## tematdb_v1.1.0_TEPatTsOfAlphas_
sampleid | Temperature | alpha | rho | kappa | sigma | ZT_tep_reevaluated | autoTcTh_buffer_dT | is_Temp_in_autoTcTh_range | ZT_author_declared | is_Temp_in_ZT_author_declared | autoTc | autoTh | dbname | version | versionlabel | update | pykeri_compatible | interpolation_method | extrapolation_method
1 | 299.5754 | 6.254957e-05 | 4.005549e-06 | 3.061504 | 249653.7 | 0.09557799 | 0 | TRUE | 0.09858116 | TRUE | 299.5754 | 823.2944 | tematdb | v1.1.0 | tematdb_v1.1.0_TEPatTsOfAlphas_convertedOn_20230810_204741__range_1_to_424 | 45148.8675 | TRUE | piecewise_liniear | constant
1 | 321.1569 | 7.462958e-05 | 4.530321e-06 | 2.842626 | 220734.9 | 0.1388963 | 0 | TRUE | 0.1427193 | TRUE | 299.5754 | 823.2944 | tematdb | v1.1.0 | tematdb_v1.1.0_TEPatTsOfAlphas_convertedOn_20230810_204741__range_1_to_424 | 45148.8675 | TRUE | piecewise_liniear | constant
1 | 345.1363 | 8.457783e-05 | 5.31957e-06 | 2.637743 | 187985.1 | 0.1759522 | 0 | TRUE | 0.1797504 | TRUE | 299.5754 | 823.2944 | tematdb | v1.1.0 | tematdb_v1.1.0_TEPatTsOfAlphas_convertedOn_20230810_204741__range_1_to_424 | 45148.8675 | TRUE | piecewise_liniear | constant
1 | 370.7144 | 9.973706e-05 | 6.00548e-06 | 2.428103 | 166514.6 | 0.2528936 | 0 | TRUE | 0.2577396 | TRUE | 299.5754 | 823.2944 | tematdb | v1.1.0 | tematdb_v1.1.0_TEPatTsOfAlphas_convertedOn_20230810_204741__range_1_to_424 | 45148.8675 | TRUE | piecewise_liniear | constant
1 | 395.0935 | 0.0001118171 | 7.164086e-06 | 2.278967 | 139585.2 | 0.302564 | 0 | TRUE | 0.3115867 | TRUE | 299.5754 | 823.2944 | tematdb | v1.1.0 | tematdb_v1.1.0_TEPatTsOfAlphas_convertedOn_20230810_204741__range_1_to_424 | 45148.8675 | TRUE | piecewise_liniear | constant
1 | 418.6733 | 0.0001293449 | 7.976842e-06 | 2.103304 | 125362.9 | 0.4174853 | 0 | TRUE | 0.4172446 | TRUE | 299.5754 | 823.2944 | tematdb | v1.1.0 | tematdb_v1.1.0_TEPatTsOfAlphas_convertedOn_20230810_204741__range_1_to_424 | 45148.8675 | TRUE | piecewise_liniear | constant
1 | 445.0506 | 0.0001449779 | 9.715213e-06 | 1.9247 | 102931.4 | 0.5002621 | 0 | TRUE | 0.5067366 | TRUE | 299.5754 | 823.2944 | tematdb | v1.1.0 | tematdb_v1.1.0_TEPatTsOfAlphas_convertedOn_20230810_204741__range_1_to_424 | 45148.8675 | TRUE | piecewise_liniear | constant
1 | 471.428 | 0.0001613214 | 1.087217e-05 | 1.770983 | 91977.95 | 0.6371899 | 0 | TRUE | 0.6464106 | TRUE | 299.5754 | 823.2944 | tematdb | v1.1.0 | tematdb_v1.1.0_TEPatTsOfAlphas_convertedOn_20230810_204741__range_1_to_424 | 45148.8675 | TRUE | piecewise_liniear | constant
1 | 495.0078 | 0.000177665 | 1.296191e-05 | 1.643604 | 77149.13 | 0.7334149 | 0 | TRUE | 0.7340665 | TRUE | 299.5754 | 823.2944 | tematdb | v1.1.0 | tematdb_v1.1.0_TEPatTsOfAlphas_convertedOn_20230810_204741__range_1_to_424 | 45148.8675 | TRUE | piecewise_liniear | constant
1 | 520.5859 | 0.0001885607 | 1.443413e-05 | 1.530038 | 69280.22 | 0.8381114 | 0 | TRUE | 0.8440996 | TRUE | 299.5754 | 823.2944 | tematdb | v1.1.0 | tematdb_v1.1.0_TEPatTsOfAlphas_convertedOn_20230810_204741__range_1_to_424 | 45148.8675 | TRUE | piecewise_liniear | constant
1 | 544.5653 | 0.0002072729 | 1.688545e-05 | 1.435916 | 59222.58 | 0.9649243 | 0 | TRUE | 0.9692763 | TRUE | 299.5754 | 823.2944 | tematdb | v1.1.0 | tematdb_v1.1.0_TEPatTsOfAlphas_convertedOn_20230810_204741__range_1_to_424 | 45148.8675 | TRUE | piecewise_liniear | constant
1 | 570.543 | 0.000212247 | 1.871407e-05 | 1.342504 | 53435.74 | 1.023028 | 0 | TRUE | 1.035499 | TRUE | 299.5754 | 823.2944 | tematdb | v1.1.0 | tematdb_v1.1.0_TEPatTsOfAlphas_convertedOn_20230810_204741__range_1_to_424 | 45148.8675 | TRUE | piecewise_liniear | constant
1 | 594.1228 | 0.0002326172 | 2.16276e-05 | 1.26693 | 46237.23 | 1.173273 | 0 | TRUE | 1.183557 | TRUE | 299.5754 | 823.2944 | tematdb | v1.1.0 | tematdb_v1.1.0_TEPatTsOfAlphas_convertedOn_20230810_204741__range_1_to_424 | 45148.8675 | TRUE | piecewise_liniear | constant
1 | 620.1005 | 0.0002354596 | 2.375019e-05 | 1.1998 | 42104.93 | 1.206477 | 0 | TRUE | 1.229722 | TRUE | 299.5754 | 823.2944 | tematdb | v1.1.0 | tematdb_v1.1.0_TEPatTsOfAlphas_convertedOn_20230810_204741__range_1_to_424 | 45148.8675 | TRUE | piecewise_liniear | constant
1 | 643.2806 | 0.0002489608 | 2.626222e-05 | 1.140741 | 38077.51 | 1.330895 | 0 | TRUE | 1.337684 | TRUE | 299.5754 | 823.2944 | tematdb | v1.1.0 | tematdb_v1.1.0_TEPatTsOfAlphas_convertedOn_20230810_204741__range_1_to_424 | 45148.8675 | TRUE | piecewise_liniear | constant
1 | 668.459 | 0.0002539349 | 2.836971e-05 | 1.090073 | 35248.86 | 1.393828 | 0 | TRUE | 1.413632 | TRUE | 299.5754 | 823.2944 | tematdb | v1.1.0 | tematdb_v1.1.0_TEPatTsOfAlphas_convertedOn_20230810_204741__range_1_to_424 | 45148.8675 | TRUE | piecewise_liniear | constant
1 | 692.4385 | 0.0002690941 | 3.165538e-05 | 1.045386 | 31590.21 | 1.515184 | 0 | TRUE | 1.531582 | TRUE | 299.5754 | 823.2944 | tematdb | v1.1.0 | tematdb_v1.1.0_TEPatTsOfAlphas_convertedOn_20230810_204741__range_1_to_424 | 45148.8675 | TRUE | piecewise_liniear | constant
1 | 717.2172 | 0.0002686204 | 3.304118e-05 | 1.007095 | 30265.27 | 1.555259 | 0 | TRUE | 1.571688 | TRUE | 299.5754 | 823.2944 | tematdb | v1.1.0 | tematdb_v1.1.0_TEPatTsOfAlphas_convertedOn_20230810_204741__range_1_to_424 | 45148.8675 | TRUE | piecewise_liniear | constant
1 | 740.797 | 0.000281411 | 3.693866e-05 | 0.9818333 | 27071.9 | 1.617567 | 0 | TRUE | 1.629816 | TRUE | 299.5754 | 823.2944 | tematdb | v1.1.0 | tematdb_v1.1.0_TEPatTsOfAlphas_convertedOn_20230810_204741__range_1_to_424 | 45148.8675 | TRUE | piecewise_liniear | constant
1 | 765.5758 | 0.0002818847 | 3.821288e-05 | 0.9587198 | 26169.19 | 1.660465 | 0 | TRUE | 1.681297 | TRUE | 299.5754 | 823.2944 | tematdb | v1.1.0 | tematdb_v1.1.0_TEPatTsOfAlphas_convertedOn_20230810_204741__range_1_to_424 | 45148.8675 | TRUE | piecewise_liniear | constant
1 | 813.9343 | 0.0002887537 | 4.317402e-05 | 0.9439627 | 23162.08 | 1.665203 | 0 | TRUE | 1.70139 | TRUE | 299.5754 | 823.2944 | tematdb | v1.1.0 | tematdb_v1.1.0_TEPatTsOfAlphas_convertedOn_20230810_204741__range_1_to_424 | 45148.8675 | TRUE | piecewise_liniear | constant
1 | 863.0921 | 0.0002970439 | 4.914894e-05 | 0.9422593 | 20346.32 | 1.644425 | 0 | FALSE | 1.68117 | FALSE | 299.5754 | 823.2944 | tematdb | v1.1.0 | tematdb_v1.1.0_TEPatTsOfAlphas_convertedOn_20230810_204741__range_1_to_424 | 45148.8675 | TRUE | piecewise_liniear | constant
2 | 302.117 | 8.02452e-05 | 6.68144e-06 | 2.826521 | 149668.3 | 0.1030128 | 0 | TRUE | 0.09959379 | TRUE | 302.117 | 915.035 | tematdb | v1.1.0 | tematdb_v1.1.0_TEPatTsOfAlphas_convertedOn_20230810_204741__range_1_to_424 | 45148.8675 | TRUE | piecewise_liniear | constant
2 | 322.895 | 8.77739e-05 | 6.680787e-06 | 2.679457 | 149683 | 0.1389689 | 0 | TRUE | 0.1433954 | TRUE | 302.117 | 915.035 | tematdb | v1.1.0 | tematdb_v1.1.0_TEPatTsOfAlphas_convertedOn_20230810_204741__range_1_to_424 | 45148.8675 | TRUE | piecewise_liniear | constant
2 | 370.247 | 0.00011312 | 7.368615e-06 | 2.315071 | 135710.7 | 0.2777283 | 0 | TRUE | 0.2737331 | TRUE | 302.117 | 915.035 | tematdb | v1.1.0 | tematdb_v1.1.0_TEPatTsOfAlphas_convertedOn_20230810_204741__range_1_to_424 | 45148.8675 | TRUE | piecewise_liniear | constant
2 | 422.208 | 0.000137088 | 9.074676e-06 | 1.977713 | 110196.8 | 0.4421106 | 0 | TRUE | 0.4387729 | TRUE | 302.117 | 915.035 | tematdb | v1.1.0 | tematdb_v1.1.0_TEPatTsOfAlphas_convertedOn_20230810_204741__range_1_to_424 | 45148.8675 | TRUE | piecewise_liniear | constant
2 | 469.57 | 0.000165865 | 1.146372e-05 | 1.747291 | 87231.7 | 0.6449395 | 0 | TRUE | 0.6414243 | TRUE | 302.117 | 915.035 | tematdb | v1.1.0 | tematdb_v1.1.0_TEPatTsOfAlphas_convertedOn_20230810_204741__range_1_to_424 | 45148.8675 | TRUE | piecewise_liniear | constant
2 | 520.41 | 0.000201502 | 1.496735e-05 | 1.510292 | 66812.08 | 0.9347562 | 0 | TRUE | 0.889457 | TRUE | 302.117 | 915.035 | tematdb | v1.1.0 | tematdb_v1.1.0_TEPatTsOfAlphas_convertedOn_20230810_204741__range_1_to_424 | 45148.8675 | TRUE | piecewise_liniear | constant
2 | 572.376 | 0.000227529 | 1.988616e-05 | 1.359841 | 50286.24 | 1.095762 | 0 | TRUE | 1.059137 | TRUE | 302.117 | 915.035 | tematdb | v1.1.0 | tematdb_v1.1.0_TEPatTsOfAlphas_convertedOn_20230810_204741__range_1_to_424 | 45148.8675 | TRUE | piecewise_liniear | constant
2 | 621.985 | 0.00023503 | 2.171659e-05 | 1.27994 | 46047.74 | 1.236076 | 0 | TRUE | 1.228187 | TRUE | 302.117 | 915.035 | tematdb | v1.1.0 | tematdb_v1.1.0_TEPatTsOfAlphas_convertedOn_20230810_204741__range_1_to_424 | 45148.8675 | TRUE | piecewise_liniear | constant
2 | 671.569 | 0.000233608 | 2.095572e-05 | 1.201894 | 47719.66 | 1.455115 | 0 | TRUE | 1.436855 | TRUE | 302.117 | 915.035 | tematdb | v1.1.0 | tematdb_v1.1.0_TEPatTsOfAlphas_convertedOn_20230810_204741__range_1_to_424 | 45148.8675 | TRUE | piecewise_liniear | constant
2 | 693.492 | 0.000237705 | 2.057979e-05 | 1.173318 | 48591.35 | 1.622787 | 0 | TRUE | 1.577972 | TRUE | 302.117 | 915.035 | tematdb | v1.1.0 | tematdb_v1.1.0_TEPatTsOfAlphas_convertedOn_20230810_204741__range_1_to_424 | 45148.8675 | TRUE | piecewise_liniear | constant
2 | 717.717 | 0.000240426 | 2.101636e-05 | 1.142122 | 47581.99 | 1.728408 | 0 | TRUE | 1.699055 | TRUE | 302.117 | 915.035 | tematdb | v1.1.0 | tematdb_v1.1.0_TEPatTsOfAlphas_convertedOn_20230810_204741__range_1_to_424 | 45148.8675 | TRUE | piecewise_liniear | constant
2 | 743.102 | 0.000245891 | 2.153368e-05 | 1.120268 | 46438.87 | 1.862488 | 0 | TRUE | 1.856035 | TRUE | 302.117 | 915.035 | tematdb | v1.1.0 | tematdb_v1.1.0_TEPatTsOfAlphas_convertedOn_20230810_204741__range_1_to_424 | 45148.8675 | TRUE | piecewise_liniear | constant
2 | 768.479 | 0.000247925 | 2.20526e-05 | 1.101686 | 45346.14 | 1.944264 | 0 | TRUE | 1.919019 | TRUE | 302.117 | 915.035 | tematdb | v1.1.0 | tematdb_v1.1.0_TEPatTsOfAlphas_convertedOn_20230810_204741__range_1_to_424 | 45148.8675 | TRUE | piecewise_liniear | constant
2 | 791.537 | 0.000245844 | 2.25705e-05 | 1.074106 | 44305.62 | 1.973342 | 0 | TRUE | 1.939591 | TRUE | 302.117 | 915.035 | tematdb | v1.1.0 | tematdb_v1.1.0_TEPatTsOfAlphas_convertedOn_20230810_204741__range_1_to_424 | 45148.8675 | TRUE | piecewise_liniear | constant
2 | 816.931 | 0.000254054 | 2.383169e-05 | 1.040644 | 41960.94 | 2.126084 | 0 | TRUE | 2.081016 | TRUE | 302.117 | 915.035 | tematdb | v1.1.0 | tematdb_v1.1.0_TEPatTsOfAlphas_convertedOn_20230810_204741__range_1_to_424 | 45148.8675 | TRUE | piecewise_liniear | constant
2 | 842.313 | 0.000258147 | 2.551668e-05 | 1.00223 | 39190.06 | 2.194906 | 0 | TRUE | 2.138725 | TRUE | 302.117 | 915.035 | tematdb | v1.1.0 | tematdb_v1.1.0_TEPatTsOfAlphas_convertedOn_20230810_204741__range_1_to_424 | 45148.8675 | TRUE | piecewise_liniear | constant
2 | 865.388 | 0.000262242 | 2.680379e-05 | 0.9659084 | 37308.16 | 2.298705 | 0 | TRUE | 2.151991 | TRUE | 302.117 | 915.035 | tematdb | v1.1.0 | tematdb_v1.1.0_TEPatTsOfAlphas_convertedOn_20230810_204741__range_1_to_424 | 45148.8675 | TRUE | piecewise_liniear | constant
2 | 915.035 | 0.000283468 | 3.310608e-05 | 0.9406409 | 30205.93 | 2.361099 | 0 | TRUE | 2.213395 | FALSE | 302.117 | 915.035 | tematdb | v1.1.0 | tematdb_v1.1.0_TEPatTsOfAlphas_convertedOn_20230810_204741__range_1_to_424 | 45148.8675 | TRUE | piecewise_liniear | constant
4 | 300 | 9.34518e-05 | 1.698548e-06 | 8.33279 | 588738 | 0.1851093 | 0 | TRUE | 0.192642 | FALSE | 300 | 1200 | tematdb | v1.1.0 | tematdb_v1.1.0_TEPatTsOfAlphas_convertedOn_20230810_204741__range_1_to_424 | 45148.8675 | TRUE | piecewise_liniear | constant
4 | 350 | 0.000104928 | 1.976847e-06 | 7.62806 | 505856 | 0.2555428 | 0 | TRUE | 0.260608 | TRUE | 300 | 1200 | tematdb | v1.1.0 | tematdb_v1.1.0_TEPatTsOfAlphas_convertedOn_20230810_204741__range_1_to_424 | 45148.8675 | TRUE | piecewise_liniear | constant
4 | 400 | 0.000116008 | 2.309255e-06 | 7.07993 | 433040 | 0.3292569 | 0 | TRUE | 0.336711 | TRUE | 300 | 1200 | tematdb | v1.1.0 | tematdb_v1.1.0_TEPatTsOfAlphas_convertedOn_20230810_204741__range_1_to_424 | 45148.8675 | TRUE | piecewise_liniear | constant
4 | 450 | 0.000126694 | 2.691464e-06 | 6.61011 | 371545 | 0.4060012 | 0 | TRUE | 0.418228 | TRUE | 300 | 1200 | tematdb | v1.1.0 | tematdb_v1.1.0_TEPatTsOfAlphas_convertedOn_20230810_204741__range_1_to_424 | 45148.8675 | TRUE | piecewise_liniear | constant
4 | 500 | 0.000136984 | 3.123907e-06 | 6.1925 | 320112 | 0.4850043 | 0 | TRUE | 0.497044 | TRUE | 300 | 1200 | tematdb | v1.1.0 | tematdb_v1.1.0_TEPatTsOfAlphas_convertedOn_20230810_204741__range_1_to_424 | 45148.8675 | TRUE | piecewise_liniear | constant
4 | 550 | 0.000148064 | 3.571429e-06 | 5.93148 | 280000 | 0.5691891 | 0 | TRUE | 0.589415 | TRUE | 300 | 1200 | tematdb | v1.1.0 | tematdb_v1.1.0_TEPatTsOfAlphas_convertedOn_20230810_204741__range_1_to_424 | 45148.8675 | TRUE | piecewise_liniear | constant
4 | 600 | 0.000159145 | 4.104096e-06 | 5.61827 | 243659 | 0.6590481 | 0 | TRUE | 0.673656 | TRUE | 300 | 1200 | tematdb | v1.1.0 | tematdb_v1.1.0_TEPatTsOfAlphas_convertedOn_20230810_204741__range_1_to_424 | 45148.8675 | TRUE | piecewise_liniear | constant
4 | 650 | 0.000169436 | 4.681429e-06 | 5.40946 | 213610 | 0.7368726 | 0 | TRUE | 0.757893 | TRUE | 300 | 1200 | tematdb | v1.1.0 | tematdb_v1.1.0_TEPatTsOfAlphas_convertedOn_20230810_204741__range_1_to_424 | 45148.8675 | TRUE | piecewise_liniear | constant
4 | 700 | 0.000179331 | 5.198397e-06 | 5.17455 | 192367 | 0.8368869 | 0 | TRUE | 0.844842 | TRUE | 300 | 1200 | tematdb | v1.1.0 | tematdb_v1.1.0_TEPatTsOfAlphas_convertedOn_20230810_204741__range_1_to_424 | 45148.8675 | TRUE | piecewise_liniear | constant
4 | 750 | 0.000187647 | 5.887132e-06 | 4.99184 | 169862 | 0.8986283 | 0 | TRUE | 0.918233 | TRUE | 300 | 1200 | tematdb | v1.1.0 | tematdb_v1.1.0_TEPatTsOfAlphas_convertedOn_20230810_204741__range_1_to_424 | 45148.8675 | TRUE | piecewise_liniear | constant
4 | 800 | 0.000195173 | 6.455445e-06 | 4.86134 | 154908 | 0.9710628 | 0 | TRUE | 0.988908 | TRUE | 300 | 1200 | tematdb | v1.1.0 | tematdb_v1.1.0_TEPatTsOfAlphas_convertedOn_20230810_204741__range_1_to_424 | 45148.8675 | TRUE | piecewise_liniear | constant
4 | 850 | 0.000202699 | 7.145205e-06 | 4.70473 | 139954 | 1.038898 | 0 | TRUE | 1.06229 | TRUE | 300 | 1200 | tematdb | v1.1.0 | tematdb_v1.1.0_TEPatTsOfAlphas_convertedOn_20230810_204741__range_1_to_424 | 45148.8675 | TRUE | piecewise_liniear | constant
4 | 900 | 0.000210225 | 7.842399e-06 | 4.60033 | 127512 | 1.102487 | 0 | TRUE | 1.12483 | TRUE | 300 | 1200 | tematdb | v1.1.0 | tematdb_v1.1.0_TEPatTsOfAlphas_convertedOn_20230810_204741__range_1_to_424 | 45148.8675 | TRUE | piecewise_liniear | constant
4 | 950 | 0.000216961 | 8.50398e-06 | 4.46982 | 117592 | 1.176453 | 0 | TRUE | 1.19279 | TRUE | 300 | 1200 | tematdb | v1.1.0 | tematdb_v1.1.0_TEPatTsOfAlphas_convertedOn_20230810_204741__range_1_to_424 | 45148.8675 | TRUE | piecewise_liniear | constant
4 | 1000 | 0.000222512 | 9.180713e-06 | 4.39152 | 108924 | 1.228049 | 0 | TRUE | 1.25262 | TRUE | 300 | 1200 | tematdb | v1.1.0 | tematdb_v1.1.0_TEPatTsOfAlphas_convertedOn_20230810_204741__range_1_to_424 | 45148.8675 | TRUE | piecewise_liniear | constant
4 | 1050 | 0.000229248 | 9.850858e-06 | 4.33931 | 101514 | 1.290939 | 0 | TRUE | 1.31516 | TRUE | 300 | 1200 | tematdb | v1.1.0 | tematdb_v1.1.0_TEPatTsOfAlphas_convertedOn_20230810_204741__range_1_to_424 | 45148.8675 | TRUE | piecewise_liniear | constant
4 | 1100 | 0.000235589 | 1.048537e-05 | 4.26101 | 95371 | 1.36649 | 0 | TRUE | 1.36955 | TRUE | 300 | 1200 | tematdb | v1.1.0 | tematdb_v1.1.0_TEPatTsOfAlphas_convertedOn_20230810_204741__range_1_to_424 | 45148.8675 | TRUE | piecewise_liniear | constant
4 | 1150 | 0.000240745 | 1.120802e-05 | 4.18271 | 89221.8 | 1.421758 | 0 | TRUE | 1.41582 | TRUE | 300 | 1200 | tematdb | v1.1.0 | tematdb_v1.1.0_TEPatTsOfAlphas_convertedOn_20230810_204741__range_1_to_424 | 45148.8675 | TRUE | piecewise_liniear | constant
4 | 1200 | 0.000245902 | 1.185811e-05 | 4.20881 | 84330.5 | 1.453887 | 0 | TRUE | 1.46208 | FALSE | 300 | 1200 | tematdb | v1.1.0 | tematdb_v1.1.0_TEPatTsOfAlphas_convertedOn_20230810_204741__range_1_to_424 | 45148.8675 | TRUE | piecewise_liniear | constant
5 | 329.4201 | 6.85563e-05 | 2.553994e-06 | 2.306982 | 391543.6 | 0.2627731 | 0 | TRUE | 0.462543 | FALSE | 329.4201 | 713.343 | tematdb | v1.1.0 | tematdb_v1.1.0_TEPatTsOfAlphas_convertedOn_20230810_204741__range_1_to_424 | 45148.8675 | TRUE | piecewise_liniear | constant
5 | 338.4233 | 6.85563e-05 | 2.872078e-06 | 2.258634 | 348180 | 0.2451958 | 0 | TRUE | 0.462543 | FALSE | 329.4201 | 713.343 | tematdb | v1.1.0 | tematdb_v1.1.0_TEPatTsOfAlphas_convertedOn_20230810_204741__range_1_to_424 | 45148.8675 | TRUE | piecewise_liniear | constant
5 | 348.0696 | 7.23592e-05 | 2.889171e-06 | 2.200487 | 346120 | 0.2866563 | 0 | TRUE | 0.462543 | FALSE | 329.4201 | 713.343 | tematdb | v1.1.0 | tematdb_v1.1.0_TEPatTsOfAlphas_convertedOn_20230810_204741__range_1_to_424 | 45148.8675 | TRUE | piecewise_liniear | constant
5 | 359.0021 | 7.67958e-05 | 2.908545e-06 | 2.147473 | 343814.6 | 0.3389757 | 0 | TRUE | 0.462543 | FALSE | 329.4201 | 713.343 | tematdb | v1.1.0 | tematdb_v1.1.0_TEPatTsOfAlphas_convertedOn_20230810_204741__range_1_to_424 | 45148.8675 | TRUE | piecewise_liniear | constant
5 | 369.2915 | 7.96479e-05 | 2.926778e-06 | 2.096998 | 341672.6 | 0.381707 | 0 | TRUE | 0.462543 | FALSE | 329.4201 | 713.343 | tematdb | v1.1.0 | tematdb_v1.1.0_TEPatTsOfAlphas_convertedOn_20230810_204741__range_1_to_424 | 45148.8675 | TRUE | piecewise_liniear | constant
5 | 389.87 | 8.69366e-05 | 3.310194e-06 | 2.000126 | 302097.1 | 0.4450556 | 0 | TRUE | 0.4760601 | TRUE | 329.4201 | 713.343 | tematdb | v1.1.0 | tematdb_v1.1.0_TEPatTsOfAlphas_convertedOn_20230810_204741__range_1_to_424 | 45148.8675 | TRUE | piecewise_liniear | constant
5 | 400.16 | 9.35916e-05 | 3.671323e-06 | 1.946892 | 272381.4 | 0.4903916 | 0 | TRUE | 0.4898503 | TRUE | 329.4201 | 713.343 | tematdb | v1.1.0 | tematdb_v1.1.0_TEPatTsOfAlphas_convertedOn_20230810_204741__range_1_to_424 | 45148.8675 | TRUE | piecewise_liniear | constant
5 | 409.163 | 9.70775e-05 | 3.951828e-06 | 1.909142 | 253047.5 | 0.5110898 | 0 | TRUE | 0.5105417 | TRUE | 329.4201 | 713.343 | tematdb | v1.1.0 | tematdb_v1.1.0_TEPatTsOfAlphas_convertedOn_20230810_204741__range_1_to_424 | 45148.8675 | TRUE | piecewise_liniear | constant
5 | 419.452 | 0.000102465 | 4.176518e-06 | 1.868671 | 239433.9 | 0.5642688 | 0 | TRUE | 0.563873 | TRUE | 329.4201 | 713.343 | tematdb | v1.1.0 | tematdb_v1.1.0_TEPatTsOfAlphas_convertedOn_20230810_204741__range_1_to_424 | 45148.8675 | TRUE | piecewise_liniear | constant
5 | 428.455 | 0.000107535 | 4.365745e-06 | 1.823028 | 229056 | 0.6225198 | 0 | TRUE | 0.6105385 | TRUE | 329.4201 | 713.343 | tematdb | v1.1.0 | tematdb_v1.1.0_TEPatTsOfAlphas_convertedOn_20230810_204741__range_1_to_424 | 45148.8675 | TRUE | piecewise_liniear | constant
5 | 439.388 | 0.000112606 | 4.589096e-06 | 1.785406 | 217907.9 | 0.6799974 | 0 | TRUE | 0.6714485 | TRUE | 329.4201 | 713.343 | tematdb | v1.1.0 | tematdb_v1.1.0_TEPatTsOfAlphas_convertedOn_20230810_204741__range_1_to_424 | 45148.8675 | TRUE | piecewise_liniear | constant
5 | 449.034 | 0.000119261 | 4.809117e-06 | 1.75002 | 207938.4 | 0.7588709 | 0 | TRUE | 0.73937 | TRUE | 329.4201 | 713.343 | tematdb | v1.1.0 | tematdb_v1.1.0_TEPatTsOfAlphas_convertedOn_20230810_204741__range_1_to_424 | 45148.8675 | TRUE | piecewise_liniear | constant
5 | 459.324 | 0.000124648 | 5.261017e-06 | 1.709839 | 190077.3 | 0.79335 | 0 | TRUE | 0.77644 | TRUE | 329.4201 | 713.343 | tematdb | v1.1.0 | tematdb_v1.1.0_TEPatTsOfAlphas_convertedOn_20230810_204741__range_1_to_424 | 45148.8675 | TRUE | piecewise_liniear | constant
5 | 469.613 | 0.000130035 | 5.362306e-06 | 1.667131 | 186486.9 | 0.8882585 | 0 | TRUE | 0.858273 | TRUE | 329.4201 | 713.343 | tematdb | v1.1.0 | tematdb_v1.1.0_TEPatTsOfAlphas_convertedOn_20230810_204741__range_1_to_424 | 45148.8675 | TRUE | piecewise_liniear | constant
5 | 479.902 | 0.000135106 | 5.593205e-06 | 1.635232 | 178788.4 | 0.9577708 | 0 | TRUE | 0.9540697 | TRUE | 329.4201 | 713.343 | tematdb | v1.1.0 | tematdb_v1.1.0_TEPatTsOfAlphas_convertedOn_20230810_204741__range_1_to_424 | 45148.8675 | TRUE | piecewise_liniear | constant
5 | 490.835 | 0.000141761 | 5.960591e-06 | 1.5924084 | 167768.6 | 1.039215 | 0 | TRUE | 1.017539 | TRUE | 329.4201 | 713.343 | tematdb | v1.1.0 | tematdb_v1.1.0_TEPatTsOfAlphas_convertedOn_20230810_204741__range_1_to_424 | 45148.8675 | TRUE | piecewise_liniear | constant
5 | 497.909 | 0.000146831 | 6.15265e-06 | 1.575286 | 162531.6 | 1.107551 | 0 | TRUE | 1.068621 | TRUE | 329.4201 | 713.343 | tematdb | v1.1.0 | tematdb_v1.1.0_TEPatTsOfAlphas_convertedOn_20230810_204741__range_1_to_424 | 45148.8675 | TRUE | piecewise_liniear | constant
5 | 509.484 | 0.000151901 | 6.521387e-06 | 1.540811 | 153341.6 | 1.169937 | 0 | TRUE | 1.171233 | TRUE | 329.4201 | 713.343 | tematdb | v1.1.0 | tematdb_v1.1.0_TEPatTsOfAlphas_convertedOn_20230810_204741__range_1_to_424 | 45148.8675 | TRUE | piecewise_liniear | constant
5 | 520.417 | 0.000158556 | 6.814826e-06 | 1.507786 | 146738.9 | 1.273275 | 0 | TRUE | 1.276991 | TRUE | 329.4201 | 713.343 | tematdb | v1.1.0 | tematdb_v1.1.0_TEPatTsOfAlphas_convertedOn_20230810_204741__range_1_to_424 | 45148.8675 | TRUE | piecewise_liniear | constant
5 | 530.706 | 0.000164894 | 7.123788e-06 | 1.475502 | 140374.8 | 1.372818 | 0 | TRUE | 1.365408 | TRUE | 329.4201 | 713.343 | tematdb | v1.1.0 | tematdb_v1.1.0_TEPatTsOfAlphas_convertedOn_20230810_204741__range_1_to_424 | 45148.8675 | TRUE | piecewise_liniear | constant
5 | 542.282 | 0.000170282 | 7.34991e-06 | 1.445688 | 136056.1 | 1.47981 | 0 | TRUE | 1.468489 | TRUE | 329.4201 | 713.343 | tematdb | v1.1.0 | tematdb_v1.1.0_TEPatTsOfAlphas_convertedOn_20230810_204741__range_1_to_424 | 45148.8675 | TRUE | piecewise_liniear | constant
5 | 551.928 | 0.000175035 | 7.673577e-06 | 1.422668 | 130317.3 | 1.548926 | 0 | TRUE | 1.538918 | TRUE | 329.4201 | 713.343 | tematdb | v1.1.0 | tematdb_v1.1.0_TEPatTsOfAlphas_convertedOn_20230810_204741__range_1_to_424 | 45148.8675 | TRUE | piecewise_liniear | constant
5 | 561.574 | 0.000178521 | 7.890178e-06 | 1.402178 | 126739.9 | 1.617692 | 0 | TRUE | 1.616738 | TRUE | 329.4201 | 713.343 | tematdb | v1.1.0 | tematdb_v1.1.0_TEPatTsOfAlphas_convertedOn_20230810_204741__range_1_to_424 | 45148.8675 | TRUE | piecewise_liniear | constant
5 | 572.507 | 0.000183592 | 8.139243e-06 | 1.37251 | 122861.5 | 1.727384 | 0 | TRUE | 1.726574 | TRUE | 329.4201 | 713.343 | tematdb | v1.1.0 | tematdb_v1.1.0_TEPatTsOfAlphas_convertedOn_20230810_204741__range_1_to_424 | 45148.8675 | TRUE | piecewise_liniear | constant
5 | 585.369 | 0.000187394 | 8.380038e-06 | 1.350685 | 119331.2 | 1.816105 | 0 | TRUE | 1.815609 | TRUE | 329.4201 | 713.343 | tematdb | v1.1.0 | tematdb_v1.1.0_TEPatTsOfAlphas_convertedOn_20230810_204741__range_1_to_424 | 45148.8675 | TRUE | piecewise_liniear | constant
5 | 598.23 | 0.000190246 | 8.455038e-06 | 1.328485 | 118272.7 | 1.927645 | 0 | TRUE | 1.931842 | TRUE | 329.4201 | 713.343 | tematdb | v1.1.0 | tematdb_v1.1.0_TEPatTsOfAlphas_convertedOn_20230810_204741__range_1_to_424 | 45148.8675 | TRUE | piecewise_liniear | constant
5 | 611.735 | 0.000191831 | 8.291419e-06 | 1.307784 | 120606.6 | 2.076042 | 0 | TRUE | 2.0974 | TRUE | 329.4201 | 713.343 | tematdb | v1.1.0 | tematdb_v1.1.0_TEPatTsOfAlphas_convertedOn_20230810_204741__range_1_to_424 | 45148.8675 | TRUE | piecewise_liniear | constant
5 | 622.668 | 0.000191514 | 8.210827e-06 | 1.283063 | 121790.4 | 2.167817 | 0 | TRUE | 2.144363 | TRUE | 329.4201 | 713.343 | tematdb | v1.1.0 | tematdb_v1.1.0_TEPatTsOfAlphas_convertedOn_20230810_204741__range_1_to_424 | 45148.8675 | TRUE | piecewise_liniear | constant
5 | 633.6 | 0.000191197 | 8.328444e-06 | 1.27321 | 120070.4 | 2.184306 | 0 | TRUE | 2.181786 | TRUE | 329.4201 | 713.343 | tematdb | v1.1.0 | tematdb_v1.1.0_TEPatTsOfAlphas_convertedOn_20230810_204741__range_1_to_424 | 45148.8675 | TRUE | piecewise_liniear | constant
5 | 643.89 | 0.000192148 | 8.432561e-06 | 1.25713 | 118587.9 | 2.242559 | 0 | TRUE | 2.230652 | TRUE | 329.4201 | 713.343 | tematdb | v1.1.0 | tematdb_v1.1.0_TEPatTsOfAlphas_convertedOn_20230810_204741__range_1_to_424 | 45148.8675 | TRUE | piecewise_liniear | constant
5 | 653.536 | 0.000191514 | 8.663678e-06 | 1.246313 | 115424.4 | 2.219939 | 0 | TRUE | 2.218414 | TRUE | 329.4201 | 713.343 | tematdb | v1.1.0 | tematdb_v1.1.0_TEPatTsOfAlphas_convertedOn_20230810_204741__range_1_to_424 | 45148.8675 | TRUE | piecewise_liniear | constant
5 | 663.182 | 0.000192465 | 8.849878e-06 | 1.231974 | 112995.9 | 2.253187 | 0 | TRUE | 2.214484 | TRUE | 329.4201 | 713.343 | tematdb | v1.1.0 | tematdb_v1.1.0_TEPatTsOfAlphas_convertedOn_20230810_204741__range_1_to_424 | 45148.8675 | TRUE | piecewise_liniear | constant
5 | 674.115 | 0.000193732 | 8.980347e-06 | 1.227926 | 111354.3 | 2.294412 | 0 | TRUE | 2.283089 | TRUE | 329.4201 | 713.343 | tematdb | v1.1.0 | tematdb_v1.1.0_TEPatTsOfAlphas_convertedOn_20230810_204741__range_1_to_424 | 45148.8675 | TRUE | piecewise_liniear | constant
5 | 685.047 | 0.000193415 | 9.216346e-06 | 1.211907 | 108502.9 | 2.294418 | 0 | TRUE | 2.279393 | TRUE | 329.4201 | 713.343 | tematdb | v1.1.0 | tematdb_v1.1.0_TEPatTsOfAlphas_convertedOn_20230810_204741__range_1_to_424 | 45148.8675 | TRUE | piecewise_liniear | constant
5 | 693.407 | 0.000194049 | 9.410935e-06 | 1.214358 | 106259.4 | 2.284712 | 0 | TRUE | 2.283277 | TRUE | 329.4201 | 713.343 | tematdb | v1.1.0 | tematdb_v1.1.0_TEPatTsOfAlphas_convertedOn_20230810_204741__range_1_to_424 | 45148.8675 | TRUE | piecewise_liniear | constant
5 | 703.054 | 0.000195634 | 9.713961e-06 | 1.204215 | 102944.6 | 2.30026 | 0 | TRUE | 2.27582 | TRUE | 329.4201 | 713.343 | tematdb | v1.1.0 | tematdb_v1.1.0_TEPatTsOfAlphas_convertedOn_20230810_204741__range_1_to_424 | 45148.8675 | TRUE | piecewise_liniear | constant
5 | 713.343 | 0.000196585 | 9.935799e-06 | 1.202836 | 100646.2 | 2.306694 | 0 | TRUE | 2.29413 | TRUE | 329.4201 | 713.343 | tematdb | v1.1.0 | tematdb_v1.1.0_TEPatTsOfAlphas_convertedOn_20230810_204741__range_1_to_424 | 45148.8675 | TRUE | piecewise_liniear | constant
6 | 298.269 | 6.3091e-05 | 3.67466e-05 | 0.4865366 | 27213.4 | 0.06640645 | 0 | FALSE | 0.0646204 | FALSE | 298.997 | 997.478 | tematdb | v1.1.0 | tematdb_v1.1.0_TEPatTsOfAlphas_convertedOn_20230810_204741__range_1_to_424 | 45148.8675 | TRUE | piecewise_liniear | constant
6 | 346.333 | 7.03964e-05 | 3.540344e-05 | 0.5412066 | 28245.84 | 0.08957487 | 0 | TRUE | 0.08999261 | TRUE | 298.997 | 997.478 | tematdb | v1.1.0 | tematdb_v1.1.0_TEPatTsOfAlphas_convertedOn_20230810_204741__range_1_to_424 | 45148.8675 | TRUE | piecewise_liniear | constant
6 | 396.923 | 7.88951e-05 | 3.598339e-05 | 0.5820287 | 27790.6 | 0.1179668 | 0 | TRUE | 0.1078628 | TRUE | 298.997 | 997.478 | tematdb | v1.1.0 | tematdb_v1.1.0_TEPatTsOfAlphas_convertedOn_20230810_204741__range_1_to_424 | 45148.8675 | TRUE | piecewise_liniear | constant
6 | 448.773 | 8.85814e-05 | 3.39018e-05 | 0.612186 | 29496.96 | 0.1696702 | 0 | TRUE | 0.1620325 | TRUE | 298.997 | 997.478 | tematdb | v1.1.0 | tematdb_v1.1.0_TEPatTsOfAlphas_convertedOn_20230810_204741__range_1_to_424 | 45148.8675 | TRUE | piecewise_liniear | constant
6 | 498.085 | 9.94385e-05 | 3.326638e-05 | 0.6437219 | 30060.38 | 0.2299899 | 0 | TRUE | 0.2082222 | TRUE | 298.997 | 997.478 | tematdb | v1.1.0 | tematdb_v1.1.0_TEPatTsOfAlphas_convertedOn_20230810_204741__range_1_to_424 | 45148.8675 | TRUE | piecewise_liniear | constant
6 | 547.438 | 0.000102021 | 3.452248e-05 | 0.6728468 | 28966.63 | 0.2452991 | 0 | TRUE | 0.2322337 | TRUE | 298.997 | 997.478 | tematdb | v1.1.0 | tematdb_v1.1.0_TEPatTsOfAlphas_convertedOn_20230810_204741__range_1_to_424 | 45148.8675 | TRUE | piecewise_liniear | constant
6 | 598.004 | 0.000115248 | 3.527591e-05 | 0.6856315 | 28347.96 | 0.3283991 | 0 | TRUE | 0.3181508 | TRUE | 298.997 | 997.478 | tematdb | v1.1.0 | tematdb_v1.1.0_TEPatTsOfAlphas_convertedOn_20230810_204741__range_1_to_424 | 45148.8675 | TRUE | piecewise_liniear | constant
6 | 647.292 | 0.000130833 | 3.745039e-05 | 0.6253499 | 26701.99 | 0.4731026 | 0 | TRUE | 0.4627205 | TRUE | 298.997 | 997.478 | tematdb | v1.1.0 | tematdb_v1.1.0_TEPatTsOfAlphas_convertedOn_20230810_204741__range_1_to_424 | 45148.8675 | TRUE | piecewise_liniear | constant
6 | 697.864 | 0.000142878 | 4.054623e-05 | 0.5365332 | 24663.21 | 0.6548691 | 0 | TRUE | 0.6480475 | TRUE | 298.997 | 997.478 | tematdb | v1.1.0 | tematdb_v1.1.0_TEPatTsOfAlphas_convertedOn_20230810_204741__range_1_to_424 | 45148.8675 | TRUE | piecewise_liniear | constant
6 | 747.17 | 0.000154917 | 4.06159e-05 | 0.5257749 | 24620.9 | 0.8396952 | 0 | TRUE | 0.8301678 | TRUE | 298.997 | 997.478 | tematdb | v1.1.0 | tematdb_v1.1.0_TEPatTsOfAlphas_convertedOn_20230810_204741__range_1_to_424 | 45148.8675 | TRUE | piecewise_liniear | constant
6 | 797.699 | 0.000175236 | 4.140938e-05 | 0.5173956 | 24149.12 | 1.143311 | 0 | TRUE | 1.149301 | TRUE | 298.997 | 997.478 | tematdb | v1.1.0 | tematdb_v1.1.0_TEPatTsOfAlphas_convertedOn_20230810_204741__range_1_to_424 | 45148.8675 | TRUE | piecewise_liniear | constant
6 | 846.987 | 0.000190822 | 4.728172e-05 | 0.4547247 | 21149.82 | 1.434471 | 0 | TRUE | 1.456026 | TRUE | 298.997 | 997.478 | tematdb | v1.1.0 | tematdb_v1.1.0_TEPatTsOfAlphas_convertedOn_20230810_204741__range_1_to_424 | 45148.8675 | TRUE | piecewise_liniear | constant
6 | 897.535 | 0.000207595 | 5.559691e-05 | 0.4503452 | 17986.61 | 1.54486 | 0 | TRUE | 1.570019 | TRUE | 298.997 | 997.478 | tematdb | v1.1.0 | tematdb_v1.1.0_TEPatTsOfAlphas_convertedOn_20230810_204741__range_1_to_424 | 45148.8675 | TRUE | piecewise_liniear | constant
6 | 948.136 | 0.000213729 | 5.813303e-05 | 0.4132037 | 17201.92 | 1.803061 | 0 | TRUE | 1.797857 | TRUE | 298.997 | 997.478 | tematdb | v1.1.0 | tematdb_v1.1.0_TEPatTsOfAlphas_convertedOn_20230810_204741__range_1_to_424 | 45148.8675 | TRUE | piecewise_liniear | constant
6 | 997.478 | 0.000218676 | 6.049768e-05 | 0.3708794 | 16529.56 | 2.125857 | 0 | TRUE | 2.075005 | TRUE | 298.997 | 997.478 | tematdb | v1.1.0 | tematdb_v1.1.0_TEPatTsOfAlphas_convertedOn_20230810_204741__range_1_to_424 | 45148.8675 | TRUE | piecewise_liniear | constant
7 | 77.0055 | 1.07064e-05 | 2.0498e-05 | 2.16914 | 48785.25 | 0.0001985224 | 0 | FALSE | 0.0984988 | FALSE | 296.448 | 764.354 | tematdb | v1.1.0 | tematdb_v1.1.0_TEPatTsOfAlphas_convertedOn_20230810_204741__range_1_to_424 | 45148.8675 | TRUE | piecewise_liniear | constant
7 | 97.7948 | 1.57291e-05 | 2.596447e-05 | 2.16914 | 38514.17 | 0.0004295923 | 0 | FALSE | 0.0984988 | FALSE | 296.448 | 764.354 | tematdb | v1.1.0 | tematdb_v1.1.0_TEPatTsOfAlphas_convertedOn_20230810_204741__range_1_to_424 | 45148.8675 | TRUE | piecewise_liniear | constant
7 | 119.835 | 2.65327e-05 | 3.143815e-05 | 2.16914 | 31808.49 | 0.001237092 | 0 | FALSE | 0.0984988 | FALSE | 296.448 | 764.354 | tematdb | v1.1.0 | tematdb_v1.1.0_TEPatTsOfAlphas_convertedOn_20230810_204741__range_1_to_424 | 45148.8675 | TRUE | piecewise_liniear | constant
7 | 140.651 | 3.66156e-05 | 3.648263e-05 | 2.16914 | 27410.31 | 0.002382876 | 0 | FALSE | 0.0984988 | FALSE | 296.448 | 764.354 | tematdb | v1.1.0 | tematdb_v1.1.0_TEPatTsOfAlphas_convertedOn_20230810_204741__range_1_to_424 | 45148.8675 | TRUE | piecewise_liniear | constant
7 | 161.455 | 4.45298e-05 | 4.023943e-05 | 2.16914 | 24851.24 | 0.003667867 | 0 | FALSE | 0.0984988 | FALSE | 296.448 | 764.354 | tematdb | v1.1.0 | tematdb_v1.1.0_TEPatTsOfAlphas_convertedOn_20230810_204741__range_1_to_424 | 45148.8675 | TRUE | piecewise_liniear | constant
7 | 179.816 | 5.24484e-05 | 4.29459e-05 | 2.16914 | 23285.11 | 0.005309865 | 0 | FALSE | 0.0984988 | FALSE | 296.448 | 764.354 | tematdb | v1.1.0 | tematdb_v1.1.0_TEPatTsOfAlphas_convertedOn_20230810_204741__range_1_to_424 | 45148.8675 | TRUE | piecewise_liniear | constant
7 | 201.849 | 6.18062e-05 | 4.862944e-05 | 2.16914 | 20563.68 | 0.007309772 | 0 | FALSE | 0.0984988 | FALSE | 296.448 | 764.354 | tematdb | v1.1.0 | tematdb_v1.1.0_TEPatTsOfAlphas_convertedOn_20230810_204741__range_1_to_424 | 45148.8675 | TRUE | piecewise_liniear | constant
7 | 219.057 | 8.2739e-05 | 4.364702e-05 | 2.16914 | 22911.07 | 0.01583928 | 0 | FALSE | 0.0984988 | FALSE | 296.448 | 764.354 | tematdb | v1.1.0 | tematdb_v1.1.0_TEPatTsOfAlphas_convertedOn_20230810_204741__range_1_to_424 | 45148.8675 | TRUE | piecewise_liniear | constant
7 | 242.311 | 9.20946e-05 | 3.64e-05 | 2.16914 | 27472.53 | 0.0260287 | 0 | FALSE | 0.0984988 | FALSE | 296.448 | 764.354 | tematdb | v1.1.0 | tematdb_v1.1.0_TEPatTsOfAlphas_convertedOn_20230810_204741__range_1_to_424 | 45148.8675 | TRUE | piecewise_liniear | constant
7 | 264.359 | 0.000104344 | 2.997199e-05 | 2.16914 | 33364.49 | 0.04427167 | 0 | FALSE | 0.0984988 | FALSE | 296.448 | 764.354 | tematdb | v1.1.0 | tematdb_v1.1.0_TEPatTsOfAlphas_convertedOn_20230810_204741__range_1_to_424 | 45148.8675 | TRUE | piecewise_liniear | constant
7 | 280.307 | 0.00011805 | 2.641235e-05 | 2.16914 | 37861.08 | 0.06818225 | 0 | FALSE | 0.0984988 | FALSE | 296.448 | 764.354 | tematdb | v1.1.0 | tematdb_v1.1.0_TEPatTsOfAlphas_convertedOn_20230810_204741__range_1_to_424 | 45148.8675 | TRUE | piecewise_liniear | constant
7 | 298.732 | 0.000138258 | 2.323042e-05 | 2.155445 | 43047 | 0.1140429 | 0 | TRUE | 0.0984988 | FALSE | 296.448 | 764.354 | tematdb | v1.1.0 | tematdb_v1.1.0_TEPatTsOfAlphas_convertedOn_20230810_204741__range_1_to_424 | 45148.8675 | TRUE | piecewise_liniear | constant
7 | 324.441 | 0.000149778 | 2.434919e-05 | 2.001296 | 41069.14 | 0.1493606 | 0 | TRUE | 0.1387442 | TRUE | 296.448 | 764.354 | tematdb | v1.1.0 | tematdb_v1.1.0_TEPatTsOfAlphas_convertedOn_20230810_204741__range_1_to_424 | 45148.8675 | TRUE | piecewise_liniear | constant
7 | 352.636 | 0.000169968 | 2.578922e-05 | 1.863397 | 38775.89 | 0.211991 | 0 | TRUE | 0.1977484 | TRUE | 296.448 | 764.354 | tematdb | v1.1.0 | tematdb_v1.1.0_TEPatTsOfAlphas_convertedOn_20230810_204741__range_1_to_424 | 45148.8675 | TRUE | piecewise_liniear | constant
7 | 367.356 | 0.00018223 | 2.680162e-05 | 1.794 | 37311.18 | 0.2537134 | 0 | TRUE | 0.2341871 | TRUE | 296.448 | 764.354 | tematdb | v1.1.0 | tematdb_v1.1.0_TEPatTsOfAlphas_convertedOn_20230810_204741__range_1_to_424 | 45148.8675 | TRUE | piecewise_liniear | constant
7 | 386.954 | 0.000193038 | 2.827352e-05 | 1.707539 | 35368.78 | 0.2986718 | 0 | TRUE | 0.2866876 | TRUE | 296.448 | 764.354 | tematdb | v1.1.0 | tematdb_v1.1.0_TEPatTsOfAlphas_convertedOn_20230810_204741__range_1_to_424 | 45148.8675 | TRUE | piecewise_liniear | constant
7 | 412.684 | 0.000208895 | 3.033528e-05 | 1.602114 | 32964.92 | 0.3705377 | 0 | TRUE | 0.3621832 | TRUE | 296.448 | 764.354 | tematdb | v1.1.0 | tematdb_v1.1.0_TEPatTsOfAlphas_convertedOn_20230810_204741__range_1_to_424 | 45148.8675 | TRUE | piecewise_liniear | constant
7 | 435.969 | 0.000224034 | 3.227299e-05 | 1.515197 | 30985.66 | 0.4474817 | 0 | TRUE | 0.4369504 | TRUE | 296.448 | 764.354 | tematdb | v1.1.0 | tematdb_v1.1.0_TEPatTsOfAlphas_convertedOn_20230810_204741__range_1_to_424 | 45148.8675 | TRUE | piecewise_liniear | constant
7 | 459.242 | 0.000237004 | 3.439084e-05 | 1.4362 | 29077.51 | 0.5222701 | 0 | TRUE | 0.5179836 | TRUE | 296.448 | 764.354 | tematdb | v1.1.0 | tematdb_v1.1.0_TEPatTsOfAlphas_convertedOn_20230810_204741__range_1_to_424 | 45148.8675 | TRUE | piecewise_liniear | constant
7 | 478.843 | 0.000248535 | 3.625649e-05 | 1.36457 | 27581.27 | 0.5978424 | 0 | TRUE | 0.5904643 | TRUE | 296.448 | 764.354 | tematdb | v1.1.0 | tematdb_v1.1.0_TEPatTsOfAlphas_convertedOn_20230810_204741__range_1_to_424 | 45148.8675 | TRUE | piecewise_liniear | constant
7 | 502.116 | 0.000261505 | 3.830134e-05 | 1.297871 | 26108.75 | 0.6907465 | 0 | TRUE | 0.6867842 | TRUE | 296.448 | 764.354 | tematdb | v1.1.0 | tematdb_v1.1.0_TEPatTsOfAlphas_convertedOn_20230810_204741__range_1_to_424 | 45148.8675 | TRUE | piecewise_liniear | constant
7 | 525.389 | 0.000274475 | 4.083957e-05 | 1.253336 | 24486.05 | 0.7732817 | 0 | TRUE | 0.782291 | TRUE | 296.448 | 764.354 | tematdb | v1.1.0 | tematdb_v1.1.0_TEPatTsOfAlphas_convertedOn_20230810_204741__range_1_to_424 | 45148.8675 | TRUE | piecewise_liniear | constant
7 | 546.212 | 0.000286004 | 4.290031e-05 | 1.207765 | 23309.85 | 0.8623082 | 0 | TRUE | 0.866456 | TRUE | 296.448 | 764.354 | tematdb | v1.1.0 | tematdb_v1.1.0_TEPatTsOfAlphas_convertedOn_20230810_204741__range_1_to_424 | 45148.8675 | TRUE | piecewise_liniear | constant
7 | 570.68 | 0.000293911 | 4.513147e-05 | 1.154217 | 22157.49 | 0.9463624 | 0 | TRUE | 0.9638982 | TRUE | 296.448 | 764.354 | tematdb | v1.1.0 | tematdb_v1.1.0_TEPatTsOfAlphas_convertedOn_20230810_204741__range_1_to_424 | 45148.8675 | TRUE | piecewise_liniear | constant
7 | 592.702 | 0.0003011 | 4.738938e-05 | 1.127992 | 21101.77 | 1.005242 | 0 | TRUE | 1.053421 | TRUE | 296.448 | 764.354 | tematdb | v1.1.0 | tematdb_v1.1.0_TEPatTsOfAlphas_convertedOn_20230810_204741__range_1_to_424 | 45148.8675 | TRUE | piecewise_liniear | constant
7 | 614.724 | 0.000308289 | 4.852423e-05 | 1.106383 | 20608.26 | 1.088258 | 0 | TRUE | 1.135855 | TRUE | 296.448 | 764.354 | tematdb | v1.1.0 | tematdb_v1.1.0_TEPatTsOfAlphas_convertedOn_20230810_204741__range_1_to_424 | 45148.8675 | TRUE | piecewise_liniear | constant
7 | 637.948 | 0.000311862 | 4.964034e-05 | 1.080921 | 20144.91 | 1.156329 | 0 | TRUE | 1.215953 | TRUE | 296.448 | 764.354 | tematdb | v1.1.0 | tematdb_v1.1.0_TEPatTsOfAlphas_convertedOn_20230810_204741__range_1_to_424 | 45148.8675 | TRUE | piecewise_liniear | constant
7 | 661.192 | 0.000319049 | 5.081714e-05 | 1.053432 | 19678.4 | 1.257262 | 0 | TRUE | 1.290107 | TRUE | 296.448 | 764.354 | tematdb | v1.1.0 | tematdb_v1.1.0_TEPatTsOfAlphas_convertedOn_20230810_204741__range_1_to_424 | 45148.8675 | TRUE | piecewise_liniear | constant
7 | 681.985 | 0.000324794 | 5.198066e-05 | 1.031569 | 19237.92 | 1.341686 | 0 | TRUE | 1.347731 | TRUE | 296.448 | 764.354 | tematdb | v1.1.0 | tematdb_v1.1.0_TEPatTsOfAlphas_convertedOn_20230810_204741__range_1_to_424 | 45148.8675 | TRUE | piecewise_liniear | constant
7 | 703.988 | 0.000328369 | 5.365904e-05 | 1.013959 | 18636.19 | 1.395167 | 0 | TRUE | 1.401173 | TRUE | 296.448 | 764.354 | tematdb | v1.1.0 | tematdb_v1.1.0_TEPatTsOfAlphas_convertedOn_20230810_204741__range_1_to_424 | 45148.8675 | TRUE | piecewise_liniear | constant
7 | 723.541 | 0.000330503 | 5.557264e-05 | 0.9983097 | 17994.47 | 1.424583 | 0 | TRUE | 1.443442 | TRUE | 296.448 | 764.354 | tematdb | v1.1.0 | tematdb_v1.1.0_TEPatTsOfAlphas_convertedOn_20230810_204741__range_1_to_424 | 45148.8675 | TRUE | piecewise_liniear | constant
7 | 744.297 | 0.000329019 | 5.692401e-05 | 0.9899445 | 17567.28 | 1.429822 | 0 | TRUE | 1.477676 | TRUE | 296.448 | 764.354 | tematdb | v1.1.0 | tematdb_v1.1.0_TEPatTsOfAlphas_convertedOn_20230810_204741__range_1_to_424 | 45148.8675 | TRUE | piecewise_liniear | constant
7 | 765.067 | 0.000330427 | 5.811e-05 | 0.981675 | 17208.74 | 1.464306 | 0 | FALSE | 1.505158 | TRUE | 296.448 | 764.354 | tematdb | v1.1.0 | tematdb_v1.1.0_TEPatTsOfAlphas_convertedOn_20230810_204741__range_1_to_424 | 45148.8675 | TRUE | piecewise_liniear | constant
8 | 296.71 | -0.000136632 | 5.411753e-06 | 2.10244 | 184783 | 0.4868279 | 0 | FALSE | 0.441595 | FALSE | 321.749 | 772.005 | tematdb | v1.1.0 | tematdb_v1.1.0_TEPatTsOfAlphas_convertedOn_20230810_204741__range_1_to_424 | 45148.8675 | TRUE | piecewise_liniear | constant
8 | 310.831 | -0.000143452 | 5.681716e-06 | 2.10244 | 176003.2 | 0.5354691 | 0 | FALSE | 0.4959784 | TRUE | 321.749 | 772.005 | tematdb | v1.1.0 | tematdb_v1.1.0_TEPatTsOfAlphas_convertedOn_20230810_204741__range_1_to_424 | 45148.8675 | TRUE | piecewise_liniear | constant
8 | 317.258 | -0.000149427 | 5.983104e-06 | 2.10244 | 167137.3 | 0.5631454 | 0 | FALSE | 0.5159544 | TRUE | 321.749 | 772.005 | tematdb | v1.1.0 | tematdb_v1.1.0_TEPatTsOfAlphas_convertedOn_20230810_204741__range_1_to_424 | 45148.8675 | TRUE | piecewise_liniear | constant
8 | 330.09 | -0.000153685 | 6.513987e-06 | 2.066434 | 153515.8 | 0.5791976 | 0 | TRUE | 0.5551974 | TRUE | 321.749 | 772.005 | tematdb | v1.1.0 | tematdb_v1.1.0_TEPatTsOfAlphas_convertedOn_20230810_204741__range_1_to_424 | 45148.8675 | TRUE | piecewise_liniear | constant
8 | 339.079 | -0.000158802 | 6.896086e-06 | 2.027632 | 145009.8 | 0.6115347 | 0 | TRUE | 0.5959935664 | TRUE | 321.749 | 772.005 | tematdb | v1.1.0 | tematdb_v1.1.0_TEPatTsOfAlphas_convertedOn_20230810_204741__range_1_to_424 | 45148.8675 | TRUE | piecewise_liniear | constant
8 | 349.351 | -0.000164773 | 7.359052e-06 | 1.983291 | 135887.1 | 0.649869 | 0 | TRUE | 0.6289307 | TRUE | 321.749 | 772.005 | tematdb | v1.1.0 | tematdb_v1.1.0_TEPatTsOfAlphas_convertedOn_20230810_204741__range_1_to_424 | 45148.8675 | TRUE | piecewise_liniear | constant
8 | 359.62 | -0.000169034 | 7.776106e-06 | 1.938962 | 128599.1 | 0.6814914 | 0 | TRUE | 0.6843194 | TRUE | 321.749 | 772.005 | tematdb | v1.1.0 | tematdb_v1.1.0_TEPatTsOfAlphas_convertedOn_20230810_204741__range_1_to_424 | 45148.8675 | TRUE | piecewise_liniear | constant
8 | 368.613 | -0.00017586 | 8.286578e-06 | 1.900142 | 120677.1 | 0.7240081 | 0 | TRUE | 0.7048158 | TRUE | 321.749 | 772.005 | tematdb | v1.1.0 | tematdb_v1.1.0_TEPatTsOfAlphas_convertedOn_20230810_204741__range_1_to_424 | 45148.8675 | TRUE | piecewise_liniear | constant
8 | 380.165 | -0.000180974 | 8.910348e-06 | 1.855887 | 112229.1 | 0.7529366 | 0 | TRUE | 0.7406074 | TRUE | 321.749 | 772.005 | tematdb | v1.1.0 | tematdb_v1.1.0_TEPatTsOfAlphas_convertedOn_20230810_204741__range_1_to_424 | 45148.8675 | TRUE | piecewise_liniear | constant
8 | 389.149 | -0.000184382 | 9.27781e-06 | 1.822893 | 107784.1 | 0.7822512 | 0 | TRUE | 0.7774208 | TRUE | 321.749 | 772.005 | tematdb | v1.1.0 | tematdb_v1.1.0_TEPatTsOfAlphas_convertedOn_20230810_204741__range_1_to_424 | 45148.8675 | TRUE | piecewise_liniear | constant
8 | 400.708 | -0.00019206 | 1.007632e-05 | 1.780443 | 99242.57 | 0.8238948 | 0 | TRUE | 0.8305619 | TRUE | 321.749 | 772.005 | tematdb | v1.1.0 | tematdb_v1.1.0_TEPatTsOfAlphas_convertedOn_20230810_204741__range_1_to_424 | 45148.8675 | TRUE | piecewise_liniear | constant
8 | 409.699 | -0.000198032 | 1.038852e-05 | 1.747424 | 96260.13 | 0.8850826 | 0 | TRUE | 0.8529159 | TRUE | 321.749 | 772.005 | tematdb | v1.1.0 | tematdb_v1.1.0_TEPatTsOfAlphas_convertedOn_20230810_204741__range_1_to_424 | 45148.8675 | TRUE | piecewise_liniear | constant
8 | 421.252 | -0.000203146 | 1.123085e-05 | 1.704983 | 89040.48 | 0.9078747 | 0 | TRUE | 0.9012001 | TRUE | 321.749 | 772.005 | tematdb | v1.1.0 | tematdb_v1.1.0_TEPatTsOfAlphas_convertedOn_20230810_204741__range_1_to_424 | 45148.8675 | TRUE | piecewise_liniear | constant
8 | 430.24 | -0.000208264 | 1.167653e-05 | 1.670918 | 85641.85 | 0.9564673 | 0 | TRUE | 0.9403412 | TRUE | 321.749 | 772.005 | tematdb | v1.1.0 | tematdb_v1.1.0_TEPatTsOfAlphas_convertedOn_20230810_204741__range_1_to_424 | 45148.8675 | TRUE | piecewise_liniear | constant
8 | 440.506 | -0.00021167 | 1.221349e-05 | 1.632009 | 81876.7 | 0.9901665 | 0 | TRUE | 0.9928974 | TRUE | 321.749 | 772.005 | tematdb | v1.1.0 | tematdb_v1.1.0_TEPatTsOfAlphas_convertedOn_20230810_204741__range_1_to_424 | 45148.8675 | TRUE | piecewise_liniear | constant
8 | 448.212 | -0.000216789 | 1.256195e-05 | 1.602803 | 79605.5 | 1.046215 | 0 | TRUE | 1.016845 | TRUE | 321.749 | 772.005 | tematdb | v1.1.0 | tematdb_v1.1.0_TEPatTsOfAlphas_convertedOn_20230810_204741__range_1_to_424 | 45148.8675 | TRUE | piecewise_liniear | constant
8 | 457.191 | -0.000218487 | 1.31677e-05 | 1.568772 | 75943.43 | 1.056524 | 0 | TRUE | 1.02564 | TRUE | 321.749 | 772.005 | tematdb | v1.1.0 | tematdb_v1.1.0_TEPatTsOfAlphas_convertedOn_20230810_204741__range_1_to_424 | 45148.8675 | TRUE | piecewise_liniear | constant
8 | 468.751 | -0.000226165 | 1.545385e-05 | 1.524958 | 64708.81 | 1.017416 | 0 | TRUE | 1.06003 | TRUE | 321.749 | 772.005 | tematdb | v1.1.0 | tematdb_v1.1.0_TEPatTsOfAlphas_convertedOn_20230810_204741__range_1_to_424 | 45148.8675 | TRUE | piecewise_liniear | constant
8 | 477.737 | -0.000230428 | 1.620066e-05 | 1.499096 | 61725.87 | 1.044473 | 0 | TRUE | 1.089693 | TRUE | 321.749 | 772.005 | tematdb | v1.1.0 | tematdb_v1.1.0_TEPatTsOfAlphas_convertedOn_20230810_204741__range_1_to_424 | 45148.8675 | TRUE | piecewise_liniear | constant
8 | 490.593 | -0.000243233 | 1.700952e-05 | 1.467831 | 58790.59 | 1.162514 | 0 | TRUE | 1.127112 | TRUE | 321.749 | 772.005 | tematdb | v1.1.0 | tematdb_v1.1.0_TEPatTsOfAlphas_convertedOn_20230810_204741__range_1_to_424 | 45148.8675 | TRUE | piecewise_liniear | constant
8 | 499.569 | -0.000244077 | 1.768045e-05 | 1.446003 | 56559.66 | 1.164091 | 0 | TRUE | 1.146296 | TRUE | 321.749 | 772.005 | tematdb | v1.1.0 | tematdb_v1.1.0_TEPatTsOfAlphas_convertedOn_20230810_204741__range_1_to_424 | 45148.8675 | TRUE | piecewise_liniear | constant
8 | 505.996 | -0.000250052 | 1.838813e-05 | 1.430373 | 54382.91 | 1.202876 | 0 | TRUE | 1.168363 | TRUE | 321.749 | 772.005 | tematdb | v1.1.0 | tematdb_v1.1.0_TEPatTsOfAlphas_convertedOn_20230810_204741__range_1_to_424 | 45148.8675 | TRUE | piecewise_liniear | constant
8 | 516.266 | -0.000255167 | 1.913538e-05 | 1.405397 | 52259.23 | 1.249932 | 0 | TRUE | 1.220142 | TRUE | 321.749 | 772.005 | tematdb | v1.1.0 | tematdb_v1.1.0_TEPatTsOfAlphas_convertedOn_20230810_204741__range_1_to_424 | 45148.8675 | TRUE | piecewise_liniear | constant
8 | 523.973 | -0.000260286 | 1.99902e-05 | 1.387608 | 50024.51 | 1.279754 | 0 | TRUE | 1.247925 | TRUE | 321.749 | 772.005 | tematdb | v1.1.0 | tematdb_v1.1.0_TEPatTsOfAlphas_convertedOn_20230810_204741__range_1_to_424 | 45148.8675 | TRUE | piecewise_liniear | constant
8 | 532.964 | -0.000266258 | 2.081613e-05 | 1.370631 | 48039.66 | 1.324288 | 0 | TRUE | 1.270736 | TRUE | 321.749 | 772.005 | tematdb | v1.1.0 | tematdb_v1.1.0_TEPatTsOfAlphas_convertedOn_20230810_204741__range_1_to_424 | 45148.8675 | TRUE | piecewise_liniear | constant
8 | 541.95 | -0.000270521 | 2.208355e-05 | 1.353664 | 45282.57 | 1.326726 | 0 | TRUE | 1.306838 | TRUE | 321.749 | 772.005 | tematdb | v1.1.0 | tematdb_v1.1.0_TEPatTsOfAlphas_convertedOn_20230810_204741__range_1_to_424 | 45148.8675 | TRUE | piecewise_liniear | constant
8 | 549.654 | -0.000274785 | 2.286958e-05 | 1.339117 | 43726.21 | 1.355185 | 0 | TRUE | 1.33903 | TRUE | 321.749 | 772.005 | tematdb | v1.1.0 | tematdb_v1.1.0_TEPatTsOfAlphas_convertedOn_20230810_204741__range_1_to_424 | 45148.8675 | TRUE | piecewise_liniear | constant
8 | 556.078 | -0.000279905 | 2.354825e-05 | 1.326988 | 42466 | 1.394221 | 0 | TRUE | 1.33903 | TRUE | 321.749 | 772.005 | tematdb | v1.1.0 | tematdb_v1.1.0_TEPatTsOfAlphas_convertedOn_20230810_204741__range_1_to_424 | 45148.8675 | TRUE | piecewise_liniear | constant
8 | 563.782 | -0.000284169 | 2.440185e-05 | 1.312441 | 40980.49 | 1.421549 | 0 | TRUE | 1.354374016 | TRUE | 321.749 | 772.005 | tematdb | v1.1.0 | tematdb_v1.1.0_TEPatTsOfAlphas_convertedOn_20230810_204741__range_1_to_424 | 45148.8675 | TRUE | piecewise_liniear | constant
8 | 571.484 | -0.000287579 | 2.534718e-05 | 1.297898 | 39452.13 | 1.436641 | 0 | TRUE | 1.386107 | TRUE | 321.749 | 772.005 | tematdb | v1.1.0 | tematdb_v1.1.0_TEPatTsOfAlphas_convertedOn_20230810_204741__range_1_to_424 | 45148.8675 | TRUE | piecewise_liniear | constant
8 | 580.474 | -0.000293551 | 2.676095e-05 | 1.28281 | 37367.88 | 1.457088 | 0 | TRUE | 1.411163 | TRUE | 321.749 | 772.005 | tematdb | v1.1.0 | tematdb_v1.1.0_TEPatTsOfAlphas_convertedOn_20230810_204741__range_1_to_424 | 45148.8675 | TRUE | piecewise_liniear | constant
8 | 588.176 | -0.00029696 | 2.791571e-05 | 1.270141 | 35822.13 | 1.46286 | 0 | TRUE | 1.428872 | TRUE | 321.749 | 772.005 | tematdb | v1.1.0 | tematdb_v1.1.0_TEPatTsOfAlphas_convertedOn_20230810_204741__range_1_to_424 | 45148.8675 | TRUE | piecewise_liniear | constant
8 | 597.167 | -0.000302932 | 2.957347e-05 | 1.255351 | 33814.09 | 1.476109 | 0 | TRUE | 1.438916 | TRUE | 321.749 | 772.005 | tematdb | v1.1.0 | tematdb_v1.1.0_TEPatTsOfAlphas_convertedOn_20230810_204741__range_1_to_424 | 45148.8675 | TRUE | piecewise_liniear | constant
8 | 604.869 | -0.000306341 | 3.094062e-05 | 1.242682 | 32319.97 | 1.476327 | 0 | TRUE | 1.46759 | TRUE | 321.749 | 772.005 | tematdb | v1.1.0 | tematdb_v1.1.0_TEPatTsOfAlphas_convertedOn_20230810_204741__range_1_to_424 | 45148.8675 | TRUE | piecewise_liniear | constant
8 | 613.857 | -0.000311459 | 3.224384e-05 | 1.227897 | 31013.68 | 1.504043 | 0 | TRUE | 1.479754 | TRUE | 321.749 | 772.005 | tematdb | v1.1.0 | tematdb_v1.1.0_TEPatTsOfAlphas_convertedOn_20230810_204741__range_1_to_424 | 45148.8675 | TRUE | piecewise_liniear | constant
8 | 620.277 | -0.00031487 | 3.306507e-05 | 1.217337 | 30243.39 | 1.527805 | 0 | TRUE | 1.489435 | TRUE | 321.749 | 772.005 | tematdb | v1.1.0 | tematdb_v1.1.0_TEPatTsOfAlphas_convertedOn_20230810_204741__range_1_to_424 | 45148.8675 | TRUE | piecewise_liniear | constant
8 | 631.824 | -0.000318274 | 3.421404e-05 | 1.199477 | 29227.77 | 1.55956 | 0 | TRUE | 1.529409 | TRUE | 321.749 | 772.005 | tematdb | v1.1.0 | tematdb_v1.1.0_TEPatTsOfAlphas_convertedOn_20230810_204741__range_1_to_424 | 45148.8675 | TRUE | piecewise_liniear | constant
8 | 639.528 | -0.000322538 | 3.526933e-05 | 1.187725 | 28353.25 | 1.588211 | 0 | TRUE | 1.559453888 | TRUE | 321.749 | 772.005 | tematdb | v1.1.0 | tematdb_v1.1.0_TEPatTsOfAlphas_convertedOn_20230810_204741__range_1_to_424 | 45148.8675 | TRUE | piecewise_liniear | constant
8 | 649.799 | -0.000327654 | 3.669384e-05 | 1.172058 | 27252.53 | 1.622063 | 0 | TRUE | 1.594753 | TRUE | 321.749 | 772.005 | tematdb | v1.1.0 | tematdb_v1.1.0_TEPatTsOfAlphas_convertedOn_20230810_204741__range_1_to_424 | 45148.8675 | TRUE | piecewise_liniear | constant
8 | 658.78 | -0.000330207 | 3.783197e-05 | 1.158358 | 26432.67 | 1.639122 | 0 | TRUE | 1.621104784 | TRUE | 321.749 | 772.005 | tematdb | v1.1.0 | tematdb_v1.1.0_TEPatTsOfAlphas_convertedOn_20230810_204741__range_1_to_424 | 45148.8675 | TRUE | piecewise_liniear | constant
8 | 662.633 | -0.000332767 | 3.782751e-05 | 1.152481 | 26435.78 | 1.683108 | 0 | TRUE | 1.624294 | TRUE | 321.749 | 772.005 | tematdb | v1.1.0 | tematdb_v1.1.0_TEPatTsOfAlphas_convertedOn_20230810_204741__range_1_to_424 | 45148.8675 | TRUE | piecewise_liniear | constant
8 | 666.482 | -0.000333617 | 3.782307e-05 | 1.14661 | 26438.89 | 1.710458 | 0 | TRUE | 1.634825 | TRUE | 321.749 | 772.005 | tematdb | v1.1.0 | tematdb_v1.1.0_TEPatTsOfAlphas_convertedOn_20230810_204741__range_1_to_424 | 45148.8675 | TRUE | piecewise_liniear | constant
8 | 671.617 | -0.000336174 | 3.781705e-05 | 1.138777 | 26443.1 | 1.762478 | 0 | TRUE | 1.644859 | TRUE | 321.749 | 772.005 | tematdb | v1.1.0 | tematdb_v1.1.0_TEPatTsOfAlphas_convertedOn_20230810_204741__range_1_to_424 | 45148.8675 | TRUE | piecewise_liniear | constant
8 | 678.037 | -0.000339585 | 3.844613e-05 | 1.130287 | 26010.42 | 1.799322 | 0 | TRUE | 1.677051 | TRUE | 321.749 | 772.005 | tematdb | v1.1.0 | tematdb_v1.1.0_TEPatTsOfAlphas_convertedOn_20230810_204741__range_1_to_424 | 45148.8675 | TRUE | piecewise_liniear | constant
8 | 684.454 | -0.000342142 | 3.968845e-05 | 1.122103 | 25196.25 | 1.79912 | 0 | TRUE | 1.698988 | TRUE | 321.749 | 772.005 | tematdb | v1.1.0 | tematdb_v1.1.0_TEPatTsOfAlphas_convertedOn_20230810_204741__range_1_to_424 | 45148.8675 | TRUE | piecewise_liniear | constant
8 | 689.587 | -0.000343845 | 4.071144e-05 | 1.115556 | 24563.12 | 1.795174 | 0 | TRUE | 1.722647 | TRUE | 321.749 | 772.005 | tematdb | v1.1.0 | tematdb_v1.1.0_TEPatTsOfAlphas_convertedOn_20230810_204741__range_1_to_424 | 45148.8675 | TRUE | piecewise_liniear | constant
8 | 699.855 | -0.000348106 | 4.225078e-05 | 1.10246 | 23668.2 | 1.820679 | 0 | TRUE | 1.765813 | TRUE | 321.749 | 772.005 | tematdb | v1.1.0 | tematdb_v1.1.0_TEPatTsOfAlphas_convertedOn_20230810_204741__range_1_to_424 | 45148.8675 | TRUE | piecewise_liniear | constant
8 | 717.818 | -0.000353212 | 4.400338e-05 | 1.07955 | 22725.53 | 1.885196 | 0 | TRUE | 1.847517824 | TRUE | 321.749 | 772.005 | tematdb | v1.1.0 | tematdb_v1.1.0_TEPatTsOfAlphas_convertedOn_20230810_204741__range_1_to_424 | 45148.8675 | TRUE | piecewise_liniear | constant
8 | 738.349 | -0.000360025 | 4.652319e-05 | 1.068073 | 21494.66 | 1.926002 | 0 | TRUE | 1.901244 | TRUE | 321.749 | 772.005 | tematdb | v1.1.0 | tematdb_v1.1.0_TEPatTsOfAlphas_convertedOn_20230810_204741__range_1_to_424 | 45148.8675 | TRUE | piecewise_liniear | constant
8 | 761.44 | -0.000365125 | 4.809757e-05 | 1.059954 | 20791.07 | 1.991171 | 0 | TRUE | 1.987119 | TRUE | 321.749 | 772.005 | tematdb | v1.1.0 | tematdb_v1.1.0_TEPatTsOfAlphas_convertedOn_20230810_204741__range_1_to_424 | 45148.8675 | TRUE | piecewise_liniear | constant
8 | 778.121 | -0.000370233 | 5.030799e-05 | 1.05624 | 19877.56 | 2.007233 | 0 | FALSE | 2.044145 | TRUE | 321.749 | 772.005 | tematdb | v1.1.0 | tematdb_v1.1.0_TEPatTsOfAlphas_convertedOn_20230810_204741__range_1_to_424 | 45148.8675 | TRUE | piecewise_liniear | constant
8 | 798.643 | -0.000373626 | 5.06773e-05 | 1.05624 | 19732.7 | 2.082815 | 0 | FALSE | 2.11430312 | TRUE | 321.749 | 772.005 | tematdb | v1.1.0 | tematdb_v1.1.0_TEPatTsOfAlphas_convertedOn_20230810_204741__range_1_to_424 | 45148.8675 | TRUE | piecewise_liniear | constant
9 | 297.701 | 0.000186534 | 7.74038e-06 | 1.22074 | 129192.6 | 1.096253 | 0 | FALSE | 1.093951 | TRUE | 297.749 | 479.442 | tematdb | v1.1.0 | tematdb_v1.1.0_TEPatTsOfAlphas_convertedOn_20230810_204741__range_1_to_424 | 45148.8675 | TRUE | piecewise_liniear | constant
9 | 309.195 | 0.000188529 | 8.210867e-06 | 1.189146 | 121789.8 | 1.125549 | 0 | TRUE | 1.129609 | TRUE | 297.749 | 479.442 | tematdb | v1.1.0 | tematdb_v1.1.0_TEPatTsOfAlphas_convertedOn_20230810_204741__range_1_to_424 | 45148.8675 | TRUE | piecewise_liniear | constant
9 | 321.073 | 0.000191521 | 8.723407e-06 | 1.156361 | 114634.1 | 1.167501 | 0 | TRUE | 1.171503 | TRUE | 297.749 | 479.442 | tematdb | v1.1.0 | tematdb_v1.1.0_TEPatTsOfAlphas_convertedOn_20230810_204741__range_1_to_424 | 45148.8675 | TRUE | piecewise_liniear | constant
9 | 332.184 | 0.000195511 | 9.261594e-06 | 1.126736 | 107972.8 | 1.216783 | 0 | TRUE | 1.195204 | TRUE | 297.749 | 479.442 | tematdb | v1.1.0 | tematdb_v1.1.0_TEPatTsOfAlphas_convertedOn_20230810_204741__range_1_to_424 | 45148.8675 | TRUE | piecewise_liniear | constant
9 | 342.912 | 0.000196509 | 9.879968e-06 | 1.113953 | 101214.9 | 1.203165 | 0 | TRUE | 1.218082 | TRUE | 297.749 | 479.442 | tematdb | v1.1.0 | tematdb_v1.1.0_TEPatTsOfAlphas_convertedOn_20230810_204741__range_1_to_424 | 45148.8675 | TRUE | piecewise_liniear | constant
9 | 354.789 | 0.000200499 | 1.050398e-05 | 1.0998 | 95201.99 | 1.234602 | 0 | TRUE | 1.234788 | TRUE | 297.749 | 479.442 | tematdb | v1.1.0 | tematdb_v1.1.0_TEPatTsOfAlphas_convertedOn_20230810_204741__range_1_to_424 | 45148.8675 | TRUE | piecewise_liniear | constant
9 | 366.284 | 0.000200499 | 1.101134e-05 | 1.086102 | 90815.45 | 1.231208 | 0 | TRUE | 1.254338 | TRUE | 297.749 | 479.442 | tematdb | v1.1.0 | tematdb_v1.1.0_TEPatTsOfAlphas_convertedOn_20230810_204741__range_1_to_424 | 45148.8675 | TRUE | piecewise_liniear | constant
9 | 377.778 | 0.000204489 | 1.160141e-05 | 1.072844 | 86196.41 | 1.269198 | 0 | TRUE | 1.254269 | TRUE | 297.749 | 479.442 | tematdb | v1.1.0 | tematdb_v1.1.0_TEPatTsOfAlphas_convertedOn_20230810_204741__range_1_to_424 | 45148.8675 | TRUE | piecewise_liniear | constant
9 | 388.506 | 0.000205486 | 1.237149e-05 | 1.076325 | 80831.03 | 1.231961 | 0 | TRUE | 1.249055 | TRUE | 297.749 | 479.442 | tematdb | v1.1.0 | tematdb_v1.1.0_TEPatTsOfAlphas_convertedOn_20230810_204741__range_1_to_424 | 45148.8675 | TRUE | piecewise_liniear | constant
9 | 400 | 0.000206484 | 1.297745e-05 | 1.080055 | 77056.73 | 1.21674 | 0 | TRUE | 1.238541 | TRUE | 297.749 | 479.442 | tematdb | v1.1.0 | tematdb_v1.1.0_TEPatTsOfAlphas_convertedOn_20230810_204741__range_1_to_424 | 45148.8675 | TRUE | piecewise_liniear | constant
9 | 411.494 | 0.000208479 | 1.359191e-05 | 1.083784 | 73573.16 | 1.214129 | 0 | TRUE | 1.218398 | TRUE | 297.749 | 479.442 | tematdb | v1.1.0 | tematdb_v1.1.0_TEPatTsOfAlphas_convertedOn_20230810_204741__range_1_to_424 | 45148.8675 | TRUE | piecewise_liniear | constant
9 | 422.988 | 0.000209476 | 1.426498e-05 | 1.08791 | 70101.74 | 1.196003 | 0 | TRUE | 1.186623 | TRUE | 297.749 | 479.442 | tematdb | v1.1.0 | tematdb_v1.1.0_TEPatTsOfAlphas_convertedOn_20230810_204741__range_1_to_424 | 45148.8675 | TRUE | piecewise_liniear | constant
9 | 434.1 | 0.000208479 | 1.495569e-05 | 1.108525 | 66864.17 | 1.138053 | 0 | TRUE | 1.15544 | TRUE | 297.749 | 479.442 | tematdb | v1.1.0 | tematdb_v1.1.0_TEPatTsOfAlphas_convertedOn_20230810_204741__range_1_to_424 | 45148.8675 | TRUE | piecewise_liniear | constant
9 | 445.594 | 0.000207481 | 1.567906e-05 | 1.129848 | 63779.32 | 1.082819 | 0 | TRUE | 1.113945 | TRUE | 297.749 | 479.442 | tematdb | v1.1.0 | tematdb_v1.1.0_TEPatTsOfAlphas_convertedOn_20230810_204741__range_1_to_424 | 45148.8675 | TRUE | piecewise_liniear | constant
9 | 456.705 | 0.000207481 | 1.619398e-05 | 1.15046 | 61751.35 | 1.055279 | 0 | TRUE | 1.067116 | TRUE | 297.749 | 479.442 | tematdb | v1.1.0 | tematdb_v1.1.0_TEPatTsOfAlphas_convertedOn_20230810_204741__range_1_to_424 | 45148.8675 | TRUE | piecewise_liniear | constant
9 | 468.582 | 0.000204489 | 1.679166e-05 | 1.172493 | 59553.39 | 0.9952258 | 0 | TRUE | 1.009062 | TRUE | 297.749 | 479.442 | tematdb | v1.1.0 | tematdb_v1.1.0_TEPatTsOfAlphas_convertedOn_20230810_204741__range_1_to_424 | 45148.8675 | TRUE | piecewise_liniear | constant
9 | 479.693 | 0.000202494 | 1.740644e-05 | 1.19264 | 57450 | 0.9474762 | 0 | FALSE | 1.00779 | FALSE | 297.749 | 479.442 | tematdb | v1.1.0 | tematdb_v1.1.0_TEPatTsOfAlphas_convertedOn_20230810_204741__range_1_to_424 | 45148.8675 | TRUE | piecewise_liniear | constant
10 | 305.002 | 6.8736e-05 | 4.93057e-06 | 3.401522 | 202816.3 | 0.08592128 | 0 | FALSE | 0.08982019 | TRUE | 306.571 | 899.645 | tematdb | v1.1.0 | tematdb_v1.1.0_TEPatTsOfAlphas_convertedOn_20230810_204741__range_1_to_424 | 45148.8675 | TRUE | piecewise_liniear | constant
10 | 325.787 | 7.60126e-05 | 5.303655e-06 | 3.248352 | 188549.2 | 0.1092614 | 0 | TRUE | 0.1087934 | TRUE | 306.571 | 899.645 | tematdb | v1.1.0 | tematdb_v1.1.0_TEPatTsOfAlphas_convertedOn_20230810_204741__range_1_to_424 | 45148.8675 | TRUE | piecewise_liniear | constant
10 | 370.144 | 9.6438e-05 | 6.248167e-06 | 2.625658 | 160047 | 0.2098342 | 0 | TRUE | 0.2088531 | TRUE | 306.571 | 899.645 | tematdb | v1.1.0 | tematdb_v1.1.0_TEPatTsOfAlphas_convertedOn_20230810_204741__range_1_to_424 | 45148.8675 | TRUE | piecewise_liniear | constant
10 | 417.284 | 0.000121265 | 8.082219e-06 | 2.164536 | 123728.4 | 0.3507578 | 0 | TRUE | 0.3543089 | TRUE | 306.571 | 899.645 | tematdb | v1.1.0 | tematdb_v1.1.0_TEPatTsOfAlphas_convertedOn_20230810_204741__range_1_to_424 | 45148.8675 | TRUE | piecewise_liniear | constant
10 | 465.813 | 0.000147557 | 1.037118e-05 | 1.848836 | 96421.03 | 0.528938 | 0 | TRUE | 0.5544934 | TRUE | 306.571 | 899.645 | tematdb | v1.1.0 | tematdb_v1.1.0_TEPatTsOfAlphas_convertedOn_20230810_204741__range_1_to_424 | 45148.8675 | TRUE | piecewise_liniear | constant
10 | 512.962 | 0.000175326 | 1.342941e-05 | 1.56826 | 74463.41 | 0.7486912 | 0 | TRUE | 0.7655215 | TRUE | 306.571 | 899.645 | tematdb | v1.1.0 | tematdb_v1.1.0_TEPatTsOfAlphas_convertedOn_20230810_204741__range_1_to_424 | 45148.8675 | TRUE | piecewise_liniear | constant
10 | 560.111 | 0.000203094 | 1.718626e-05 | 1.384783 | 58186.01 | 0.9707448 | 0 | TRUE | 0.9790231 | TRUE | 306.571 | 899.645 | tematdb | v1.1.0 | tematdb_v1.1.0_TEPatTsOfAlphas_convertedOn_20230810_204741__range_1_to_424 | 45148.8675 | TRUE | piecewise_liniear | constant
10 | 608.601 | 0.000217622 | 2.058273e-05 | 1.255368 | 48584.43 | 1.115487 | 0 | TRUE | 1.150959 | TRUE | 306.571 | 899.645 | tematdb | v1.1.0 | tematdb_v1.1.0_TEPatTsOfAlphas_convertedOn_20230810_204741__range_1_to_424 | 45148.8675 | TRUE | piecewise_liniear | constant
10 | 658.456 | 0.000226262 | 2.235712e-05 | 1.167176 | 44728.47 | 1.291808 | 0 | TRUE | 1.335086 | TRUE | 306.571 | 899.645 | tematdb | v1.1.0 | tematdb_v1.1.0_TEPatTsOfAlphas_convertedOn_20230810_204741__range_1_to_424 | 45148.8675 | TRUE | piecewise_liniear | constant
10 | 706.927 | 0.000234907 | 2.349165e-05 | 1.09398 | 42568.32 | 1.517901 | 0 | TRUE | 1.530897 | TRUE | 306.571 | 899.645 | tematdb | v1.1.0 | tematdb_v1.1.0_TEPatTsOfAlphas_convertedOn_20230810_204741__range_1_to_424 | 45148.8675 | TRUE | piecewise_liniear | constant
10 | 756.763 | 0.000237665 | 2.438197e-05 | 1.062453 | 41013.91 | 1.650106 | 0 | TRUE | 1.660675 | TRUE | 306.571 | 899.645 | tematdb | v1.1.0 | tematdb_v1.1.0_TEPatTsOfAlphas_convertedOn_20230810_204741__range_1_to_424 | 45148.8675 | TRUE | piecewise_liniear | constant
10 | 803.836 | 0.000241904 | 2.533752e-05 | 1.073345 | 39467.16 | 1.729617 | 0 | TRUE | 1.750305 | TRUE | 306.571 | 899.645 | tematdb | v1.1.0 | tematdb_v1.1.0_TEPatTsOfAlphas_convertedOn_20230810_204741__range_1_to_424 | 45148.8675 | TRUE | piecewise_liniear | constant
10 | 855.037 | 0.000238775 | 2.65212e-05 | 1.121522 | 37705.68 | 1.638935 | 0 | TRUE | 1.709588 | TRUE | 306.571 | 899.645 | tematdb | v1.1.0 | tematdb_v1.1.0_TEPatTsOfAlphas_convertedOn_20230810_204741__range_1_to_424 | 45148.8675 | TRUE | piecewise_liniear | constant
10 | 903.489 | 0.000241538 | 2.75032e-05 | 1.204403 | 36359.41 | 1.591252 | 0 | FALSE | 1.62844 | FALSE | 306.571 | 899.645 | tematdb | v1.1.0 | tematdb_v1.1.0_TEPatTsOfAlphas_convertedOn_20230810_204741__range_1_to_424 | 45148.8675 | TRUE | piecewise_liniear | constant
11 | 307.339 | -6.36271e-05 | 4.726882e-06 | 3.719884 | 211555.9 | 0.07076162 | 0 | TRUE | 0.06744948 | TRUE | 307.339 | 898.14 | tematdb | v1.1.0 | tematdb_v1.1.0_TEPatTsOfAlphas_convertedOn_20230810_204741__range_1_to_424 | 45148.8675 | TRUE | piecewise_liniear | constant
11 | 328.081 | -6.95858e-05 | 5.366265e-06 | 3.444122 | 186349.4 | 0.08595512 | 0 | TRUE | 0.08547763 | TRUE | 307.339 | 898.14 | tematdb | v1.1.0 | tematdb_v1.1.0_TEPatTsOfAlphas_convertedOn_20230810_204741__range_1_to_424 | 45148.8675 | TRUE | piecewise_liniear | constant
11 | 351.577 | -7.99664e-05 | 6.352376e-06 | 3.150116 | 157421.4 | 0.1123499 | 0 | TRUE | 0.1201162 | TRUE | 307.339 | 898.14 | tematdb | v1.1.0 | tematdb_v1.1.0_TEPatTsOfAlphas_convertedOn_20230810_204741__range_1_to_424 | 45148.8675 | TRUE | piecewise_liniear | constant
11 | 372.333 | -8.15133e-05 | 6.008231e-06 | 2.890948 | 166438.3 | 0.14243 | 0 | TRUE | 0.151598 | TRUE | 307.339 | 898.14 | tematdb | v1.1.0 | tematdb_v1.1.0_TEPatTsOfAlphas_convertedOn_20230810_204741__range_1_to_424 | 45148.8675 | TRUE | piecewise_liniear | constant
11 | 395.829 | -9.1894e-05 | 7.105709e-06 | 2.646814 | 140731.9 | 0.1777261 | 0 | TRUE | 0.2000622 | TRUE | 307.339 | 898.14 | tematdb | v1.1.0 | tematdb_v1.1.0_TEPatTsOfAlphas_convertedOn_20230810_204741__range_1_to_424 | 45148.8675 | TRUE | piecewise_liniear | constant
11 | 417.95 | -9.93283e-05 | 6.870864e-06 | 2.416966 | 145542.1 | 0.2483067 | 0 | TRUE | 0.2459425 | TRUE | 307.339 | 898.14 | tematdb | v1.1.0 | tematdb_v1.1.0_TEPatTsOfAlphas_convertedOn_20230810_204741__range_1_to_424 | 45148.8675 | TRUE | piecewise_liniear | constant
11 | 442.829 | -0.000109714 | 7.763304e-06 | 2.251099 | 128811.1 | 0.3050135 | 0 | TRUE | 0.3141741 | TRUE | 307.339 | 898.14 | tematdb | v1.1.0 | tematdb_v1.1.0_TEPatTsOfAlphas_convertedOn_20230810_204741__range_1_to_424 | 45148.8675 | TRUE | piecewise_liniear | constant
11 | 466.349 | -0.000112742 | 7.908633e-06 | 2.095431 | 126444.1 | 0.3576908 | 0 | TRUE | 0.3795365 | TRUE | 307.339 | 898.14 | tematdb | v1.1.0 | tematdb_v1.1.0_TEPatTsOfAlphas_convertedOn_20230810_204741__range_1_to_424 | 45148.8675 | TRUE | piecewise_liniear | constant
11 | 488.456 | -0.000124588 | 8.869169e-06 | 1.965913 | 112750.1 | 0.4348413 | 0 | TRUE | 0.4577083 | TRUE | 307.339 | 898.14 | tematdb | v1.1.0 | tematdb_v1.1.0_TEPatTsOfAlphas_convertedOn_20230810_204741__range_1_to_424 | 45148.8675 | TRUE | piecewise_liniear | constant
11 | 513.359 | -0.000127621 | 8.544815e-06 | 1.820013 | 117030 | 0.5376358 | 0 | TRUE | 0.546006 | TRUE | 307.339 | 898.14 | tematdb | v1.1.0 | tematdb_v1.1.0_TEPatTsOfAlphas_convertedOn_20230810_204741__range_1_to_424 | 45148.8675 | TRUE | piecewise_liniear | constant
11 | 535.466 | -0.000139467 | 9.763159e-06 | 1.716157 | 102425.9 | 0.6216235 | 0 | TRUE | 0.6369425 | TRUE | 307.339 | 898.14 | tematdb | v1.1.0 | tematdb_v1.1.0_TEPatTsOfAlphas_convertedOn_20230810_204741__range_1_to_424 | 45148.8675 | TRUE | piecewise_liniear | constant
11 | 561.763 | -0.000139563 | 9.688547e-06 | 1.595558 | 103214.7 | 0.7078194 | 0 | TRUE | 0.7455916 | TRUE | 307.339 | 898.14 | tematdb | v1.1.0 | tematdb_v1.1.0_TEPatTsOfAlphas_convertedOn_20230810_204741__range_1_to_424 | 45148.8675 | TRUE | piecewise_liniear | constant
11 | 583.865 | -0.00015288 | 1.136636e-05 | 1.503981 | 87978.94 | 0.7982706 | 0 | TRUE | 0.8456766 | TRUE | 307.339 | 898.14 | tematdb | v1.1.0 | tematdb_v1.1.0_TEPatTsOfAlphas_convertedOn_20230810_204741__range_1_to_424 | 45148.8675 | TRUE | piecewise_liniear | constant
11 | 607.39 | -0.000154437 | 1.14878e-05 | 1.4069 | 87048.85 | 0.8963345 | 0 | TRUE | 0.9522055 | TRUE | 307.339 | 898.14 | tematdb | v1.1.0 | tematdb_v1.1.0_TEPatTsOfAlphas_convertedOn_20230810_204741__range_1_to_424 | 45148.8675 | TRUE | piecewise_liniear | constant
11 | 633.629 | -0.000172181 | 1.322157e-05 | 1.340799 | 75633.97 | 1.059641 | 0 | TRUE | 1.053857 | TRUE | 307.339 | 898.14 | tematdb | v1.1.0 | tematdb_v1.1.0_TEPatTsOfAlphas_convertedOn_20230810_204741__range_1_to_424 | 45148.8675 | TRUE | piecewise_liniear | constant
11 | 657.163 | -0.000170797 | 1.364436e-05 | 1.286286 | 73290.34 | 1.092302 | 0 | TRUE | 1.143584 | TRUE | 307.339 | 898.14 | tematdb | v1.1.0 | tematdb_v1.1.0_TEPatTsOfAlphas_convertedOn_20230810_204741__range_1_to_424 | 45148.8675 | TRUE | piecewise_liniear | constant
11 | 684.802 | -0.000184134 | 1.5906e-05 | 1.238529 | 62869.37 | 1.178598 | 0 | TRUE | 1.219384 | TRUE | 307.339 | 898.14 | tematdb | v1.1.0 | tematdb_v1.1.0_TEPatTsOfAlphas_convertedOn_20230810_204741__range_1_to_424 | 45148.8675 | TRUE | piecewise_liniear | constant
11 | 704.169 | -0.000187146 | 1.689709e-05 | 1.205066 | 59181.79 | 1.211199 | 0 | TRUE | 1.272498 | TRUE | 307.339 | 898.14 | tematdb | v1.1.0 | tematdb_v1.1.0_TEPatTsOfAlphas_convertedOn_20230810_204741__range_1_to_424 | 45148.8675 | TRUE | piecewise_liniear | constant
11 | 729.049 | -0.000197532 | 1.909875e-05 | 1.171416 | 52359.46 | 1.271498 | 0 | TRUE | 1.332502 | TRUE | 307.339 | 898.14 | tematdb | v1.1.0 | tematdb_v1.1.0_TEPatTsOfAlphas_convertedOn_20230810_204741__range_1_to_424 | 45148.8675 | TRUE | piecewise_liniear | constant
11 | 755.322 | -0.000204982 | 2.093891e-05 | 1.137723 | 47757.97 | 1.332211 | 0 | TRUE | 1.389208 | TRUE | 307.339 | 898.14 | tematdb | v1.1.0 | tematdb_v1.1.0_TEPatTsOfAlphas_convertedOn_20230810_204741__range_1_to_424 | 45148.8675 | TRUE | piecewise_liniear | constant
11 | 780.211 | -0.000212426 | 2.345637e-05 | 1.132331 | 42632.34 | 1.325541 | 0 | TRUE | 1.371401 | TRUE | 307.339 | 898.14 | tematdb | v1.1.0 | tematdb_v1.1.0_TEPatTsOfAlphas_convertedOn_20230810_204741__range_1_to_424 | 45148.8675 | TRUE | piecewise_liniear | constant
11 | 802.337 | -0.00021839 | 2.571979e-05 | 1.128323 | 38880.56 | 1.318626 | 0 | TRUE | 1.35425 | TRUE | 307.339 | 898.14 | tematdb | v1.1.0 | tematdb_v1.1.0_TEPatTsOfAlphas_convertedOn_20230810_204741__range_1_to_424 | 45148.8675 | TRUE | piecewise_liniear | constant
11 | 825.852 | -0.000222888 | 2.772543e-05 | 1.144003 | 36067.97 | 1.293511 | 0 | TRUE | 1.314538 | TRUE | 307.339 | 898.14 | tematdb | v1.1.0 | tematdb_v1.1.0_TEPatTsOfAlphas_convertedOn_20230810_204741__range_1_to_424 | 45148.8675 | TRUE | piecewise_liniear | constant
11 | 852.13 | -0.000228867 | 3.08667e-05 | 1.163042 | 32397.37 | 1.243331 | 0 | TRUE | 1.263816 | TRUE | 307.339 | 898.14 | tematdb | v1.1.0 | tematdb_v1.1.0_TEPatTsOfAlphas_convertedOn_20230810_204741__range_1_to_424 | 45148.8675 | TRUE | piecewise_liniear | constant
11 | 874.294 | -0.000223066 | 3.227914e-05 | 1.221295 | 30979.76 | 1.103524 | 0 | TRUE | 1.168622 | TRUE | 307.339 | 898.14 | tematdb | v1.1.0 | tematdb_v1.1.0_TEPatTsOfAlphas_convertedOn_20230810_204741__range_1_to_424 | 45148.8675 | TRUE | piecewise_liniear | constant
11 | 899.188 | -0.00022904 | 3.47511e-05 | 1.286724 | 28776.07 | 1.05492 | 0 | FALSE | 1.06486 | FALSE | 307.339 | 898.14 | tematdb | v1.1.0 | tematdb_v1.1.0_TEPatTsOfAlphas_convertedOn_20230810_204741__range_1_to_424 | 45148.8675 | TRUE | piecewise_liniear | constant
12 | 300 | 0.000234621 | 1.39208e-05 | 0.6836917 | 71834.93 | 1.735123 | 0 | TRUE | 1.723943 | TRUE | 300 | 479.726 | tematdb | v1.1.0 | tematdb_v1.1.0_TEPatTsOfAlphas_convertedOn_20230810_204741__range_1_to_424 | 45148.8675 | TRUE | piecewise_liniear | constant
12 | 319.78 | 0.000241828 | 1.550606e-05 | 0.6532405 | 64490.9 | 1.846247 | 0 | TRUE | 1.85485 | TRUE | 300 | 479.726 | tematdb | v1.1.0 | tematdb_v1.1.0_TEPatTsOfAlphas_convertedOn_20230810_204741__range_1_to_424 | 45148.8675 | TRUE | piecewise_liniear | constant
12 | 340.659 | 0.000245901 | 1.730351e-05 | 0.6489002 | 57791.73 | 1.834545 | 0 | TRUE | 1.85542 | TRUE | 300 | 479.726 | tematdb | v1.1.0 | tematdb_v1.1.0_TEPatTsOfAlphas_convertedOn_20230810_204741__range_1_to_424 | 45148.8675 | TRUE | piecewise_liniear | constant
12 | 360.44 | 0.000247781 | 1.915001e-05 | 0.6675731 | 52219.3 | 1.731017 | 0 | TRUE | 1.769251 | TRUE | 300 | 479.726 | tematdb | v1.1.0 | tematdb_v1.1.0_TEPatTsOfAlphas_convertedOn_20230810_204741__range_1_to_424 | 45148.8675 | TRUE | piecewise_liniear | constant
12 | 380.769 | 0.000246214 | 2.078505e-05 | 0.6964741 | 48111.49 | 1.594524 | 0 | TRUE | 1.606584 | TRUE | 300 | 479.726 | tematdb | v1.1.0 | tematdb_v1.1.0_TEPatTsOfAlphas_convertedOn_20230810_204741__range_1_to_424 | 45148.8675 | TRUE | piecewise_liniear | constant
12 | 400.549 | 0.000240574 | 2.226745e-05 | 0.7407309 | 44908.6 | 1.405472 | 0 | TRUE | 1.412327 | TRUE | 300 | 479.726 | tematdb | v1.1.0 | tematdb_v1.1.0_TEPatTsOfAlphas_convertedOn_20230810_204741__range_1_to_424 | 45148.8675 | TRUE | piecewise_liniear | constant
12 | 440.11 | 0.000220209 | 2.503267e-05 | 0.846658864 | 39947.8 | 1.006968 | 0 | TRUE | 1.034272 | TRUE | 300 | 479.726 | tematdb | v1.1.0 | tematdb_v1.1.0_TEPatTsOfAlphas_convertedOn_20230810_204741__range_1_to_424 | 45148.8675 | TRUE | piecewise_liniear | constant
12 | 480.769 | 0.000192324 | 2.623288e-05 | 1.00026 | 38120.1 | 0.677711 | 0 | FALSE | 0.692308 | FALSE | 300 | 479.726 | tematdb | v1.1.0 | tematdb_v1.1.0_TEPatTsOfAlphas_convertedOn_20230810_204741__range_1_to_424 | 45148.8675 | TRUE | piecewise_liniear | constant
13 | 305.302 | 9.80056e-05 | 9.291656e-06 | 2.060726 | 107623.4 | 0.1531504 | 0 | TRUE | 0.1587847 | TRUE | 305.302 | 650.546 | tematdb | v1.1.0 | tematdb_v1.1.0_TEPatTsOfAlphas_convertedOn_20230810_204741__range_1_to_424 | 45148.8675 | TRUE | piecewise_liniear | constant
13 | 309.837 | 0.000104548 | 9.353277e-06 | 2.036262 | 106914.4 | 0.1778145 | 0 | TRUE | 0.1704892 | TRUE | 305.302 | 650.546 | tematdb | v1.1.0 | tematdb_v1.1.0_TEPatTsOfAlphas_convertedOn_20230810_204741__range_1_to_424 | 45148.8675 | TRUE | piecewise_liniear | constant
13 | 351.615 | 0.000129488 | 1.018179e-05 | 1.81197 | 98214.6 | 0.3195593 | 0 | TRUE | 0.2876532 | TRUE | 305.302 | 650.546 | tematdb | v1.1.0 | tematdb_v1.1.0_TEPatTsOfAlphas_convertedOn_20230810_204741__range_1_to_424 | 45148.8675 | TRUE | piecewise_liniear | constant
13 | 379.781 | 0.000140024 | 1.197233e-05 | 1.676399 | 83525.92 | 0.371007 | 0 | TRUE | 0.3799198 | TRUE | 305.302 | 650.546 | tematdb | v1.1.0 | tematdb_v1.1.0_TEPatTsOfAlphas_convertedOn_20230810_204741__range_1_to_424 | 45148.8675 | TRUE | piecewise_liniear | constant
13 | 399.752 | 0.000158366 | 1.327825e-05 | 1.580273 | 75311.11 | 0.4777949 | 0 | TRUE | 0.4506101 | TRUE | 305.302 | 650.546 | tematdb | v1.1.0 | tematdb_v1.1.0_TEPatTsOfAlphas_convertedOn_20230810_204741__range_1_to_424 | 45148.8675 | TRUE | piecewise_liniear | constant
13 | 407.935 | 0.000157087 | 1.381335e-05 | 1.550859 | 72393.75 | 0.4698943 | 0 | TRUE | 0.4809323 | TRUE | 305.302 | 650.546 | tematdb | v1.1.0 | tematdb_v1.1.0_TEPatTsOfAlphas_convertedOn_20230810_204741__range_1_to_424 | 45148.8675 | TRUE | piecewise_liniear | constant
13 | 417.925 | 0.000163647 | 1.414584e-05 | 1.515295 | 70692.16 | 0.522142 | 0 | TRUE | 0.5180539 | TRUE | 305.302 | 650.546 | tematdb | v1.1.0 | tematdb_v1.1.0_TEPatTsOfAlphas_convertedOn_20230810_204741__range_1_to_424 | 45148.8675 | TRUE | piecewise_liniear | constant
13 | 439.733 | 0.000170246 | 1.4569e-05 | 1.437657 | 68638.91 | 0.6084962 | 0 | TRUE | 0.5970606 | TRUE | 305.302 | 650.546 | tematdb | v1.1.0 | tematdb_v1.1.0_TEPatTsOfAlphas_convertedOn_20230810_204741__range_1_to_424 | 45148.8675 | TRUE | piecewise_liniear | constant
13 | 441.541 | 0.000176779 | 1.460408e-05 | 1.431221 | 68474.03 | 0.6601637 | 0 | TRUE | 0.6035283 | TRUE | 305.302 | 650.546 | tematdb | v1.1.0 | tematdb_v1.1.0_TEPatTsOfAlphas_convertedOn_20230810_204741__range_1_to_424 | 45148.8675 | TRUE | piecewise_liniear | constant
13 | 466.985 | 0.00018339 | 1.720424e-05 | 1.331085 | 58125.2 | 0.6858246 | 0 | TRUE | 0.6925642 | TRUE | 305.302 | 650.546 | tematdb | v1.1.0 | tematdb_v1.1.0_TEPatTsOfAlphas_convertedOn_20230810_204741__range_1_to_424 | 45148.8675 | TRUE | piecewise_liniear | constant
13 | 473.352 | 0.000180799 | 1.792661e-05 | 1.30545 | 55783.01 | 0.6611772 | 0 | TRUE | 0.7145825 | TRUE | 305.302 | 650.546 | tematdb | v1.1.0 | tematdb_v1.1.0_TEPatTsOfAlphas_convertedOn_20230810_204741__range_1_to_424 | 45148.8675 | TRUE | piecewise_liniear | constant
13 | 500.602 | 0.000195249 | 1.972105e-05 | 1.197935 | 50707.24 | 0.8078055 | 0 | TRUE | 0.7984912 | TRUE | 305.302 | 650.546 | tematdb | v1.1.0 | tematdb_v1.1.0_TEPatTsOfAlphas_convertedOn_20230810_204741__range_1_to_424 | 45148.8675 | TRUE | piecewise_liniear | constant
13 | 514.226 | 0.000203126 | 2.07924e-05 | 1.167923 | 48094.49 | 0.8737077 | 0 | TRUE | 0.8334639 | TRUE | 305.302 | 650.546 | tematdb | v1.1.0 | tematdb_v1.1.0_TEPatTsOfAlphas_convertedOn_20230810_204741__range_1_to_424 | 45148.8675 | TRUE | piecewise_liniear | constant
13 | 533.313 | 0.000205799 | 2.283573e-05 | 1.125876 | 43791.03 | 0.8785434 | 0 | TRUE | 0.8794683 | TRUE | 305.302 | 650.546 | tematdb | v1.1.0 | tematdb_v1.1.0_TEPatTsOfAlphas_convertedOn_20230810_204741__range_1_to_424 | 45148.8675 | TRUE | piecewise_liniear | constant
13 | 566.926 | 0.000220269 | 2.67747e-05 | 1.056905 | 37348.7 | 0.9720144 | 0 | TRUE | 0.9420506 | TRUE | 305.302 | 650.546 | tematdb | v1.1.0 | tematdb_v1.1.0_TEPatTsOfAlphas_convertedOn_20230810_204741__range_1_to_424 | 45148.8675 | TRUE | piecewise_liniear | constant
13 | 573.275 | 0.000229428 | 2.765889e-05 | 1.044675 | 36154.74 | 1.044335 | 0 | TRUE | 0.9518239 | TRUE | 305.302 | 650.546 | tematdb | v1.1.0 | tematdb_v1.1.0_TEPatTsOfAlphas_convertedOn_20230810_204741__range_1_to_424 | 45148.8675 | TRUE | piecewise_liniear | constant
13 | 602.358 | 0.000234745 | 3.267043e-05 | 0.9886821 | 30608.71 | 1.027628 | 0 | TRUE | 0.9832057 | TRUE | 305.302 | 650.546 | tematdb | v1.1.0 | tematdb_v1.1.0_TEPatTsOfAlphas_convertedOn_20230810_204741__range_1_to_424 | 45148.8675 | TRUE | piecewise_liniear | constant
13 | 635.06 | 0.000250518 | 3.916227e-05 | 0.9442641 | 25534.78 | 1.077783 | 0 | TRUE | 0.994876 | TRUE | 305.302 | 650.546 | tematdb | v1.1.0 | tematdb_v1.1.0_TEPatTsOfAlphas_convertedOn_20230810_204741__range_1_to_424 | 45148.8675 | TRUE | piecewise_liniear | constant
13 | 669.599 | 0.000254547 | 4.738792e-05 | 0.92323 | 21102.43 | 0.9916838 | 0 | FALSE | 0.994876 | FALSE | 305.302 | 650.546 | tematdb | v1.1.0 | tematdb_v1.1.0_TEPatTsOfAlphas_convertedOn_20230810_204741__range_1_to_424 | 45148.8675 | TRUE | piecewise_liniear | constant
13 | 675.948 | 0.000263706 | 4.971609e-05 | 0.92323 | 20114.21 | 1.02411 | 0 | FALSE | 0.994876 | FALSE | 305.302 | 650.546 | tematdb | v1.1.0 | tematdb_v1.1.0_TEPatTsOfAlphas_convertedOn_20230810_204741__range_1_to_424 | 45148.8675 | TRUE | piecewise_liniear | constant
14 | 302.0424 | -0.000173387 | 8.922682e-06 | 1.13047 | 112073.9 | 0.9002156 | 0 | FALSE | 0.909109 | FALSE | 302.5618 | 522.509 | tematdb | v1.1.0 | tematdb_v1.1.0_TEPatTsOfAlphas_convertedOn_20230810_204741__range_1_to_424 | 45148.8675 | TRUE | piecewise_liniear | constant
14 | 322.9818 | -0.000180467 | 9.691261e-06 | 1.13047 | 103185.8 | 0.9601395 | 0 | TRUE | 0.9673439 | TRUE | 302.5618 | 522.509 | tematdb | v1.1.0 | tematdb_v1.1.0_TEPatTsOfAlphas_convertedOn_20230810_204741__range_1_to_424 | 45148.8675 | TRUE | piecewise_liniear | constant
14 | 347.6529 | -0.000184354 | 1.04712e-05 | 1.116134 | 95500.01 | 1.010969 | 0 | TRUE | 1.018208 | TRUE | 302.5618 | 522.509 | tematdb | v1.1.0 | tematdb_v1.1.0_TEPatTsOfAlphas_convertedOn_20230810_204741__range_1_to_424 | 45148.8675 | TRUE | piecewise_liniear | constant
14 | 373.238 | -0.000186289 | 1.12761e-05 | 1.112553 | 88683.16 | 1.032478 | 0 | TRUE | 1.051377 | TRUE | 302.5618 | 522.509 | tematdb | v1.1.0 | tematdb_v1.1.0_TEPatTsOfAlphas_convertedOn_20230810_204741__range_1_to_424 | 45148.8675 | TRUE | piecewise_liniear | constant
14 | 397.858 | -0.000187161 | 1.180297e-05 | 1.116318 | 84724.42 | 1.057742 | 0 | TRUE | 1.059659 | TRUE | 302.5618 | 522.509 | tematdb | v1.1.0 | tematdb_v1.1.0_TEPatTsOfAlphas_convertedOn_20230810_204741__range_1_to_424 | 45148.8675 | TRUE | piecewise_liniear | constant
14 | 423.377 | -0.000185195 | 1.250511e-05 | 1.140506 | 79967.34 | 1.018124 | 0 | TRUE | 1.038334 | TRUE | 302.5618 | 522.509 | tematdb | v1.1.0 | tematdb_v1.1.0_TEPatTsOfAlphas_convertedOn_20230810_204741__range_1_to_424 | 45148.8675 | TRUE | piecewise_liniear | constant
14 | 448.92 | -0.000184648 | 1.299508e-05 | 1.190943 | 76952.21 | 0.9889819 | 0 | TRUE | 1.002579 | TRUE | 302.5618 | 522.509 | tematdb | v1.1.0 | tematdb_v1.1.0_TEPatTsOfAlphas_convertedOn_20230810_204741__range_1_to_424 | 45148.8675 | TRUE | piecewise_liniear | constant
14 | 472.513 | -0.000180734 | 1.331354e-05 | 1.249725 | 75111.5 | 0.9276527 | 0 | TRUE | 0.9363113 | TRUE | 302.5618 | 522.509 | tematdb | v1.1.0 | tematdb_v1.1.0_TEPatTsOfAlphas_convertedOn_20230810_204741__range_1_to_424 | 45148.8675 | TRUE | piecewise_liniear | constant
14 | 497.996 | -0.00017664 | 1.37514e-05 | 1.322179 | 72719.89 | 0.854608 | 0 | TRUE | 0.8703688 | TRUE | 302.5618 | 522.509 | tematdb | v1.1.0 | tematdb_v1.1.0_TEPatTsOfAlphas_convertedOn_20230810_204741__range_1_to_424 | 45148.8675 | TRUE | piecewise_liniear | constant
14 | 522.509 | -0.00017113 | 1.39464e-05 | 1.404294 | 71703.07 | 0.7813143 | 0 | TRUE | 0.8014167 | TRUE | 302.5618 | 522.509 | tematdb | v1.1.0 | tematdb_v1.1.0_TEPatTsOfAlphas_convertedOn_20230810_204741__range_1_to_424 | 45148.8675 | TRUE | piecewise_liniear | constant
15 | 300.638 | -0.000156615 | 6.060037e-06 | 2.73471 | 165015.5 | 0.4449631 | 0 | FALSE | 0.46734 | TRUE | 303.274 | 797.033 | tematdb | v1.1.0 | tematdb_v1.1.0_TEPatTsOfAlphas_convertedOn_20230810_204741__range_1_to_424 | 45148.8675 | TRUE | piecewise_liniear | constant
15 | 319.886 | -0.000161582 | 6.062218e-06 | 2.724512 | 164956.1 | 0.5056627 | 0 | TRUE | 0.5124215 | TRUE | 303.274 | 797.033 | tematdb | v1.1.0 | tematdb_v1.1.0_TEPatTsOfAlphas_convertedOn_20230810_204741__range_1_to_424 | 45148.8675 | TRUE | piecewise_liniear | constant
15 | 340.609 | -0.000167649 | 6.322417e-06 | 2.712523 | 158167.4 | 0.558215 | 0 | TRUE | 0.5555697 | TRUE | 303.274 | 797.033 | tematdb | v1.1.0 | tematdb_v1.1.0_TEPatTsOfAlphas_convertedOn_20230810_204741__range_1_to_424 | 45148.8675 | TRUE | piecewise_liniear | constant
15 | 361.345 | -0.000172067 | 6.59e-06 | 2.689539 | 151745.1 | 0.6036065 | 0 | TRUE | 0.6067614 | TRUE | 303.274 | 797.033 | tematdb | v1.1.0 | tematdb_v1.1.0_TEPatTsOfAlphas_convertedOn_20230810_204741__range_1_to_424 | 45148.8675 | TRUE | piecewise_liniear | constant
15 | 379.119 | -0.000175933 | 6.893107e-06 | 2.649382 | 145072.5 | 0.6425553 | 0 | TRUE | 0.6501825 | TRUE | 303.274 | 797.033 | tematdb | v1.1.0 | tematdb_v1.1.0_TEPatTsOfAlphas_convertedOn_20230810_204741__range_1_to_424 | 45148.8675 | TRUE | piecewise_liniear | constant
15 | 399.85 | -0.000180901 | 7.149657e-06 | 2.624761 | 139866.8 | 0.6972749 | 0 | TRUE | 0.7043571 | TRUE | 303.274 | 797.033 | tematdb | v1.1.0 | tematdb_v1.1.0_TEPatTsOfAlphas_convertedOn_20230810_204741__range_1_to_424 | 45148.8675 | TRUE | piecewise_liniear | constant
15 | 419.094 | -0.000186416 | 7.454343e-06 | 2.591626 | 134150 | 0.7538695 | 0 | TRUE | 0.747462 | TRUE | 303.274 | 797.033 | tematdb | v1.1.0 | tematdb_v1.1.0_TEPatTsOfAlphas_convertedOn_20230810_204741__range_1_to_424 | 45148.8675 | TRUE | piecewise_liniear | constant
15 | 439.83 | -0.000190835 | 7.762226e-06 | 2.566835 | 128829 | 0.8039271 | 0 | TRUE | 0.8019089 | TRUE | 303.274 | 797.033 | tematdb | v1.1.0 | tematdb_v1.1.0_TEPatTsOfAlphas_convertedOn_20230810_204741__range_1_to_424 | 45148.8675 | TRUE | piecewise_liniear | constant
15 | 459.082 | -0.000195252 | 8.086249e-06 | 2.536643 | 123666.7 | 0.8532469 | 0 | TRUE | 0.8566281 | TRUE | 303.274 | 797.033 | tematdb | v1.1.0 | tematdb_v1.1.0_TEPatTsOfAlphas_convertedOn_20230810_204741__range_1_to_424 | 45148.8675 | TRUE | piecewise_liniear | constant
15 | 478.335 | -0.000199669 | 8.449862e-06 | 2.505191 | 118345.1 | 0.9008717 | 0 | TRUE | 0.9079586 | TRUE | 303.274 | 797.033 | tematdb | v1.1.0 | tematdb_v1.1.0_TEPatTsOfAlphas_convertedOn_20230810_204741__range_1_to_424 | 45148.8675 | TRUE | piecewise_liniear | constant
15 | 499.071 | -0.000204087 | 8.751764e-06 | 2.469419 | 114262.7 | 0.9618395 | 0 | TRUE | 0.974653 | TRUE | 303.274 | 797.033 | tematdb | v1.1.0 | tematdb_v1.1.0_TEPatTsOfAlphas_convertedOn_20230810_204741__range_1_to_424 | 45148.8675 | TRUE | piecewise_liniear | constant
15 | 516.835 | -0.000209052 | 9.042395e-06 | 2.432483 | 110590.2 | 1.026898 | 0 | TRUE | 1.018047 | TRUE | 303.274 | 797.033 | tematdb | v1.1.0 | tematdb_v1.1.0_TEPatTsOfAlphas_convertedOn_20230810_204741__range_1_to_424 | 45148.8675 | TRUE | piecewise_liniear | constant
15 | 539.064 | -0.000212373 | 9.414116e-06 | 2.381821 | 106223.5 | 1.084302 | 0 | TRUE | 1.072356 | TRUE | 303.274 | 797.033 | tematdb | v1.1.0 | tematdb_v1.1.0_TEPatTsOfAlphas_convertedOn_20230810_204741__range_1_to_424 | 45148.8675 | TRUE | piecewise_liniear | constant
15 | 559.8 | -0.000216791 | 9.84073e-06 | 2.362979 | 101618.5 | 1.131431 | 0 | TRUE | 1.131185 | TRUE | 303.274 | 797.033 | tematdb | v1.1.0 | tematdb_v1.1.0_TEPatTsOfAlphas_convertedOn_20230810_204741__range_1_to_424 | 45148.8675 | TRUE | piecewise_liniear | constant
15 | 577.582 | -0.000219558 | 1.013917e-05 | 2.334098 | 98627.42 | 1.176497 | 0 | TRUE | 1.171206 | TRUE | 303.274 | 797.033 | tematdb | v1.1.0 | tematdb_v1.1.0_TEPatTsOfAlphas_convertedOn_20230810_204741__range_1_to_424 | 45148.8675 | TRUE | piecewise_liniear | constant
15 | 598.323 | -0.000223427 | 1.052654e-05 | 2.308948 | 94998.02 | 1.228874 | 0 | TRUE | 1.212941 | TRUE | 303.274 | 797.033 | tematdb | v1.1.0 | tematdb_v1.1.0_TEPatTsOfAlphas_convertedOn_20230810_204741__range_1_to_424 | 45148.8675 | TRUE | piecewise_liniear | constant
15 | 619.072 | -0.000226197 | 1.092313e-05 | 2.304413 | 91548.85 | 1.258367 | 0 | TRUE | 1.255133 | TRUE | 303.274 | 797.033 | tematdb | v1.1.0 | tematdb_v1.1.0_TEPatTsOfAlphas_convertedOn_20230810_204741__range_1_to_424 | 45148.8675 | TRUE | piecewise_liniear | constant
15 | 638.333 | -0.000229515 | 1.125531e-05 | 2.293675 | 88846.98 | 1.302508 | 0 | TRUE | 1.285198 | TRUE | 303.274 | 797.033 | tematdb | v1.1.0 | tematdb_v1.1.0_TEPatTsOfAlphas_convertedOn_20230810_204741__range_1_to_424 | 45148.8675 | TRUE | piecewise_liniear | constant
15 | 656.12 | -0.000231733 | 1.159696e-05 | 2.2834 | 86229.52 | 1.330555 | 0 | TRUE | 1.305086 | TRUE | 303.274 | 797.033 | tematdb | v1.1.0 | tematdb_v1.1.0_TEPatTsOfAlphas_convertedOn_20230810_204741__range_1_to_424 | 45148.8675 | TRUE | piecewise_liniear | constant
15 | 676.882 | -0.000232854 | 1.196291e-05 | 2.307246 | 83591.73 | 1.329688 | 0 | TRUE | 1.326497 | TRUE | 303.274 | 797.033 | tematdb | v1.1.0 | tematdb_v1.1.0_TEPatTsOfAlphas_convertedOn_20230810_204741__range_1_to_424 | 45148.8675 | TRUE | piecewise_liniear | constant
15 | 699.115 | -0.000235626 | 1.225558e-05 | 2.321887 | 81595.49 | 1.364018 | 0 | TRUE | 1.332592 | TRUE | 303.274 | 797.033 | tematdb | v1.1.0 | tematdb_v1.1.0_TEPatTsOfAlphas_convertedOn_20230810_204741__range_1_to_424 | 45148.8675 | TRUE | piecewise_liniear | constant
15 | 718.398 | -0.000236197 | 1.260421e-05 | 2.341933 | 79338.58 | 1.357763 | 0 | TRUE | 1.332422 | TRUE | 303.274 | 797.033 | tematdb | v1.1.0 | tematdb_v1.1.0_TEPatTsOfAlphas_convertedOn_20230810_204741__range_1_to_424 | 45148.8675 | TRUE | piecewise_liniear | constant
15 | 739.165 | -0.000236769 | 1.347558e-05 | 2.375496 | 74208.3 | 1.294462 | 0 | TRUE | 1.305688 | TRUE | 303.274 | 797.033 | tematdb | v1.1.0 | tematdb_v1.1.0_TEPatTsOfAlphas_convertedOn_20230810_204741__range_1_to_424 | 45148.8675 | TRUE | piecewise_liniear | constant
15 | 756.965 | -0.000237338 | 1.374816e-05 | 2.412247 | 72737.01 | 1.285713 | 0 | TRUE | 1.290827 | TRUE | 303.274 | 797.033 | tematdb | v1.1.0 | tematdb_v1.1.0_TEPatTsOfAlphas_convertedOn_20230810_204741__range_1_to_424 | 45148.8675 | TRUE | piecewise_liniear | constant
15 | 776.257 | -0.00023681 | 1.398292e-05 | 2.460678 | 71515.81 | 1.265181 | 0 | TRUE | 1.252492 | TRUE | 303.274 | 797.033 | tematdb | v1.1.0 | tematdb_v1.1.0_TEPatTsOfAlphas_convertedOn_20230810_204741__range_1_to_424 | 45148.8675 | TRUE | piecewise_liniear | constant
15 | 797.033 | -0.000236283 | 1.424621e-05 | 2.536218 | 70194.12 | 1.231559 | 0 | TRUE | 1.203167 | TRUE | 303.274 | 797.033 | tematdb | v1.1.0 | tematdb_v1.1.0_TEPatTsOfAlphas_convertedOn_20230810_204741__range_1_to_424 | 45148.8675 | TRUE | piecewise_liniear | constant
16 | 322.815 | -0.000144911 | 7.184749e-06 | 1.300792 | 139183.7 | 0.7253322 | 0 | TRUE | 0.7265071 | TRUE | 322.815 | 572.579 | tematdb | v1.1.0 | tematdb_v1.1.0_TEPatTsOfAlphas_convertedOn_20230810_204741__range_1_to_424 | 45148.8675 | TRUE | piecewise_liniear | constant
16 | 348.976 | -0.000149823 | 7.696492e-06 | 1.249991 | 129929.3 | 0.8142407 | 0 | TRUE | 0.8198644 | TRUE | 322.815 | 572.579 | tematdb | v1.1.0 | tematdb_v1.1.0_TEPatTsOfAlphas_convertedOn_20230810_204741__range_1_to_424 | 45148.8675 | TRUE | piecewise_liniear | constant
16 | 372.82 | -0.00015506 | 8.265181e-06 | 1.204961 | 120989.5 | 0.9000639 | 0 | TRUE | 0.8968167 | TRUE | 322.815 | 572.579 | tematdb | v1.1.0 | tematdb_v1.1.0_TEPatTsOfAlphas_convertedOn_20230810_204741__range_1_to_424 | 45148.8675 | TRUE | piecewise_liniear | constant
16 | 397.443 | -0.000159645 | 8.959771e-06 | 1.173354 | 111610 | 0.9635171 | 0 | TRUE | 0.9638547 | TRUE | 322.815 | 572.579 | tematdb | v1.1.0 | tematdb_v1.1.0_TEPatTsOfAlphas_convertedOn_20230810_204741__range_1_to_424 | 45148.8675 | TRUE | piecewise_liniear | constant
16 | 422.833 | -0.000164557 | 9.671254e-06 | 1.147202 | 103399.2 | 1.031998 | 0 | TRUE | 1.033637 | TRUE | 322.815 | 572.579 | tematdb | v1.1.0 | tematdb_v1.1.0_TEPatTsOfAlphas_convertedOn_20230810_204741__range_1_to_424 | 45148.8675 | TRUE | piecewise_liniear | constant
16 | 447.466 | -0.000168325 | 1.043019e-05 | 1.133467 | 95875.57 | 1.072399 | 0 | TRUE | 1.075035 | TRUE | 322.815 | 572.579 | tematdb | v1.1.0 | tematdb_v1.1.0_TEPatTsOfAlphas_convertedOn_20230810_204741__range_1_to_424 | 45148.8675 | TRUE | piecewise_liniear | constant
16 | 472.874 | -0.000171768 | 1.131685e-05 | 1.129435 | 88363.79 | 1.091549 | 0 | TRUE | 1.10282 | TRUE | 322.815 | 572.579 | tematdb | v1.1.0 | tematdb_v1.1.0_TEPatTsOfAlphas_convertedOn_20230810_204741__range_1_to_424 | 45148.8675 | TRUE | piecewise_liniear | constant
16 | 496.756 | -0.000173903 | 1.206574e-05 | 1.145836 | 82879.3 | 1.086628 | 0 | TRUE | 1.092536 | TRUE | 322.815 | 572.579 | tematdb | v1.1.0 | tematdb_v1.1.0_TEPatTsOfAlphas_convertedOn_20230810_204741__range_1_to_424 | 45148.8675 | TRUE | piecewise_liniear | constant
16 | 522.198 | -0.00017457 | 1.292246e-05 | 1.163805 | 77384.64 | 1.058154 | 0 | TRUE | 1.062466 | TRUE | 322.815 | 572.579 | tematdb | v1.1.0 | tematdb_v1.1.0_TEPatTsOfAlphas_convertedOn_20230810_204741__range_1_to_424 | 45148.8675 | TRUE | piecewise_liniear | constant
16 | 547.649 | -0.000174421 | 1.36585e-05 | 1.216562 | 73214.47 | 1.002681 | 0 | TRUE | 1.003649 | TRUE | 322.815 | 572.579 | tematdb | v1.1.0 | tematdb_v1.1.0_TEPatTsOfAlphas_convertedOn_20230810_204741__range_1_to_424 | 45148.8675 | TRUE | piecewise_liniear | constant
16 | 573.121 | -0.000172639 | 1.443562e-05 | 1.28444 | 69273.1 | 0.9212446 | 0 | FALSE | 0.9179262 | TRUE | 322.815 | 572.579 | tematdb | v1.1.0 | tematdb_v1.1.0_TEPatTsOfAlphas_convertedOn_20230810_204741__range_1_to_424 | 45148.8675 | TRUE | piecewise_liniear | constant
17 | 299.769 | 5.04678e-05 | 4.009e-06 | 2.992084 | 249438.8 | 0.06365106 | 0 | FALSE | 0.0645161 | FALSE | 299.87 | 847.42 | tematdb | v1.1.0 | tematdb_v1.1.0_TEPatTsOfAlphas_convertedOn_20230810_204741__range_1_to_424 | 45148.8675 | TRUE | piecewise_liniear | constant
17 | 324.946 | 6.17253e-05 | 4.414145e-06 | 2.768101 | 226544.4 | 0.1013232 | 0 | TRUE | 0.1036046 | TRUE | 299.87 | 847.42 | tematdb | v1.1.0 | tematdb_v1.1.0_TEPatTsOfAlphas_convertedOn_20230810_204741__range_1_to_424 | 45148.8675 | TRUE | piecewise_liniear | constant
17 | 349.041 | 6.95237e-05 | 4.976547e-06 | 2.562753 | 200942.5 | 0.132284 | 0 | TRUE | 0.1417682 | TRUE | 299.87 | 847.42 | tematdb | v1.1.0 | tematdb_v1.1.0_TEPatTsOfAlphas_convertedOn_20230810_204741__range_1_to_424 | 45148.8675 | TRUE | piecewise_liniear | constant
17 | 374.201 | 8.42393e-05 | 5.4524e-06 | 2.391735 | 183405.5 | 0.2036262 | 0 | TRUE | 0.1988597 | TRUE | 299.87 | 847.42 | tematdb | v1.1.0 | tematdb_v1.1.0_TEPatTsOfAlphas_convertedOn_20230810_204741__range_1_to_424 | 45148.8675 | TRUE | piecewise_liniear | constant
17 | 400.465 | 9.7659e-05 | 6.114693e-06 | 2.199462 | 163540.5 | 0.2839867 | 0 | TRUE | 0.2890377 | TRUE | 299.87 | 847.42 | tematdb | v1.1.0 | tematdb_v1.1.0_TEPatTsOfAlphas_convertedOn_20230810_204741__range_1_to_424 | 45148.8675 | TRUE | piecewise_liniear | constant
17 | 425.633 | 0.000110645 | 6.86673e-06 | 2.066591 | 145629.7 | 0.3671929 | 0 | TRUE | 0.3725341 | TRUE | 299.87 | 847.42 | tematdb | v1.1.0 | tematdb_v1.1.0_TEPatTsOfAlphas_convertedOn_20230810_204741__range_1_to_424 | 45148.8675 | TRUE | piecewise_liniear | constant
17 | 450.805 | 0.000122767 | 7.602378e-06 | 1.925291 | 131537.8 | 0.4642012 | 0 | TRUE | 0.4629226 | TRUE | 299.87 | 847.42 | tematdb | v1.1.0 | tematdb_v1.1.0_TEPatTsOfAlphas_convertedOn_20230810_204741__range_1_to_424 | 45148.8675 | TRUE | piecewise_liniear | constant
17 | 474.881 | 0.000134889 | 8.465124e-06 | 1.796203 | 118131.8 | 0.5682628 | 0 | TRUE | 0.5685361 | TRUE | 299.87 | 847.42 | tematdb | v1.1.0 | tematdb_v1.1.0_TEPatTsOfAlphas_convertedOn_20230810_204741__range_1_to_424 | 45148.8675 | TRUE | piecewise_liniear | constant
17 | 500.057 | 0.000146146 | 9.365432e-06 | 1.680815 | 106775.6 | 0.6784935 | 0 | TRUE | 0.6789601 | TRUE | 299.87 | 847.42 | tematdb | v1.1.0 | tematdb_v1.1.0_TEPatTsOfAlphas_convertedOn_20230810_204741__range_1_to_424 | 45148.8675 | TRUE | piecewise_liniear | constant
17 | 525.239 | 0.000156107 | 1.031678e-05 | 1.60068 | 96929.48 | 0.7750917 | 0 | TRUE | 0.7881197 | TRUE | 299.87 | 847.42 | tematdb | v1.1.0 | tematdb_v1.1.0_TEPatTsOfAlphas_convertedOn_20230810_204741__range_1_to_424 | 45148.8675 | TRUE | piecewise_liniear | constant
17 | 549.329 | 0.000165202 | 1.122333e-05 | 1.525031 | 89100.08 | 0.8759161 | 0 | TRUE | 0.8819937 | TRUE | 299.87 | 847.42 | tematdb | v1.1.0 | tematdb_v1.1.0_TEPatTsOfAlphas_convertedOn_20230810_204741__range_1_to_424 | 45148.8675 | TRUE | piecewise_liniear | constant
17 | 574.511 | 0.000175163 | 1.216583e-05 | 1.460744 | 82197.41 | 0.991898 | 0 | TRUE | 0.9997092 | TRUE | 299.87 | 847.42 | tematdb | v1.1.0 | tematdb_v1.1.0_TEPatTsOfAlphas_convertedOn_20230810_204741__range_1_to_424 | 45148.8675 | TRUE | piecewise_liniear | constant
17 | 597.507 | 0.000183392 | 1.299528e-05 | 1.410481 | 76951.04 | 1.096355 | 0 | TRUE | 1.096207 | TRUE | 299.87 | 847.42 | tematdb | v1.1.0 | tematdb_v1.1.0_TEPatTsOfAlphas_convertedOn_20230810_204741__range_1_to_424 | 45148.8675 | TRUE | piecewise_liniear | constant
17 | 623.799 | 0.00019076 | 1.393821e-05 | 1.348548 | 71745.21 | 1.207663 | 0 | TRUE | 1.202292 | TRUE | 299.87 | 847.42 | tematdb | v1.1.0 | tematdb_v1.1.0_TEPatTsOfAlphas_convertedOn_20230810_204741__range_1_to_424 | 45148.8675 | TRUE | piecewise_liniear | constant
17 | 648.999 | 0.00019683 | 1.474651e-05 | 1.318139 | 67812.65 | 1.293529 | 0 | TRUE | 1.309332 | TRUE | 299.87 | 847.42 | tematdb | v1.1.0 | tematdb_v1.1.0_TEPatTsOfAlphas_convertedOn_20230810_204741__range_1_to_424 | 45148.8675 | TRUE | piecewise_liniear | constant
17 | 673.101 | 0.000203332 | 1.543869e-05 | 1.27115 | 64772.32 | 1.418027 | 0 | TRUE | 1.40686 | TRUE | 299.87 | 847.42 | tematdb | v1.1.0 | tematdb_v1.1.0_TEPatTsOfAlphas_convertedOn_20230810_204741__range_1_to_424 | 45148.8675 | TRUE | piecewise_liniear | constant
17 | 698.307 | 0.000208105 | 1.603375e-05 | 1.253176 | 62368.44 | 1.505096 | 0 | TRUE | 1.497925 | TRUE | 299.87 | 847.42 | tematdb | v1.1.0 | tematdb_v1.1.0_TEPatTsOfAlphas_convertedOn_20230810_204741__range_1_to_424 | 45148.8675 | TRUE | piecewise_liniear | constant
17 | 722.418 | 0.000212445 | 1.657728e-05 | 1.233859 | 60323.54 | 1.594054 | 0 | TRUE | 1.588183 | TRUE | 299.87 | 847.42 | tematdb | v1.1.0 | tematdb_v1.1.0_TEPatTsOfAlphas_convertedOn_20230810_204741__range_1_to_424 | 45148.8675 | TRUE | piecewise_liniear | constant
17 | 747.631 | 0.000215922 | 1.72337e-05 | 1.2237 | 58025.83 | 1.652828 | 0 | TRUE | 1.658897 | TRUE | 299.87 | 847.42 | tematdb | v1.1.0 | tematdb_v1.1.0_TEPatTsOfAlphas_convertedOn_20230810_204741__range_1_to_424 | 45148.8675 | TRUE | piecewise_liniear | constant
17 | 776.136 | 0.000218968 | 1.7903e-05 | 1.207793 | 55856.57 | 1.721001 | 0 | TRUE | 1.704572 | TRUE | 299.87 | 847.42 | tematdb | v1.1.0 | tematdb_v1.1.0_TEPatTsOfAlphas_convertedOn_20230810_204741__range_1_to_424 | 45148.8675 | TRUE | piecewise_liniear | constant
17 | 798.068 | 0.000220281 | 1.867793e-05 | 1.201315 | 53539.12 | 1.72587 | 0 | TRUE | 1.728631 | TRUE | 299.87 | 847.42 | tematdb | v1.1.0 | tematdb_v1.1.0_TEPatTsOfAlphas_convertedOn_20230810_204741__range_1_to_424 | 45148.8675 | TRUE | piecewise_liniear | constant
17 | 824.385 | 0.000222029 | 1.958216e-05 | 1.166518 | 51066.89 | 1.779088 | 0 | TRUE | 1.753007 | TRUE | 299.87 | 847.42 | tematdb | v1.1.0 | tematdb_v1.1.0_TEPatTsOfAlphas_convertedOn_20230810_204741__range_1_to_424 | 45148.8675 | TRUE | piecewise_liniear | constant
17 | 847.42 | 0.000222045 | 2.053017e-05 | 1.164316 | 48708.79 | 1.747902 | 0 | TRUE | 1.732293 | TRUE | 299.87 | 847.42 | tematdb | v1.1.0 | tematdb_v1.1.0_TEPatTsOfAlphas_convertedOn_20230810_204741__range_1_to_424 | 45148.8675 | TRUE | piecewise_liniear | constant
18 | 300.043 | 6.54708e-05 | 3.524172066e-06 | 3.871392 | 283754.6 | 0.09426589 | 0 | TRUE | 0.08796571 | TRUE | 300.043 | 750 | tematdb | v1.1.0 | tematdb_v1.1.0_TEPatTsOfAlphas_convertedOn_20230810_204741__range_1_to_424 | 45148.8675 | TRUE | piecewise_liniear | constant
18 | 326.468 | 7.18349e-05 | 3.86374152e-06 | 3.489479 | 258816.5 | 0.1249519 | 0 | TRUE | 0.133557 | TRUE | 300.043 | 750 | tematdb | v1.1.0 | tematdb_v1.1.0_TEPatTsOfAlphas_convertedOn_20230810_204741__range_1_to_424 | 45148.8675 | TRUE | piecewise_liniear | constant
18 | 350.953 | 8.3818e-05 | 4.338687e-06 | 3.148705 | 230484.5 | 0.1804817 | 0 | TRUE | 0.1678671 | TRUE | 300.043 | 750 | tematdb | v1.1.0 | tematdb_v1.1.0_TEPatTsOfAlphas_convertedOn_20230810_204741__range_1_to_424 | 45148.8675 | TRUE | piecewise_liniear | constant
18 | 374.459 | 9.50008e-05 | 5.031209678e-06 | 2.873248 | 198759.4 | 0.2337831 | 0 | TRUE | 0.2194938 | TRUE | 300.043 | 750 | tematdb | v1.1.0 | tematdb_v1.1.0_TEPatTsOfAlphas_convertedOn_20230810_204741__range_1_to_424 | 45148.8675 | TRUE | piecewise_liniear | constant
18 | 400.905 | 0.000108584 | 6.288074032e-06 | 2.581664 | 159031.2 | 0.2911761 | 0 | TRUE | 0.2951067 | TRUE | 300.043 | 750 | tematdb | v1.1.0 | tematdb_v1.1.0_TEPatTsOfAlphas_convertedOn_20230810_204741__range_1_to_424 | 45148.8675 | TRUE | piecewise_liniear | constant
18 | 425.4 | 0.000123776 | 7.198029e-06 | 2.349159 | 138926.9 | 0.385429 | 0 | TRUE | 0.372104 | TRUE | 300.043 | 750 | tematdb | v1.1.0 | tematdb_v1.1.0_TEPatTsOfAlphas_convertedOn_20230810_204741__range_1_to_424 | 45148.8675 | TRUE | piecewise_liniear | constant
18 | 449.898 | 0.00013977 | 8.483319e-06 | 2.154086 | 117878.4 | 0.4809647 | 0 | TRUE | 0.4845698 | TRUE | 300.043 | 750 | tematdb | v1.1.0 | tematdb_v1.1.0_TEPatTsOfAlphas_convertedOn_20230810_204741__range_1_to_424 | 45148.8675 | TRUE | piecewise_liniear | constant
18 | 475.376 | 0.000156564 | 9.571149e-06 | 1.974867 | 104480.7 | 0.6164802 | 0 | TRUE | 0.589147 | TRUE | 300.043 | 750 | tematdb | v1.1.0 | tematdb_v1.1.0_TEPatTsOfAlphas_convertedOn_20230810_204741__range_1_to_424 | 45148.8675 | TRUE | piecewise_liniear | constant
18 | 499.873 | 0.000172557 | 1.118863e-05 | 1.831261 | 89376.46 | 0.7264367 | 0 | TRUE | 0.7155712 | TRUE | 300.043 | 750 | tematdb | v1.1.0 | tematdb_v1.1.0_TEPatTsOfAlphas_convertedOn_20230810_204741__range_1_to_424 | 45148.8675 | TRUE | piecewise_liniear | constant
18 | 526.329 | 0.000189349 | 1.314539004e-05 | 1.700753 | 76072.3 | 0.8440509 | 0 | TRUE | 0.8470684 | TRUE | 300.043 | 750 | tematdb | v1.1.0 | tematdb_v1.1.0_TEPatTsOfAlphas_convertedOn_20230810_204741__range_1_to_424 | 45148.8675 | TRUE | piecewise_liniear | constant
18 | 549.846 | 0.000204543 | 1.443423e-05 | 1.607792 | 69279.74 | 0.9912582 | 0 | TRUE | 0.9684581 | TRUE | 300.043 | 750 | tematdb | v1.1.0 | tematdb_v1.1.0_TEPatTsOfAlphas_convertedOn_20230810_204741__range_1_to_424 | 45148.8675 | TRUE | piecewise_liniear | constant
18 | 575.312 | 0.000217326 | 1.6127627e-05 | 1.524603 | 62005.4 | 1.105095 | 0 | TRUE | 1.093543 | TRUE | 300.043 | 750 | tematdb | v1.1.0 | tematdb_v1.1.0_TEPatTsOfAlphas_convertedOn_20230810_204741__range_1_to_424 | 45148.8675 | TRUE | piecewise_liniear | constant
18 | 600.776 | 0.000229307 | 1.782686e-05 | 1.461369 | 56095.13 | 1.212586 | 0 | TRUE | 1.198579 | TRUE | 300.043 | 750 | tematdb | v1.1.0 | tematdb_v1.1.0_TEPatTsOfAlphas_convertedOn_20230810_204741__range_1_to_424 | 45148.8675 | TRUE | piecewise_liniear | constant
18 | 625.257 | 0.000239686 | 1.954237e-05 | 1.398409 | 51170.85 | 1.314415 | 0 | TRUE | 1.283597 | TRUE | 300.043 | 750 | tematdb | v1.1.0 | tematdb_v1.1.0_TEPatTsOfAlphas_convertedOn_20230810_204741__range_1_to_424 | 45148.8675 | TRUE | piecewise_liniear | constant
18 | 648.752 | 0.00024766 | 2.145987e-05 | 1.363613 | 46598.6 | 1.359791 | 0 | TRUE | 1.34737 | TRUE | 300.043 | 750 | tematdb | v1.1.0 | tematdb_v1.1.0_TEPatTsOfAlphas_convertedOn_20230810_204741__range_1_to_424 | 45148.8675 | TRUE | piecewise_liniear | constant
18 | 674.202 | 0.000254829 | 2.368297e-05 | 1.315427 | 42224.44 | 1.405351 | 0 | TRUE | 1.408682 | TRUE | 300.043 | 750 | tematdb | v1.1.0 | tematdb_v1.1.0_TEPatTsOfAlphas_convertedOn_20230810_204741__range_1_to_424 | 45148.8675 | TRUE | piecewise_liniear | constant
18 | 699.648 | 0.000261195 | 2.54773e-05 | 1.27016 | 39250.63 | 1.475018 | 0 | TRUE | 1.44929 | TRUE | 300.043 | 750 | tematdb | v1.1.0 | tematdb_v1.1.0_TEPatTsOfAlphas_convertedOn_20230810_204741__range_1_to_424 | 45148.8675 | TRUE | piecewise_liniear | constant
18 | 725.088 | 0.000265154 | 2.753895e-05 | 1.221778 | 36312.21 | 1.515121 | 0 | TRUE | 1.472655 | TRUE | 300.043 | 750 | tematdb | v1.1.0 | tematdb_v1.1.0_TEPatTsOfAlphas_convertedOn_20230810_204741__range_1_to_424 | 45148.8675 | TRUE | piecewise_liniear | constant
18 | 750.53 | 0.000269916 | 2.96474e-05 | 1.18562 | 33729.77 | 1.555583 | 0 | FALSE | 1.48542 | FALSE | 300.043 | 750 | tematdb | v1.1.0 | tematdb_v1.1.0_TEPatTsOfAlphas_convertedOn_20230810_204741__range_1_to_424 | 45148.8675 | TRUE | piecewise_liniear | constant
19 | 299.6765 | 0.000187461 | 8.039597e-06 | 1.10609 | 124384.3 | 1.184267 | 0 | TRUE | 1.182118 | TRUE | 299.6765 | 524.581 | tematdb | v1.1.0 | tematdb_v1.1.0_TEPatTsOfAlphas_convertedOn_20230810_204741__range_1_to_424 | 45148.8675 | TRUE | piecewise_liniear | constant
19 | 323.803 | 0.000196152 | 9.040952e-06 | 1.05971 | 110607.8 | 1.300365 | 0 | TRUE | 1.292798 | TRUE | 299.6765 | 524.581 | tematdb | v1.1.0 | tematdb_v1.1.0_TEPatTsOfAlphas_convertedOn_20230810_204741__range_1_to_424 | 45148.8675 | TRUE | piecewise_liniear | constant
19 | 347.9363 | 0.000205425 | 1.03367e-05 | 1.02725 | 96742.68 | 1.382765 | 0 | TRUE | 1.368914 | TRUE | 299.6765 | 524.581 | tematdb | v1.1.0 | tematdb_v1.1.0_TEPatTsOfAlphas_convertedOn_20230810_204741__range_1_to_424 | 45148.8675 | TRUE | piecewise_liniear | constant
19 | 375.276 | 0.000211192 | 1.183467e-05 | 0.985507 | 84497.46 | 1.435125 | 0 | TRUE | 1.439159 | TRUE | 299.6765 | 524.581 | tematdb | v1.1.0 | tematdb_v1.1.0_TEPatTsOfAlphas_convertedOn_20230810_204741__range_1_to_424 | 45148.8675 | TRUE | piecewise_liniear | constant
19 | 399.994 | 0.000214925 | 1.334307e-05 | 0.990145 | 74945.26 | 1.398533 | 0 | TRUE | 1.417972 | TRUE | 299.6765 | 524.581 | tematdb | v1.1.0 | tematdb_v1.1.0_TEPatTsOfAlphas_convertedOn_20230810_204741__range_1_to_424 | 45148.8675 | TRUE | piecewise_liniear | constant
19 | 424.709 | 0.000218366 | 1.483976e-05 | 1.00406 | 67386.56 | 1.359174 | 0 | TRUE | 1.354326 | TRUE | 299.6765 | 524.581 | tematdb | v1.1.0 | tematdb_v1.1.0_TEPatTsOfAlphas_convertedOn_20230810_204741__range_1_to_424 | 45148.8675 | TRUE | piecewise_liniear | constant
19 | 451.342 | 0.000219178 | 1.652562e-05 | 1.05971 | 60512.11 | 1.238098 | 0 | TRUE | 1.220082 | TRUE | 299.6765 | 524.581 | tematdb | v1.1.0 | tematdb_v1.1.0_TEPatTsOfAlphas_convertedOn_20230810_204741__range_1_to_424 | 45148.8675 | TRUE | piecewise_liniear | constant
19 | 474.674 | 0.000215334 | 1.809386e-05 | 1.12928 | 55267.38 | 1.077179 | 0 | TRUE | 1.076699 | TRUE | 299.6765 | 524.581 | tematdb | v1.1.0 | tematdb_v1.1.0_TEPatTsOfAlphas_convertedOn_20230810_204741__range_1_to_424 | 45148.8675 | TRUE | piecewise_liniear | constant
19 | 500.577 | 0.000209151 | 1.972634e-05 | 1.1942 | 50693.64 | 0.9295382 | 0 | TRUE | 0.9430046 | TRUE | 299.6765 | 524.581 | tematdb | v1.1.0 | tematdb_v1.1.0_TEPatTsOfAlphas_convertedOn_20230810_204741__range_1_to_424 | 45148.8675 | TRUE | piecewise_liniear | constant
19 | 525.81 | 0.00020122 | 2.080339e-05 | 1.28232 | 48069.1 | 0.7980695 | 0 | FALSE | 0.81173 | FALSE | 299.6765 | 524.581 | tematdb | v1.1.0 | tematdb_v1.1.0_TEPatTsOfAlphas_convertedOn_20230810_204741__range_1_to_424 | 45148.8675 | TRUE | piecewise_liniear | constant
20 | 323.2662 | -0.000398316 | 0.008875263 | 1.130109 | 112.6727 | 0.005113452 | 0 | TRUE | 0.005217391 | FALSE | 323.2662 | 693.5045 | tematdb | v1.1.0 | tematdb_v1.1.0_TEPatTsOfAlphas_convertedOn_20230810_204741__range_1_to_424 | 45148.8675 | TRUE | piecewise_liniear | constant
20 | 369.2021 | -0.0003994387 | 0.005149069 | 1.007798 | 194.2099 | 0.01135173 | 0 | TRUE | 0.01188101 | TRUE | 323.2662 | 693.5045 | tematdb | v1.1.0 | tematdb_v1.1.0_TEPatTsOfAlphas_convertedOn_20230810_204741__range_1_to_424 | 45148.8675 | TRUE | piecewise_liniear | constant
20 | 416.0328 | -0.0003773055 | 0.001621698 | 0.8873218 | 616.6375 | 0.0411588 | 0 | TRUE | 0.04001685 | TRUE | 323.2662 | 693.5045 | tematdb | v1.1.0 | tematdb_v1.1.0_TEPatTsOfAlphas_convertedOn_20230810_204741__range_1_to_424 | 45148.8675 | TRUE | piecewise_liniear | constant
20 | 463.1618 | -0.0003726544 | 0.0005670454 | 0.8407936 | 1763.527 | 0.1349081 | 0 | TRUE | 0.1209072 | TRUE | 323.2662 | 693.5045 | tematdb | v1.1.0 | tematdb_v1.1.0_TEPatTsOfAlphas_convertedOn_20230810_204741__range_1_to_424 | 45148.8675 | TRUE | piecewise_liniear | constant
20 | 510.5891 | -0.0003455493 | 0.0002664476 | 0.8036767 | 3753.084 | 0.2847072 | 0 | TRUE | 0.260081 | TRUE | 323.2662 | 693.5045 | tematdb | v1.1.0 | tematdb_v1.1.0_TEPatTsOfAlphas_convertedOn_20230810_204741__range_1_to_424 | 45148.8675 | TRUE | piecewise_liniear | constant
20 | 557.7181 | -0.0003322374 | 0.0001530037 | 0.7809527 | 6535.792 | 0.5152111 | 0 | TRUE | 0.4733239 | TRUE | 323.2662 | 693.5045 | tematdb | v1.1.0 | tematdb_v1.1.0_TEPatTsOfAlphas_convertedOn_20230810_204741__range_1_to_424 | 45148.8675 | TRUE | piecewise_liniear | constant
20 | 606.3386 | -0.0003253408 | 9.641566e-05 | 0.7581642 | 10371.76 | 0.8779736 | 0 | TRUE | 0.8054057 | TRUE | 323.2662 | 693.5045 | tematdb | v1.1.0 | tematdb_v1.1.0_TEPatTsOfAlphas_convertedOn_20230810_204741__range_1_to_424 | 45148.8675 | TRUE | piecewise_liniear | constant
20 | 653.4676 | -0.0003060946 | 6.89679e-05 | 0.7450616 | 14499.5 | 1.191506 | 0 | TRUE | 1.12405 | TRUE | 323.2662 | 693.5045 | tematdb | v1.1.0 | tematdb_v1.1.0_TEPatTsOfAlphas_convertedOn_20230810_204741__range_1_to_424 | 45148.8675 | TRUE | piecewise_liniear | constant
20 | 702.9828 | -0.0002951885 | 5.608236e-05 | 0.7363536 | 17830.92 | 1.483306 | 0 | FALSE | 1.458008 | TRUE | 323.2662 | 693.5045 | tematdb | v1.1.0 | tematdb_v1.1.0_TEPatTsOfAlphas_convertedOn_20230810_204741__range_1_to_424 | 45148.8675 | TRUE | piecewise_liniear | constant
23 | 321.362 | 7.35927e-05 | 4.990021e-06 | 2.774627 | 200400 | 0.1257063 | 0 | TRUE | 0.129407 | FALSE | 321.362 | 758.673 | tematdb | v1.1.0 | tematdb_v1.1.0_TEPatTsOfAlphas_convertedOn_20230810_204741__range_1_to_424 | 45148.8675 | TRUE | piecewise_liniear | constant
23 | 370.055 | 9.53052e-05 | 5.915413e-06 | 2.363452 | 169049.9 | 0.2404183 | 0 | TRUE | 0.253701 | TRUE | 321.362 | 758.673 | tematdb | v1.1.0 | tematdb_v1.1.0_TEPatTsOfAlphas_convertedOn_20230810_204741__range_1_to_424 | 45148.8675 | TRUE | piecewise_liniear | constant
23 | 417.827 | 0.00012583 | 7.801596e-06 | 1.976737 | 128178.9 | 0.4289755 | 0 | TRUE | 0.4424806 | TRUE | 321.362 | 758.673 | tematdb | v1.1.0 | tematdb_v1.1.0_TEPatTsOfAlphas_convertedOn_20230810_204741__range_1_to_424 | 45148.8675 | TRUE | piecewise_liniear | constant
23 | 466.503 | 0.000155555 | 1.064505e-05 | 1.627136 | 93940.36 | 0.6517047 | 0 | TRUE | 0.6913144 | TRUE | 321.362 | 758.673 | tematdb | v1.1.0 | tematdb_v1.1.0_TEPatTsOfAlphas_convertedOn_20230810_204741__range_1_to_424 | 45148.8675 | TRUE | piecewise_liniear | constant
23 | 514.275 | 0.00018608 | 1.401219e-05 | 1.37042 | 71366.43 | 0.9273319 | 0 | TRUE | 0.9633022 | TRUE | 321.362 | 758.673 | tematdb | v1.1.0 | tematdb_v1.1.0_TEPatTsOfAlphas_convertedOn_20230810_204741__range_1_to_424 | 45148.8675 | TRUE | piecewise_liniear | constant
23 | 562.05 | 0.000215003 | 1.868351e-05 | 1.179874 | 53523.14 | 1.17861 | 0 | TRUE | 1.226293 | TRUE | 321.362 | 758.673 | tematdb | v1.1.0 | tematdb_v1.1.0_TEPatTsOfAlphas_convertedOn_20230810_204741__range_1_to_424 | 45148.8675 | TRUE | piecewise_liniear | constant
23 | 611.64 | 0.000239121 | 2.353219e-05 | 1.025996 | 42494.98 | 1.448517 | 0 | TRUE | 1.508174 | TRUE | 321.362 | 758.673 | tematdb | v1.1.0 | tematdb_v1.1.0_TEPatTsOfAlphas_convertedOn_20230810_204741__range_1_to_424 | 45148.8675 | TRUE | piecewise_liniear | constant
23 | 661.243 | 0.000256828 | 2.86801e-05 | 0.9195226 | 34867.39 | 1.653875 | 0 | TRUE | 1.716274 | TRUE | 321.362 | 758.673 | tematdb | v1.1.0 | tematdb_v1.1.0_TEPatTsOfAlphas_convertedOn_20230810_204741__range_1_to_424 | 45148.8675 | TRUE | piecewise_liniear | constant
23 | 709.049 | 0.000270526 | 3.282123e-05 | 0.8580607 | 30468.08 | 1.842559 | 0 | TRUE | 1.883685 | TRUE | 321.362 | 758.673 | tematdb | v1.1.0 | tematdb_v1.1.0_TEPatTsOfAlphas_convertedOn_20230810_204741__range_1_to_424 | 45148.8675 | TRUE | piecewise_liniear | constant
23 | 758.673 | 0.000277817 | 3.615747e-05 | 0.8360957 | 27656.8 | 1.936949 | 0 | TRUE | 1.988531 | TRUE | 321.362 | 758.673 | tematdb | v1.1.0 | tematdb_v1.1.0_TEPatTsOfAlphas_convertedOn_20230810_204741__range_1_to_424 | 45148.8675 | TRUE | piecewise_liniear | constant
25 | 303.1475 | 7.852194e-05 | 1.017725e-05 | 2.015116 | 98258.37 | 0.09113927 | 0 | FALSE | 0.08198998 | TRUE | 303.3613 | 929.5082 | tematdb | v1.1.0 | tematdb_v1.1.0_TEPatTsOfAlphas_convertedOn_20230810_204741__range_1_to_424 | 45148.8675 | TRUE | piecewise_liniear | constant
25 | 324 | 8.013857e-05 | 1.091435e-05 | 1.968982 | 91622.5 | 0.09682525 | 0 | TRUE | 0.08742742 | TRUE | 303.3613 | 929.5082 | tematdb | v1.1.0 | tematdb_v1.1.0_TEPatTsOfAlphas_convertedOn_20230810_204741__range_1_to_424 | 45148.8675 | TRUE | piecewise_liniear | constant
25 | 347.6066 | 8.983834e-05 | 1.175225e-05 | 1.902221 | 85090.06 | 0.1254958 | 0 | TRUE | 0.09917991 | TRUE | 303.3613 | 929.5082 | tematdb | v1.1.0 | tematdb_v1.1.0_TEPatTsOfAlphas_convertedOn_20230810_204741__range_1_to_424 | 45148.8675 | TRUE | piecewise_liniear | constant
25 | 371.6066 | 9.307159e-05 | 1.26216e-05 | 1.846691 | 79229.23 | 0.1381048 | 0 | TRUE | 0.1103328 | TRUE | 303.3613 | 929.5082 | tematdb | v1.1.0 | tematdb_v1.1.0_TEPatTsOfAlphas_convertedOn_20230810_204741__range_1_to_424 | 45148.8675 | TRUE | piecewise_liniear | constant
25 | 394.8197 | 0.000100077 | 1.374033e-05 | 1.790597 | 72778.48 | 0.1607209 | 0 | TRUE | 0.1297887 | TRUE | 303.3613 | 929.5082 | tematdb | v1.1.0 | tematdb_v1.1.0_TEPatTsOfAlphas_convertedOn_20230810_204741__range_1_to_424 | 45148.8675 | TRUE | piecewise_liniear | constant
25 | 421.5738 | 0.0001060046 | 1.502905e-05 | 1.71318 | 66537.81 | 0.1839877 | 0 | TRUE | 0.1561052 | TRUE | 303.3613 | 929.5082 | tematdb | v1.1.0 | tematdb_v1.1.0_TEPatTsOfAlphas_convertedOn_20230810_204741__range_1_to_424 | 45148.8675 | TRUE | piecewise_liniear | constant
25 | 446.7541 | 0.0001092379 | 1.643527e-05 | 1.644433 | 60844.74 | 0.1972522 | 0 | TRUE | 0.1829671 | TRUE | 303.3613 | 929.5082 | tematdb | v1.1.0 | tematdb_v1.1.0_TEPatTsOfAlphas_convertedOn_20230810_204741__range_1_to_424 | 45148.8675 | TRUE | piecewise_liniear | constant
25 | 471.9344 | 0.0001200154 | 1.80189e-05 | 1.578649 | 55497.29 | 0.2389691 | 0 | TRUE | 0.2081218 | TRUE | 303.3613 | 929.5082 | tematdb | v1.1.0 | tematdb_v1.1.0_TEPatTsOfAlphas_convertedOn_20230810_204741__range_1_to_424 | 45148.8675 | TRUE | piecewise_liniear | constant
25 | 496.3279 | 0.0001286374 | 1.971858e-05 | 1.513016 | 50713.58 | 0.2752859 | 0 | TRUE | 0.2405064 | TRUE | 303.3613 | 929.5082 | tematdb | v1.1.0 | tematdb_v1.1.0_TEPatTsOfAlphas_convertedOn_20230810_204741__range_1_to_424 | 45148.8675 | TRUE | piecewise_liniear | constant
25 | 521.5082 | 0.0001388761 | 2.170129e-05 | 1.447398 | 46080.2 | 0.3202154 | 0 | TRUE | 0.2739357 | TRUE | 303.3613 | 929.5082 | tematdb | v1.1.0 | tematdb_v1.1.0_TEPatTsOfAlphas_convertedOn_20230810_204741__range_1_to_424 | 45148.8675 | TRUE | piecewise_liniear | constant
25 | 547.8689 | 0.0001485758 | 2.401893e-05 | 1.374839 | 41633.83 | 0.3662415 | 0 | TRUE | 0.3204938 | TRUE | 303.3613 | 929.5082 | tematdb | v1.1.0 | tematdb_v1.1.0_TEPatTsOfAlphas_convertedOn_20230810_204741__range_1_to_424 | 45148.8675 | TRUE | piecewise_liniear | constant
25 | 572.6557 | 0.0001582756 | 2.683234e-05 | 1.316428 | 37268.47 | 0.4061309 | 0 | TRUE | 0.3620445 | TRUE | 303.3613 | 929.5082 | tematdb | v1.1.0 | tematdb_v1.1.0_TEPatTsOfAlphas_convertedOn_20230810_204741__range_1_to_424 | 45148.8675 | TRUE | piecewise_liniear | constant
25 | 597.4426 | 0.0001706697 | 2.993278e-05 | 1.252028 | 33408.19 | 0.4643528 | 0 | TRUE | 0.4081142 | TRUE | 303.3613 | 929.5082 | tematdb | v1.1.0 | tematdb_v1.1.0_TEPatTsOfAlphas_convertedOn_20230810_204741__range_1_to_424 | 45148.8675 | TRUE | piecewise_liniear | constant
25 | 623.4098 | 0.0001776751 | 3.314713e-05 | 1.196275 | 30168.53 | 0.4963066 | 0 | TRUE | 0.4634494 | TRUE | 303.3613 | 929.5082 | tematdb | v1.1.0 | tematdb_v1.1.0_TEPatTsOfAlphas_convertedOn_20230810_204741__range_1_to_424 | 45148.8675 | TRUE | piecewise_liniear | constant
25 | 648.1967 | 0.0001873749 | 3.687103e-05 | 1.140651 | 27121.56 | 0.5411173 | 0 | TRUE | 0.5135092 | TRUE | 303.3613 | 929.5082 | tematdb | v1.1.0 | tematdb_v1.1.0_TEPatTsOfAlphas_convertedOn_20230810_204741__range_1_to_424 | 45148.8675 | TRUE | piecewise_liniear | constant
25 | 671.8033 | 0.0001976135 | 4.067005e-05 | 1.090851 | 24588.12 | 0.5913377 | 0 | TRUE | 0.571782 | TRUE | 303.3613 | 929.5082 | tematdb | v1.1.0 | tematdb_v1.1.0_TEPatTsOfAlphas_convertedOn_20230810_204741__range_1_to_424 | 45148.8675 | TRUE | piecewise_liniear | constant
25 | 693.8361 | 0.0002040801 | 4.433291e-05 | 1.050875 | 22556.61 | 0.6202701 | 0 | TRUE | 0.6382083 | TRUE | 303.3613 | 929.5082 | tematdb | v1.1.0 | tematdb_v1.1.0_TEPatTsOfAlphas_convertedOn_20230810_204741__range_1_to_424 | 45148.8675 | TRUE | piecewise_liniear | constant
25 | 723.7377 | 0.0002153965 | 4.968574e-05 | 0.9945933 | 20126.5 | 0.6794868 | 0 | TRUE | 0.730732 | TRUE | 303.3613 | 929.5082 | tematdb | v1.1.0 | tematdb_v1.1.0_TEPatTsOfAlphas_convertedOn_20230810_204741__range_1_to_424 | 45148.8675 | TRUE | piecewise_liniear | constant
25 | 746.9508 | 0.0002234796 | 5.392768e-05 | 0.952129 | 18543.35 | 0.7265412 | 0 | TRUE | 0.7849959 | TRUE | 303.3613 | 929.5082 | tematdb | v1.1.0 | tematdb_v1.1.0_TEPatTsOfAlphas_convertedOn_20230810_204741__range_1_to_424 | 45148.8675 | TRUE | piecewise_liniear | constant
25 | 772.1311 | 0.000234796 | 5.522726e-05 | 0.914255 | 18107 | 0.8430467 | 0 | TRUE | 0.8498423 | TRUE | 303.3613 | 929.5082 | tematdb | v1.1.0 | tematdb_v1.1.0_TEPatTsOfAlphas_convertedOn_20230810_204741__range_1_to_424 | 45148.8675 | TRUE | piecewise_liniear | constant
25 | 797.3115 | 0.0002412625 | 5.995358e-05 | 0.8821396 | 16679.57 | 0.8775164 | 0 | TRUE | 0.9394973 | TRUE | 303.3613 | 929.5082 | tematdb | v1.1.0 | tematdb_v1.1.0_TEPatTsOfAlphas_convertedOn_20230810_204741__range_1_to_424 | 45148.8675 | TRUE | piecewise_liniear | constant
25 | 820.918 | 0.00025204 | 6.350754e-05 | 0.8700583 | 15746.16 | 0.943768 | 0 | TRUE | 1.018827 | TRUE | 303.3613 | 929.5082 | tematdb | v1.1.0 | tematdb_v1.1.0_TEPatTsOfAlphas_convertedOn_20230810_204741__range_1_to_424 | 45148.8675 | TRUE | piecewise_liniear | constant
25 | 847.6721 | 0.000260662 | 6.637391e-05 | 0.849703 | 15066.16 | 1.021219 | 0 | TRUE | 1.099241 | TRUE | 303.3613 | 929.5082 | tematdb | v1.1.0 | tematdb_v1.1.0_TEPatTsOfAlphas_convertedOn_20230810_204741__range_1_to_424 | 45148.8675 | TRUE | piecewise_liniear | constant
25 | 871.2787 | 0.0002692841 | 6.872317e-05 | 0.8382703 | 14551.13 | 1.096708 | 0 | TRUE | 1.169781 | TRUE | 303.3613 | 929.5082 | tematdb | v1.1.0 | tematdb_v1.1.0_TEPatTsOfAlphas_convertedOn_20230810_204741__range_1_to_424 | 45148.8675 | TRUE | piecewise_liniear | constant
25 | 896.459 | 0.0002779061 | 7.146746e-05 | 0.8204774 | 13992.38 | 1.180733 | 0 | TRUE | 1.238351 | TRUE | 303.3613 | 929.5082 | tematdb | v1.1.0 | tematdb_v1.1.0_TEPatTsOfAlphas_convertedOn_20230810_204741__range_1_to_424 | 45148.8675 | TRUE | piecewise_liniear | constant
25 | 929.5082 | 0.0002865281 | 7.433373e-05 | 0.8099858 | 13452.84 | 1.267431 | 0 | TRUE | 1.30402 | TRUE | 303.3613 | 929.5082 | tematdb | v1.1.0 | tematdb_v1.1.0_TEPatTsOfAlphas_convertedOn_20230810_204741__range_1_to_424 | 45148.8675 | TRUE | piecewise_liniear | constant
26 | 302.3981 | 7.266546e-05 | 1.657471e-05 | 1.479578 | 60332.89 | 0.06511053 | 0 | FALSE | 0.1203796 | FALSE | 303.9033 | 931.1146 | tematdb | v1.1.0 | tematdb_v1.1.0_TEPatTsOfAlphas_convertedOn_20230810_204741__range_1_to_424 | 45148.8675 | TRUE | piecewise_liniear | constant
26 | 323.0216 | 7.774252e-05 | 1.746945e-05 | 1.441182 | 57242.79 | 0.07754443 | 0 | TRUE | 0.1346122 | TRUE | 303.9033 | 931.1146 | tematdb | v1.1.0 | tematdb_v1.1.0_TEPatTsOfAlphas_convertedOn_20230810_204741__range_1_to_424 | 45148.8675 | TRUE | piecewise_liniear | constant
26 | 347.9616 | 8.472348e-05 | 1.869151e-05 | 1.390772 | 53500.22 | 0.09608123 | 0 | TRUE | 0.1533993 | TRUE | 303.9033 | 931.1146 | tematdb | v1.1.0 | tematdb_v1.1.0_TEPatTsOfAlphas_convertedOn_20230810_204741__range_1_to_424 | 45148.8675 | TRUE | piecewise_liniear | constant
26 | 372.4221 | 9.297371e-05 | 2.012196e-05 | 1.342474 | 49696.94 | 0.1191734 | 0 | TRUE | 0.1697809 | TRUE | 303.9033 | 931.1146 | tematdb | v1.1.0 | tematdb_v1.1.0_TEPatTsOfAlphas_convertedOn_20230810_204741__range_1_to_424 | 45148.8675 | TRUE | piecewise_liniear | constant
26 | 397.3621 | 0.0001012239 | 2.179255e-05 | 1.292089 | 45887.25 | 0.1445947 | 0 | TRUE | 0.1974557 | TRUE | 303.9033 | 931.1146 | tematdb | v1.1.0 | tematdb_v1.1.0_TEPatTsOfAlphas_convertedOn_20230810_204741__range_1_to_424 | 45148.8675 | TRUE | piecewise_liniear | constant
26 | 422.7818 | 0.0001088395 | 2.384315e-05 | 1.242968 | 41940.77 | 0.168992 | 0 | TRUE | 0.2270312 | TRUE | 303.9033 | 931.1146 | tematdb | v1.1.0 | tematdb_v1.1.0_TEPatTsOfAlphas_convertedOn_20230810_204741__range_1_to_424 | 45148.8675 | TRUE | piecewise_liniear | constant
26 | 447.7218 | 0.0001151859 | 2.597109e-05 | 1.19377 | 38504.35 | 0.1916001 | 0 | TRUE | 0.2583011 | TRUE | 303.9033 | 931.1146 | tematdb | v1.1.0 | tematdb_v1.1.0_TEPatTsOfAlphas_convertedOn_20230810_204741__range_1_to_424 | 45148.8675 | TRUE | piecewise_liniear | constant
26 | 472.6619 | 0.0001221668 | 2.854408e-05 | 1.148926 | 35033.53 | 0.2151043 | 0 | TRUE | 0.2909075 | TRUE | 303.9033 | 931.1146 | tematdb | v1.1.0 | tematdb_v1.1.0_TEPatTsOfAlphas_convertedOn_20230810_204741__range_1_to_424 | 45148.8675 | TRUE | piecewise_liniear | constant
26 | 498.0815 | 0.0001297824 | 3.103956e-05 | 1.102242 | 32216.95 | 0.2452108 | 0 | TRUE | 0.3286779 | TRUE | 303.9033 | 931.1146 | tematdb | v1.1.0 | tematdb_v1.1.0_TEPatTsOfAlphas_convertedOn_20230810_204741__range_1_to_424 | 45148.8675 | TRUE | piecewise_liniear | constant
26 | 522.542 | 0.0001380326 | 3.375312e-05 | 1.055083 | 29626.89 | 0.2795659 | 0 | TRUE | 0.3683127 | TRUE | 303.9033 | 931.1146 | tematdb | v1.1.0 | tematdb_v1.1.0_TEPatTsOfAlphas_convertedOn_20230810_204741__range_1_to_424 | 45148.8675 | TRUE | piecewise_liniear | constant
26 | 547.0024 | 0.0001456482 | 3.705627e-05 | 1.011256 | 26985.99 | 0.3096541 | 0 | TRUE | 0.4149963 | TRUE | 303.9033 | 931.1146 | tematdb | v1.1.0 | tematdb_v1.1.0_TEPatTsOfAlphas_convertedOn_20230810_204741__range_1_to_424 | 45148.8675 | TRUE | piecewise_liniear | constant
26 | 572.9017 | 0.000156437 | 4.038953e-05 | 0.9665246 | 24758.89 | 0.3591511 | 0 | TRUE | 0.4600402 | TRUE | 303.9033 | 931.1146 | tematdb | v1.1.0 | tematdb_v1.1.0_TEPatTsOfAlphas_convertedOn_20230810_204741__range_1_to_424 | 45148.8675 | TRUE | piecewise_liniear | constant
26 | 597.8417 | 0.0001653218 | 4.448689e-05 | 0.928414 | 22478.53 | 0.3956152 | 0 | TRUE | 0.5108503 | TRUE | 303.9033 | 931.1146 | tematdb | v1.1.0 | tematdb_v1.1.0_TEPatTsOfAlphas_convertedOn_20230810_204741__range_1_to_424 | 45148.8675 | TRUE | piecewise_liniear | constant
26 | 623.2614 | 0.0001748413 | 4.814065e-05 | 0.8895705 | 20772.47 | 0.4449038 | 0 | TRUE | 0.5626462 | TRUE | 303.9033 | 931.1146 | tematdb | v1.1.0 | tematdb_v1.1.0_TEPatTsOfAlphas_convertedOn_20230810_204741__range_1_to_424 | 45148.8675 | TRUE | piecewise_liniear | constant
26 | 647.2422 | 0.0001837262 | 5.166462e-05 | 0.8543057 | 19355.61 | 0.4949969 | 0 | TRUE | 0.6149133 | TRUE | 303.9033 | 931.1146 | tematdb | v1.1.0 | tematdb_v1.1.0_TEPatTsOfAlphas_convertedOn_20230810_204741__range_1_to_424 | 45148.8675 | TRUE | piecewise_liniear | constant
26 | 671.223 | 0.0001938803 | 5.60618e-05 | 0.8225595 | 17837.46 | 0.5471419 | 0 | TRUE | 0.6705518 | TRUE | 303.9033 | 931.1146 | tematdb | v1.1.0 | tematdb_v1.1.0_TEPatTsOfAlphas_convertedOn_20230810_204741__range_1_to_424 | 45148.8675 | TRUE | piecewise_liniear | constant
26 | 697.6019 | 0.0002021306 | 6.069047e-05 | 0.7908287 | 16477.05 | 0.593839 | 0 | TRUE | 0.7329699 | TRUE | 303.9033 | 931.1146 | tematdb | v1.1.0 | tematdb_v1.1.0_TEPatTsOfAlphas_convertedOn_20230810_204741__range_1_to_424 | 45148.8675 | TRUE | piecewise_liniear | constant
26 | 723.5012 | 0.0002129193 | 6.564849e-05 | 0.7628299 | 15232.64 | 0.6549631 | 0 | TRUE | 0.7968356 | TRUE | 303.9033 | 931.1146 | tematdb | v1.1.0 | tematdb_v1.1.0_TEPatTsOfAlphas_convertedOn_20230810_204741__range_1_to_424 | 45148.8675 | TRUE | piecewise_liniear | constant
26 | 747.482 | 0.0002230734 | 7.059528e-05 | 0.7374583 | 14165.25 | 0.7144689 | 0 | TRUE | 0.8570563 | TRUE | 303.9033 | 931.1146 | tematdb | v1.1.0 | tematdb_v1.1.0_TEPatTsOfAlphas_convertedOn_20230810_204741__range_1_to_424 | 45148.8675 | TRUE | piecewise_liniear | constant
26 | 771.9424 | 0.0002325929 | 7.645575e-05 | 0.7175985 | 13079.46 | 0.761178 | 0 | TRUE | 0.9185752 | TRUE | 303.9033 | 931.1146 | tematdb | v1.1.0 | tematdb_v1.1.0_TEPatTsOfAlphas_convertedOn_20230810_204741__range_1_to_424 | 45148.8675 | TRUE | piecewise_liniear | constant
26 | 798.801 | 0.0002433817 | 8.304748e-05 | 0.6955463 | 12041.3 | 0.8191469 | 0 | TRUE | 0.9835299 | TRUE | 303.9033 | 931.1146 | tematdb | v1.1.0 | tematdb_v1.1.0_TEPatTsOfAlphas_convertedOn_20230810_204741__range_1_to_424 | 45148.8675 | TRUE | piecewise_liniear | constant
26 | 822.3022 | 0.0002516319 | 8.766794e-05 | 0.6869087 | 11406.68 | 0.8646156 | 0 | TRUE | 1.038092 | TRUE | 303.9033 | 931.1146 | tematdb | v1.1.0 | tematdb_v1.1.0_TEPatTsOfAlphas_convertedOn_20230810_204741__range_1_to_424 | 45148.8675 | TRUE | piecewise_liniear | constant
26 | 848.6811 | 0.0002592475 | 9.416536e-05 | 0.6726054 | 10619.62 | 0.9005798 | 0 | TRUE | 1.089056 | TRUE | 303.9033 | 931.1146 | tematdb | v1.1.0 | tematdb_v1.1.0_TEPatTsOfAlphas_convertedOn_20230810_204741__range_1_to_424 | 45148.8675 | TRUE | piecewise_liniear | constant
26 | 873.6211 | 0.0002713055 | 0.0001016862 | 0.6679486 | 9834.18 | 0.9467503 | 0 | TRUE | 1.134051 | TRUE | 303.9033 | 931.1146 | tematdb | v1.1.0 | tematdb_v1.1.0_TEPatTsOfAlphas_convertedOn_20230810_204741__range_1_to_424 | 45148.8675 | TRUE | piecewise_liniear | constant
26 | 897.6019 | 0.0002801904 | 0.0001072813 | 0.6657452 | 9321.289 | 0.9866388 | 0 | TRUE | 1.168848 | TRUE | 303.9033 | 931.1146 | tematdb | v1.1.0 | tematdb_v1.1.0_TEPatTsOfAlphas_convertedOn_20230810_204741__range_1_to_424 | 45148.8675 | TRUE | piecewise_liniear | constant
26 | 931.1751 | 0.0002922484 | 0.000116 | 0.6610744 | 8620.69 | 1.037116 | 0 | FALSE | 1.21968 | FALSE | 303.9033 | 931.1146 | tematdb | v1.1.0 | tematdb_v1.1.0_TEPatTsOfAlphas_convertedOn_20230810_204741__range_1_to_424 | 45148.8675 | TRUE | piecewise_liniear | constant
27 | 295.727 | 0.000511693 | 0.0009326009 | 0.702931 | 1072.27 | 0.118114 | 0 | FALSE | 0.0954274 | FALSE | 302.681 | 970.094 | tematdb | v1.1.0 | tematdb_v1.1.0_TEPatTsOfAlphas_convertedOn_20230810_204741__range_1_to_424 | 45148.8675 | TRUE | piecewise_liniear | constant
27 | 318.48 | 0.000517535 | 0.0009594601 | 0.686206 | 1042.253 | 0.1295628 | 0 | TRUE | 0.1006736 | TRUE | 302.681 | 970.094 | tematdb | v1.1.0 | tematdb_v1.1.0_TEPatTsOfAlphas_convertedOn_20230810_204741__range_1_to_424 | 45148.8675 | TRUE | piecewise_liniear | constant
27 | 369.058 | 0.000527313 | 0.001097883 | 0.6351012 | 910.8437 | 0.1471745 | 0 | TRUE | 0.1179713 | TRUE | 302.681 | 970.094 | tematdb | v1.1.0 | tematdb_v1.1.0_TEPatTsOfAlphas_convertedOn_20230810_204741__range_1_to_424 | 45148.8675 | TRUE | piecewise_liniear | constant
27 | 419.637 | 0.00053709 | 0.001453813 | 0.5842365 | 687.8462 | 0.1425183 | 0 | TRUE | 0.1309896 | TRUE | 302.681 | 970.094 | tematdb | v1.1.0 | tematdb_v1.1.0_TEPatTsOfAlphas_convertedOn_20230810_204741__range_1_to_424 | 45148.8675 | TRUE | piecewise_liniear | constant
27 | 467.641 | 0.000554552 | 0.001615322 | 0.5336875 | 619.0718 | 0.1668211 | 0 | TRUE | 0.131213 | TRUE | 302.681 | 970.094 | tematdb | v1.1.0 | tematdb_v1.1.0_TEPatTsOfAlphas_convertedOn_20230810_204741__range_1_to_424 | 45148.8675 | TRUE | piecewise_liniear | constant
27 | 515.667 | 0.000568168 | 0.001850548 | 0.4850843 | 540.3806 | 0.1854408 | 0 | TRUE | 0.1672801 | TRUE | 302.681 | 970.094 | tematdb | v1.1.0 | tematdb_v1.1.0_TEPatTsOfAlphas_convertedOn_20230810_204741__range_1_to_424 | 45148.8675 | TRUE | piecewise_liniear | constant
27 | 568.82 | 0.000570261 | 0.001815128 | 0.4388061 | 550.9254 | 0.2322428 | 0 | TRUE | 0.2223441 | TRUE | 302.681 | 970.094 | tematdb | v1.1.0 | tematdb_v1.1.0_TEPatTsOfAlphas_convertedOn_20230810_204741__range_1_to_424 | 45148.8675 | TRUE | piecewise_liniear | constant
27 | 614.399 | 0.000568484 | 0.001562788 | 0.4044334 | 639.8822 | 0.3141522 | 0 | TRUE | 0.3176646 | TRUE | 302.681 | 970.094 | tematdb | v1.1.0 | tematdb_v1.1.0_TEPatTsOfAlphas_convertedOn_20230810_204741__range_1_to_424 | 45148.8675 | TRUE | piecewise_liniear | constant
27 | 667.702 | 0.000543655 | 0.001020731 | 0.3656652 | 979.6899 | 0.5287306 | 0 | TRUE | 0.5458819 | TRUE | 302.681 | 970.094 | tematdb | v1.1.0 | tematdb_v1.1.0_TEPatTsOfAlphas_convertedOn_20230810_204741__range_1_to_424 | 45148.8675 | TRUE | piecewise_liniear | constant
27 | 716.016 | 0.000505347 | 0.0006266493 | 0.3434893 | 1595.789 | 0.8495018 | 0 | TRUE | 0.8706551 | TRUE | 302.681 | 970.094 | tematdb | v1.1.0 | tematdb_v1.1.0_TEPatTsOfAlphas_convertedOn_20230810_204741__range_1_to_424 | 45148.8675 | TRUE | piecewise_liniear | constant
27 | 767.011 | 0.000440125 | 0.0003176934 | 0.3275273 | 3147.689 | 1.427901 | 0 | TRUE | 1.462037 | TRUE | 302.681 | 970.094 | tematdb | v1.1.0 | tematdb_v1.1.0_TEPatTsOfAlphas_convertedOn_20230810_204741__range_1_to_424 | 45148.8675 | TRUE | piecewise_liniear | constant
27 | 818.166 | 0.000346056 | 0.0001307032 | 0.3489562 | 7650.921 | 2.148211 | 0 | TRUE | 2.270592 | TRUE | 302.681 | 970.094 | tematdb | v1.1.0 | tematdb_v1.1.0_TEPatTsOfAlphas_convertedOn_20230810_204741__range_1_to_424 | 45148.8675 | TRUE | piecewise_liniear | constant
27 | 868.809 | 0.000344296 | 0.0001189316 | 0.3514274 | 8408.193 | 2.464083 | 0 | TRUE | 2.462424 | TRUE | 302.681 | 970.094 | tematdb | v1.1.0 | tematdb_v1.1.0_TEPatTsOfAlphas_convertedOn_20230810_204741__range_1_to_424 | 45148.8675 | TRUE | piecewise_liniear | constant
27 | 916.931 | 0.000340604 | 0.0001154047 | 0.3493179 | 8665.155 | 2.63871 | 0 | TRUE | 2.601741 | TRUE | 302.681 | 970.094 | tematdb | v1.1.0 | tematdb_v1.1.0_TEPatTsOfAlphas_convertedOn_20230810_204741__range_1_to_424 | 45148.8675 | TRUE | piecewise_liniear | constant
27 | 970.094 | 0.000340774 | 0.0001365267 | 0.3440406 | 7324.575 | 2.398388 | 0 | TRUE | 2.43224 | TRUE | 302.681 | 970.094 | tematdb | v1.1.0 | tematdb_v1.1.0_TEPatTsOfAlphas_convertedOn_20230810_204741__range_1_to_424 | 45148.8675 | TRUE | piecewise_liniear | constant
28 | 303.2468 | 0.0001618227 | 6.895221e-06 | 1.638095 | 145028 | 0.7030523 | 0 | FALSE | 0.7305924 | TRUE | 304.5267 | 772.8395 | tematdb | v1.1.0 | tematdb_v1.1.0_TEPatTsOfAlphas_convertedOn_20230810_204741__range_1_to_424 | 45148.8675 | TRUE | piecewise_liniear | constant
28 | 324.3506 | 0.0001657635 | 7.557186e-06 | 1.545315 | 132324.4 | 0.7631603 | 0 | TRUE | 0.7943159 | TRUE | 304.5267 | 772.8395 | tematdb | v1.1.0 | tematdb_v1.1.0_TEPatTsOfAlphas_convertedOn_20230810_204741__range_1_to_424 | 45148.8675 | TRUE | piecewise_liniear | constant
28 | 373.4578 | 0.0001889163 | 9.716866e-06 | 1.355605 | 102913.8 | 1.011861 | 0 | TRUE | 1.030009 | TRUE | 304.5267 | 772.8395 | tematdb | v1.1.0 | tematdb_v1.1.0_TEPatTsOfAlphas_convertedOn_20230810_204741__range_1_to_424 | 45148.8675 | TRUE | piecewise_liniear | constant
28 | 423.7825 | 0.0002091133 | 1.281873e-05 | 1.176129 | 78010.84 | 1.229154 | 0 | TRUE | 1.244799 | TRUE | 304.5267 | 772.8395 | tematdb | v1.1.0 | tematdb_v1.1.0_TEPatTsOfAlphas_convertedOn_20230810_204741__range_1_to_424 | 45148.8675 | TRUE | piecewise_liniear | constant
28 | 472.8896 | 0.0002273399 | 1.673711e-05 | 1.035412 | 59747.46 | 1.410319 | 0 | TRUE | 1.423451 | TRUE | 304.5267 | 772.8395 | tematdb | v1.1.0 | tematdb_v1.1.0_TEPatTsOfAlphas_convertedOn_20230810_204741__range_1_to_424 | 45148.8675 | TRUE | piecewise_liniear | constant
28 | 523.6201 | 0.0002426108 | 2.204241e-05 | 0.9168916 | 45367.09 | 1.524964 | 0 | TRUE | 1.55747 | TRUE | 304.5267 | 772.8395 | tematdb | v1.1.0 | tematdb_v1.1.0_TEPatTsOfAlphas_convertedOn_20230810_204741__range_1_to_424 | 45148.8675 | TRUE | piecewise_liniear | constant
28 | 573.539 | 0.0002598522 | 2.901442e-05 | 0.8227352 | 34465.62 | 1.62234 | 0 | TRUE | 1.666732 | TRUE | 304.5267 | 772.8395 | tematdb | v1.1.0 | tematdb_v1.1.0_TEPatTsOfAlphas_convertedOn_20230810_204741__range_1_to_424 | 45148.8675 | TRUE | piecewise_liniear | constant
28 | 623.0519 | 0.0002815271 | 3.804357e-05 | 0.7299939 | 26285.65 | 1.778132 | 0 | TRUE | 1.83342 | TRUE | 304.5267 | 772.8395 | tematdb | v1.1.0 | tematdb_v1.1.0_TEPatTsOfAlphas_convertedOn_20230810_204741__range_1_to_424 | 45148.8675 | TRUE | piecewise_liniear | constant
28 | 673.7825 | 0.0003160099 | 5.363159e-05 | 0.6414451 | 18645.73 | 1.955874 | 0 | TRUE | 2.006757 | TRUE | 304.5267 | 772.8395 | tematdb | v1.1.0 | tematdb_v1.1.0_TEPatTsOfAlphas_convertedOn_20230810_204741__range_1_to_424 | 45148.8675 | TRUE | piecewise_liniear | constant
28 | 723.7013 | 0.0003248768 | 6.529545e-05 | 0.5822809 | 15315 | 2.009007 | 0 | TRUE | 2.046515 | TRUE | 304.5267 | 772.8395 | tematdb | v1.1.0 | tematdb_v1.1.0_TEPatTsOfAlphas_convertedOn_20230810_204741__range_1_to_424 | 45148.8675 | TRUE | piecewise_liniear | constant
28 | 773.6201 | 0.0003110837 | 6.875379e-05 | 0.5431092 | 14544.65 | 2.004927 | 0 | FALSE | 2.037702 | FALSE | 304.5267 | 772.8395 | tematdb | v1.1.0 | tematdb_v1.1.0_TEPatTsOfAlphas_convertedOn_20230810_204741__range_1_to_424 | 45148.8675 | TRUE | piecewise_liniear | constant
31 | 319.171 | -0.0001677628 | 1.885976e-05 | 0.8160714 | 53022.95 | 0.5836472 | 0 | FALSE | 0.5838365 | TRUE | 319.18 | 504.6632 | tematdb | v1.1.0 | tematdb_v1.1.0_TEPatTsOfAlphas_convertedOn_20230810_204741__range_1_to_424 | 45148.8675 | TRUE | piecewise_liniear | constant
31 | 344.0415 | -0.0001728841 | 1.957927e-05 | 0.8243566 | 51074.42 | 0.6371024 | 0 | TRUE | 0.638603 | TRUE | 319.18 | 504.6632 | tematdb | v1.1.0 | tematdb_v1.1.0_TEPatTsOfAlphas_convertedOn_20230810_204741__range_1_to_424 | 45148.8675 | TRUE | piecewise_liniear | constant
31 | 371.2435 | -0.0001747709 | 2.033053e-05 | 0.8320822 | 49187.11 | 0.67032 | 0 | TRUE | 0.6701294 | TRUE | 319.18 | 504.6632 | tematdb | v1.1.0 | tematdb_v1.1.0_TEPatTsOfAlphas_convertedOn_20230810_204741__range_1_to_424 | 45148.8675 | TRUE | piecewise_liniear | constant
31 | 390.1554 | -0.0001775202 | 2.074956e-05 | 0.8377489 | 48193.8 | 0.7073114 | 0 | TRUE | 0.7079114 | TRUE | 319.18 | 504.6632 | tematdb | v1.1.0 | tematdb_v1.1.0_TEPatTsOfAlphas_convertedOn_20230810_204741__range_1_to_424 | 45148.8675 | TRUE | piecewise_liniear | constant
31 | 409.0674 | -0.0001809164 | 2.119549e-05 | 0.836482 | 47179.85 | 0.7551807 | 0 | TRUE | 0.7565175 | TRUE | 319.18 | 504.6632 | tematdb | v1.1.0 | tematdb_v1.1.0_TEPatTsOfAlphas_convertedOn_20230810_204741__range_1_to_424 | 45148.8675 | TRUE | piecewise_liniear | constant
31 | 427.9793 | -0.000180593 | 2.158807e-05 | 0.8071837 | 46321.87 | 0.8010106 | 0 | TRUE | 0.8027597 | TRUE | 319.18 | 504.6632 | tematdb | v1.1.0 | tematdb_v1.1.0_TEPatTsOfAlphas_convertedOn_20230810_204741__range_1_to_424 | 45148.8675 | TRUE | piecewise_liniear | constant
31 | 447.1503 | -0.0001766038 | 2.189607e-05 | 0.7761363 | 45670.3 | 0.8206336 | 0 | TRUE | 0.8213607 | TRUE | 319.18 | 504.6632 | tematdb | v1.1.0 | tematdb_v1.1.0_TEPatTsOfAlphas_convertedOn_20230810_204741__range_1_to_424 | 45148.8675 | TRUE | piecewise_liniear | constant
31 | 475.9067 | -0.0001695418 | 2.224655e-05 | 0.729416 | 44950.78 | 0.8430189 | 0 | TRUE | 0.8441021 | TRUE | 319.18 | 504.6632 | tematdb | v1.1.0 | tematdb_v1.1.0_TEPatTsOfAlphas_convertedOn_20230810_204741__range_1_to_424 | 45148.8675 | TRUE | piecewise_liniear | constant
31 | 504.6632 | -0.0001616712 | 2.279779e-05 | 0.6770231 | 43863.9 | 0.8546149 | 0 | TRUE | 0.8558965 | TRUE | 319.18 | 504.6632 | tematdb | v1.1.0 | tematdb_v1.1.0_TEPatTsOfAlphas_convertedOn_20230810_204741__range_1_to_424 | 45148.8675 | TRUE | piecewise_liniear | constant
32 | 319.084 | 0.000182026 | 1.954638e-05 | 0.721473 | 51160.37 | 0.7496966 | 0 | FALSE | 0.7542982 | TRUE | 319.691 | 533.2266 | tematdb | v1.1.0 | tematdb_v1.1.0_TEPatTsOfAlphas_convertedOn_20230810_204741__range_1_to_424 | 45148.8675 | TRUE | piecewise_liniear | constant
32 | 334.269 | 0.000185427 | 2.014881e-05 | 0.7184897 | 49630.72 | 0.7939114 | 0 | TRUE | 0.8000819 | TRUE | 319.691 | 533.2266 | tematdb | v1.1.0 | tematdb_v1.1.0_TEPatTsOfAlphas_convertedOn_20230810_204741__range_1_to_424 | 45148.8675 | TRUE | piecewise_liniear | constant
32 | 353.655 | 0.000186375 | 2.08729e-05 | 0.7169841 | 47909 | 0.820848 | 0 | TRUE | 0.8321046 | TRUE | 319.691 | 533.2266 | tematdb | v1.1.0 | tematdb_v1.1.0_TEPatTsOfAlphas_convertedOn_20230810_204741__range_1_to_424 | 45148.8675 | TRUE | piecewise_liniear | constant
32 | 370.518 | 0.000188305 | 2.151673e-05 | 0.7267209 | 46475.47 | 0.8402125 | 0 | TRUE | 0.8456249 | TRUE | 319.691 | 533.2266 | tematdb | v1.1.0 | tematdb_v1.1.0_TEPatTsOfAlphas_convertedOn_20230810_204741__range_1_to_424 | 45148.8675 | TRUE | piecewise_liniear | constant
32 | 389.915 | 0.000191211 | 2.240451e-05 | 0.7426221 | 44633.87 | 0.8568254 | 0 | TRUE | 0.8627484 | TRUE | 319.691 | 533.2266 | tematdb | v1.1.0 | tematdb_v1.1.0_TEPatTsOfAlphas_convertedOn_20230810_204741__range_1_to_424 | 45148.8675 | TRUE | piecewise_liniear | constant
32 | 419.425 | 0.000194589 | 2.363873e-05 | 0.7823282 | 42303.46 | 0.8587718 | 0 | TRUE | 0.8592659 | TRUE | 319.691 | 533.2266 | tematdb | v1.1.0 | tematdb_v1.1.0_TEPatTsOfAlphas_convertedOn_20230810_204741__range_1_to_424 | 45148.8675 | TRUE | piecewise_liniear | constant
32 | 448.055 | 0.000190137 | 2.482735e-05 | 0.8216479 | 40278.15 | 0.794051 | 0 | TRUE | 0.7969186 | TRUE | 319.691 | 533.2266 | tematdb | v1.1.0 | tematdb_v1.1.0_TEPatTsOfAlphas_convertedOn_20230810_204741__range_1_to_424 | 45148.8675 | TRUE | piecewise_liniear | constant
32 | 477.514 | 0.000182746 | 2.596331e-05 | 0.9034712 | 38515.9 | 0.6798414 | 0 | TRUE | 0.6867457 | TRUE | 319.691 | 533.2266 | tematdb | v1.1.0 | tematdb_v1.1.0_TEPatTsOfAlphas_convertedOn_20230810_204741__range_1_to_424 | 45148.8675 | TRUE | piecewise_liniear | constant
32 | 506.123 | 0.000173888 | 2.692006e-05 | 0.9790449 | 37147.02 | 0.580653 | 0 | TRUE | 0.5821421 | TRUE | 319.691 | 533.2266 | tematdb | v1.1.0 | tematdb_v1.1.0_TEPatTsOfAlphas_convertedOn_20230810_204741__range_1_to_424 | 45148.8675 | TRUE | piecewise_liniear | constant
32 | 534.725 | 0.000163562 | 2.787693e-05 | 1.06268 | 35871.95 | 0.4828896 | 0 | FALSE | 0.482741 | FALSE | 319.691 | 533.2266 | tematdb | v1.1.0 | tematdb_v1.1.0_TEPatTsOfAlphas_convertedOn_20230810_204741__range_1_to_424 | 45148.8675 | TRUE | piecewise_liniear | constant
33 | 322.853 | -0.000139311 | 1.149937e-05 | 1.00042 | 86961.28 | 0.5446521 | 0 | FALSE | 0.541997 | FALSE | 322.943 | 522.747 | tematdb | v1.1.0 | tematdb_v1.1.0_TEPatTsOfAlphas_convertedOn_20230810_204741__range_1_to_424 | 45148.8675 | TRUE | piecewise_liniear | constant
33 | 372.914 | -0.00014541 | 1.248062e-05 | 0.9739533 | 80124.25 | 0.6486689 | 0 | TRUE | 0.6434725 | TRUE | 322.943 | 522.747 | tematdb | v1.1.0 | tematdb_v1.1.0_TEPatTsOfAlphas_convertedOn_20230810_204741__range_1_to_424 | 45148.8675 | TRUE | piecewise_liniear | constant
33 | 422.973 | -0.000152882 | 1.343858e-05 | 1.011245 | 74412.61 | 0.7274708 | 0 | TRUE | 0.7101166 | TRUE | 322.943 | 522.747 | tematdb | v1.1.0 | tematdb_v1.1.0_TEPatTsOfAlphas_convertedOn_20230810_204741__range_1_to_424 | 45148.8675 | TRUE | piecewise_liniear | constant
33 | 472.671 | -0.000157882 | 1.473144e-05 | 1.075667 | 67882.01 | 0.7435346 | 0 | TRUE | 0.7289959 | TRUE | 322.943 | 522.747 | tematdb | v1.1.0 | tematdb_v1.1.0_TEPatTsOfAlphas_convertedOn_20230810_204741__range_1_to_424 | 45148.8675 | TRUE | piecewise_liniear | constant
33 | 522.747 | -0.000156289 | 1.59103e-05 | 1.208507 | 62852.35 | 0.6640804 | 0 | TRUE | 0.6423916 | TRUE | 322.943 | 522.747 | tematdb | v1.1.0 | tematdb_v1.1.0_TEPatTsOfAlphas_convertedOn_20230810_204741__range_1_to_424 | 45148.8675 | TRUE | piecewise_liniear | constant
34 | 302.2198 | 0.000209107 | 1.209292e-05 | 0.662977 | 82693 | 1.648278 | 0 | FALSE | 1.65879 | FALSE | 302.9594 | 512.744 | tematdb | v1.1.0 | tematdb_v1.1.0_TEPatTsOfAlphas_convertedOn_20230810_204741__range_1_to_424 | 45148.8675 | TRUE | piecewise_liniear | constant
34 | 315.9241 | 0.000223214 | 1.320121e-05 | 0.6683278 | 75750.62 | 1.784113 | 0 | TRUE | 1.796459 | TRUE | 302.9594 | 512.744 | tematdb | v1.1.0 | tematdb_v1.1.0_TEPatTsOfAlphas_convertedOn_20230810_204741__range_1_to_424 | 45148.8675 | TRUE | piecewise_liniear | constant
34 | 350.3925 | 0.000233571 | 1.587054e-05 | 0.6766662 | 63009.83 | 1.780026 | 0 | TRUE | 1.775742 | TRUE | 302.9594 | 512.744 | tematdb | v1.1.0 | tematdb_v1.1.0_TEPatTsOfAlphas_convertedOn_20230810_204741__range_1_to_424 | 45148.8675 | TRUE | piecewise_liniear | constant
34 | 390.675 | 0.000230357 | 1.921307e-05 | 0.6905229 | 52047.89 | 1.562585 | 0 | TRUE | 1.566232 | TRUE | 302.9594 | 512.744 | tematdb | v1.1.0 | tematdb_v1.1.0_TEPatTsOfAlphas_convertedOn_20230810_204741__range_1_to_424 | 45148.8675 | TRUE | piecewise_liniear | constant
34 | 430.127 | 0.000221071 | 2.216989e-05 | 0.7300819 | 45106.23 | 1.298749 | 0 | TRUE | 1.292807 | TRUE | 302.9594 | 512.744 | tematdb | v1.1.0 | tematdb_v1.1.0_TEPatTsOfAlphas_convertedOn_20230810_204741__range_1_to_424 | 45148.8675 | TRUE | piecewise_liniear | constant
34 | 473.316 | 0.000199286 | 2.475008e-05 | 0.7948298 | 40403.9 | 0.9555512 | 0 | TRUE | 0.9568543 | TRUE | 302.9594 | 512.744 | tematdb | v1.1.0 | tematdb_v1.1.0_TEPatTsOfAlphas_convertedOn_20230810_204741__range_1_to_424 | 45148.8675 | TRUE | piecewise_liniear | constant
34 | 512.768 | 0.000174464 | 2.61689e-05 | 0.8612874 | 38213.3 | 0.6924669 | 0 | FALSE | 0.6975334 | TRUE | 302.9594 | 512.744 | tematdb | v1.1.0 | tematdb_v1.1.0_TEPatTsOfAlphas_convertedOn_20230810_204741__range_1_to_424 | 45148.8675 | TRUE | piecewise_liniear | constant
35 | 300.567 | -0.000106725 | 8.634833e-05 | 0.293542 | 11581 | 0.1350671 | 0 | FALSE | 0.14784 | FALSE | 324.117 | 511.756 | tematdb | v1.1.0 | tematdb_v1.1.0_TEPatTsOfAlphas_convertedOn_20230810_204741__range_1_to_424 | 45148.8675 | TRUE | piecewise_liniear | constant
35 | 317.422 | -0.000109649 | 8.510509e-05 | 0.293542 | 11750.18 | 0.1527638 | 0 | FALSE | 0.1486124 | TRUE | 324.117 | 511.756 | tematdb | v1.1.0 | tematdb_v1.1.0_TEPatTsOfAlphas_convertedOn_20230810_204741__range_1_to_424 | 45148.8675 | TRUE | piecewise_liniear | constant
35 | 366.006 | -0.000117836 | 7.660222e-05 | 0.286877 | 13054.45 | 0.2312635 | 0 | TRUE | 0.222879 | TRUE | 324.117 | 511.756 | tematdb | v1.1.0 | tematdb_v1.1.0_TEPatTsOfAlphas_convertedOn_20230810_204741__range_1_to_424 | 45148.8675 | TRUE | piecewise_liniear | constant
35 | 415.581 | -0.000126608 | 7.430284e-05 | 0.2860529 | 13458.44 | 0.3134196 | 0 | TRUE | 0.3070839 | TRUE | 324.117 | 511.756 | tematdb | v1.1.0 | tematdb_v1.1.0_TEPatTsOfAlphas_convertedOn_20230810_204741__range_1_to_424 | 45148.8675 | TRUE | piecewise_liniear | constant
35 | 463.173 | -0.000138304 | 7.758494e-05 | 0.2695226 | 12889.1 | 0.423682 | 0 | TRUE | 0.3994495 | TRUE | 324.117 | 511.756 | tematdb | v1.1.0 | tematdb_v1.1.0_TEPatTsOfAlphas_convertedOn_20230810_204741__range_1_to_424 | 45148.8675 | TRUE | piecewise_liniear | constant
35 | 511.756 | -0.000137719 | 7.179482e-05 | 0.2545875 | 13928.58 | 0.5310317 | 0 | TRUE | 0.4827804 | TRUE | 324.117 | 511.756 | tematdb | v1.1.0 | tematdb_v1.1.0_TEPatTsOfAlphas_convertedOn_20230810_204741__range_1_to_424 | 45148.8675 | TRUE | piecewise_liniear | constant
36 | 301.286 | 0.000236066 | 1.604222e-05 | 0.9644844 | 62335.5 | 1.085141 | 0 | FALSE | 1.094845 | TRUE | 301.296 | 400.312 | tematdb | v1.1.0 | tematdb_v1.1.0_TEPatTsOfAlphas_convertedOn_20230810_204741__range_1_to_424 | 45148.8675 | TRUE | piecewise_liniear | constant
36 | 322.641 | 0.000238449 | 1.707467e-05 | 0.9159294 | 58566.3 | 1.172995 | 0 | TRUE | 1.180142 | TRUE | 301.296 | 400.312 | tematdb | v1.1.0 | tematdb_v1.1.0_TEPatTsOfAlphas_convertedOn_20230810_204741__range_1_to_424 | 45148.8675 | TRUE | piecewise_liniear | constant
36 | 342.032 | 0.00024138 | 1.844379e-05 | 0.8609587 | 54218.78 | 1.25498 | 0 | TRUE | 1.261907 | TRUE | 301.296 | 400.312 | tematdb | v1.1.0 | tematdb_v1.1.0_TEPatTsOfAlphas_convertedOn_20230810_204741__range_1_to_424 | 45148.8675 | TRUE | piecewise_liniear | constant
36 | 361.982 | 0.000243495 | 1.983306e-05 | 0.802221 | 50420.87 | 1.348911 | 0 | TRUE | 1.352371 | TRUE | 301.296 | 400.312 | tematdb | v1.1.0 | tematdb_v1.1.0_TEPatTsOfAlphas_convertedOn_20230810_204741__range_1_to_424 | 45148.8675 | TRUE | piecewise_liniear | constant
36 | 381.078 | 0.000241816 | 2.117223e-05 | 0.7467407 | 47231.68 | 1.409443 | 0 | TRUE | 1.418465 | TRUE | 301.296 | 400.312 | tematdb | v1.1.0 | tematdb_v1.1.0_TEPatTsOfAlphas_convertedOn_20230810_204741__range_1_to_424 | 45148.8675 | TRUE | piecewise_liniear | constant
36 | 400.45 | 0.000238238 | 2.27433e-05 | 0.7167563 | 43969 | 1.394265 | 0 | FALSE | 1.394476 | TRUE | 301.296 | 400.312 | tematdb | v1.1.0 | tematdb_v1.1.0_TEPatTsOfAlphas_convertedOn_20230810_204741__range_1_to_424 | 45148.8675 | TRUE | piecewise_liniear | constant
37 | 300.228 | 0.000212871 | 1.361873e-05 | 0.8991877 | 73428.29 | 1.110957 | 0 | TRUE | 1.11058 | FALSE | 300.228 | 500 | tematdb | v1.1.0 | tematdb_v1.1.0_TEPatTsOfAlphas_convertedOn_20230810_204741__range_1_to_424 | 45148.8675 | TRUE | piecewise_liniear | constant
37 | 310.137 | 0.000218541 | 1.444582e-05 | 0.8866349 | 69224.17 | 1.156465 | 0 | TRUE | 1.162096 | TRUE | 300.228 | 500 | tematdb | v1.1.0 | tematdb_v1.1.0_TEPatTsOfAlphas_convertedOn_20230810_204741__range_1_to_424 | 45148.8675 | TRUE | piecewise_liniear | constant
37 | 320.663 | 0.000223444 | 1.536493e-05 | 0.8758043 | 65083.27 | 1.18973 | 0 | TRUE | 1.195627 | TRUE | 300.228 | 500 | tematdb | v1.1.0 | tematdb_v1.1.0_TEPatTsOfAlphas_convertedOn_20230810_204741__range_1_to_424 | 45148.8675 | TRUE | piecewise_liniear | constant
37 | 330.567 | 0.000227426 | 1.623876e-05 | 0.8666725 | 61581.06 | 1.214876 | 0 | TRUE | 1.216385 | TRUE | 300.228 | 500 | tematdb | v1.1.0 | tematdb_v1.1.0_TEPatTsOfAlphas_convertedOn_20230810_204741__range_1_to_424 | 45148.8675 | TRUE | piecewise_liniear | constant
37 | 340.468 | 0.000230487 | 1.718434e-05 | 0.8567858 | 58192.53 | 1.228469 | 0 | TRUE | 1.226033 | TRUE | 300.228 | 500 | tematdb | v1.1.0 | tematdb_v1.1.0_TEPatTsOfAlphas_convertedOn_20230810_204741__range_1_to_424 | 45148.8675 | TRUE | piecewise_liniear | constant
37 | 350.676 | 0.000232781 | 1.808042e-05 | 0.8589074 | 55308.44 | 1.223619 | 0 | TRUE | 1.220781 | TRUE | 300.228 | 500 | tematdb | v1.1.0 | tematdb_v1.1.0_TEPatTsOfAlphas_convertedOn_20230810_204741__range_1_to_424 | 45148.8675 | TRUE | piecewise_liniear | constant
37 | 359.954 | 0.000234155 | 1.898238e-05 | 0.8615642 | 52680.44 | 1.206745 | 0 | TRUE | 1.203812 | TRUE | 300.228 | 500 | tematdb | v1.1.0 | tematdb_v1.1.0_TEPatTsOfAlphas_convertedOn_20230810_204741__range_1_to_424 | 45148.8675 | TRUE | piecewise_liniear | constant
37 | 370.158 | 0.000235222 | 1.998371e-05 | 0.8721496 | 50040.76 | 1.175103 | 0 | TRUE | 1.173684 | TRUE | 300.228 | 500 | tematdb | v1.1.0 | tematdb_v1.1.0_TEPatTsOfAlphas_convertedOn_20230810_204741__range_1_to_424 | 45148.8675 | TRUE | piecewise_liniear | constant
37 | 380.36 | 0.000235521 | 2.096074e-05 | 0.8843568 | 47708.24 | 1.138204 | 0 | TRUE | 1.13696 | TRUE | 300.228 | 500 | tematdb | v1.1.0 | tematdb_v1.1.0_TEPatTsOfAlphas_convertedOn_20230810_204741__range_1_to_424 | 45148.8675 | TRUE | piecewise_liniear | constant
37 | 390.251 | 0.000235053 | 2.185779e-05 | 0.9033507 | 45750.28 | 1.091976 | 0 | TRUE | 1.096911 | TRUE | 300.228 | 500 | tematdb | v1.1.0 | tematdb_v1.1.0_TEPatTsOfAlphas_convertedOn_20230810_204741__range_1_to_424 | 45148.8675 | TRUE | piecewise_liniear | constant
37 | 399.829 | 0.000233664 | 2.282333e-05 | 0.9217426 | 43814.82 | 1.037694 | 0 | TRUE | 1.047201 | TRUE | 300.228 | 500 | tematdb | v1.1.0 | tematdb_v1.1.0_TEPatTsOfAlphas_convertedOn_20230810_204741__range_1_to_424 | 45148.8675 | TRUE | piecewise_liniear | constant
37 | 410.643 | 0.000232121 | 2.374772e-05 | 0.9493667 | 42109.31 | 0.9813804 | 0 | TRUE | 0.9898797 | TRUE | 300.228 | 500 | tematdb | v1.1.0 | tematdb_v1.1.0_TEPatTsOfAlphas_convertedOn_20230810_204741__range_1_to_424 | 45148.8675 | TRUE | piecewise_liniear | constant
37 | 419.909 | 0.000229659 | 2.456705e-05 | 0.9743013 | 40704.93 | 0.9252858 | 0 | TRUE | 0.9342755 | TRUE | 300.228 | 500 | tematdb | v1.1.0 | tematdb_v1.1.0_TEPatTsOfAlphas_convertedOn_20230810_204741__range_1_to_424 | 45148.8675 | TRUE | piecewise_liniear | constant
37 | 429.483 | 0.000226736 | 2.525884e-05 | 1.002383 | 39590.1 | 0.8720467 | 0 | TRUE | 0.8751323 | TRUE | 300.228 | 500 | tematdb | v1.1.0 | tematdb_v1.1.0_TEPatTsOfAlphas_convertedOn_20230810_204741__range_1_to_424 | 45148.8675 | TRUE | piecewise_liniear | constant
37 | 439.981 | 0.000223045 | 2.591456e-05 | 1.042111 | 38588.34 | 0.8105146 | 0 | TRUE | 0.8102707 | TRUE | 300.228 | 500 | tematdb | v1.1.0 | tematdb_v1.1.0_TEPatTsOfAlphas_convertedOn_20230810_204741__range_1_to_424 | 45148.8675 | TRUE | piecewise_liniear | constant
37 | 449.55 | 0.000218434 | 2.658336e-05 | 1.075801 | 37617.52 | 0.7500265 | 0 | TRUE | 0.7606484 | TRUE | 300.228 | 500 | tematdb | v1.1.0 | tematdb_v1.1.0_TEPatTsOfAlphas_convertedOn_20230810_204741__range_1_to_424 | 45148.8675 | TRUE | piecewise_liniear | constant
37 | 459.427 | 0.000213823 | 2.712128e-05 | 1.115686 | 36871.41 | 0.6941818 | 0 | TRUE | 0.702427 | TRUE | 300.228 | 500 | tematdb | v1.1.0 | tematdb_v1.1.0_TEPatTsOfAlphas_convertedOn_20230810_204741__range_1_to_424 | 45148.8675 | TRUE | piecewise_liniear | constant
37 | 469.614 | 0.000209365 | 2.762242e-05 | 1.16239 | 36202.47 | 0.6411145 | 0 | TRUE | 0.6363556 | TRUE | 300.228 | 500 | tematdb | v1.1.0 | tematdb_v1.1.0_TEPatTsOfAlphas_convertedOn_20230810_204741__range_1_to_424 | 45148.8675 | TRUE | piecewise_liniear | constant
37 | 480.105 | 0.000203066 | 2.812055e-05 | 1.219991 | 35561.18 | 0.5770722 | 0 | TRUE | 0.5827168 | TRUE | 300.228 | 500 | tematdb | v1.1.0 | tematdb_v1.1.0_TEPatTsOfAlphas_convertedOn_20230810_204741__range_1_to_424 | 45148.8675 | TRUE | piecewise_liniear | constant
37 | 489.977 | 0.00019692 | 2.845543e-05 | 1.282775 | 35142.68 | 0.5205228 | 0 | TRUE | 0.526054 | TRUE | 300.228 | 500 | tematdb | v1.1.0 | tematdb_v1.1.0_TEPatTsOfAlphas_convertedOn_20230810_204741__range_1_to_424 | 45148.8675 | TRUE | piecewise_liniear | constant
37 | 500.157 | 0.00019016 | 2.879803e-05 | 1.33624 | 34724.6 | 0.4699996 | 0 | FALSE | 0.4751326 | TRUE | 300.228 | 500 | tematdb | v1.1.0 | tematdb_v1.1.0_TEPatTsOfAlphas_convertedOn_20230810_204741__range_1_to_424 | 45148.8675 | TRUE | piecewise_liniear | constant
38 | 299.282 | -0.000185901 | 8.367737e-06 | 1.141952 | 119506.6 | 1.082401 | 0 | TRUE | 1.098825 | TRUE | 299.282 | 530.312 | tematdb | v1.1.0 | tematdb_v1.1.0_TEPatTsOfAlphas_convertedOn_20230810_204741__range_1_to_424 | 45148.8675 | TRUE | piecewise_liniear | constant
38 | 312.213 | -0.000189826 | 8.804832e-06 | 1.125297 | 113574 | 1.135466 | 0 | TRUE | 1.129224 | TRUE | 299.282 | 530.312 | tematdb | v1.1.0 | tematdb_v1.1.0_TEPatTsOfAlphas_convertedOn_20230810_204741__range_1_to_424 | 45148.8675 | TRUE | piecewise_liniear | constant
38 | 328.736 | -0.00019157 | 9.512508e-06 | 1.104915 | 105124.7 | 1.147832 | 0 | TRUE | 1.155788 | TRUE | 299.282 | 530.312 | tematdb | v1.1.0 | tematdb_v1.1.0_TEPatTsOfAlphas_convertedOn_20230810_204741__range_1_to_424 | 45148.8675 | TRUE | piecewise_liniear | constant
38 | 342.385 | -0.000194186 | 1.0029e-05 | 1.104622 | 99710.85 | 1.165411 | 0 | TRUE | 1.174801 | TRUE | 299.282 | 530.312 | tematdb | v1.1.0 | tematdb_v1.1.0_TEPatTsOfAlphas_convertedOn_20230810_204741__range_1_to_424 | 45148.8675 | TRUE | piecewise_liniear | constant
38 | 357.471 | -0.000197238 | 1.063402e-05 | 1.104299 | 94037.8 | 1.184235 | 0 | TRUE | 1.18703 | TRUE | 299.282 | 530.312 | tematdb | v1.1.0 | tematdb_v1.1.0_TEPatTsOfAlphas_convertedOn_20230810_204741__range_1_to_424 | 45148.8675 | TRUE | piecewise_liniear | constant
38 | 371.121 | -0.000198983 | 1.113171e-05 | 1.104006 | 89833.45 | 1.195677 | 0 | TRUE | 1.182727 | TRUE | 299.282 | 530.312 | tematdb | v1.1.0 | tematdb_v1.1.0_TEPatTsOfAlphas_convertedOn_20230810_204741__range_1_to_424 | 45148.8675 | TRUE | piecewise_liniear | constant
38 | 385.488 | -0.000200291 | 1.168092e-05 | 1.133709 | 85609.66 | 1.167764 | 0 | TRUE | 1.168895 | TRUE | 299.282 | 530.312 | tematdb | v1.1.0 | tematdb_v1.1.0_TEPatTsOfAlphas_convertedOn_20230810_204741__range_1_to_424 | 45148.8675 | TRUE | piecewise_liniear | constant
38 | 399.856 | -0.000201163 | 1.231492e-05 | 1.164028 | 81202.31 | 1.128768 | 0 | TRUE | 1.142385 | TRUE | 299.282 | 530.312 | tematdb | v1.1.0 | tematdb_v1.1.0_TEPatTsOfAlphas_convertedOn_20230810_204741__range_1_to_424 | 45148.8675 | TRUE | piecewise_liniear | constant
38 | 415.661 | -0.000201163 | 1.275128e-05 | 1.197379 | 78423.49 | 1.101666 | 0 | TRUE | 1.099713 | TRUE | 299.282 | 530.312 | tematdb | v1.1.0 | tematdb_v1.1.0_TEPatTsOfAlphas_convertedOn_20230810_204741__range_1_to_424 | 45148.8675 | TRUE | piecewise_liniear | constant
38 | 429.31 | -0.000201163 | 1.336476e-05 | 1.227124 | 74823.66 | 1.059297 | 0 | TRUE | 1.05873 | TRUE | 299.282 | 530.312 | tematdb | v1.1.0 | tematdb_v1.1.0_TEPatTsOfAlphas_convertedOn_20230810_204741__range_1_to_424 | 45148.8675 | TRUE | piecewise_liniear | constant
38 | 444.397 | -0.000200291 | 1.383418e-05 | 1.287535 | 72284.74 | 1.000879 | 0 | TRUE | 1.000139 | TRUE | 299.282 | 530.312 | tematdb | v1.1.0 | tematdb_v1.1.0_TEPatTsOfAlphas_convertedOn_20230810_204741__range_1_to_424 | 45148.8675 | TRUE | piecewise_liniear | constant
38 | 459.483 | -0.00019811 | 1.42195e-05 | 1.347941 | 70325.98 | 0.9408647 | 0 | TRUE | 0.9412094 | TRUE | 299.282 | 530.312 | tematdb | v1.1.0 | tematdb_v1.1.0_TEPatTsOfAlphas_convertedOn_20230810_204741__range_1_to_424 | 45148.8675 | TRUE | piecewise_liniear | constant
38 | 473.132 | -0.000195058 | 1.447612e-05 | 1.402593 | 69079.28 | 0.8865962 | 0 | TRUE | 0.8851471 | TRUE | 299.282 | 530.312 | tematdb | v1.1.0 | tematdb_v1.1.0_TEPatTsOfAlphas_convertedOn_20230810_204741__range_1_to_424 | 45148.8675 | TRUE | piecewise_liniear | constant
38 | 487.5 | -0.00019157 | 1.485072e-05 | 1.478919 | 67336.79 | 0.8145876 | 0 | TRUE | 0.819594 | TRUE | 299.282 | 530.312 | tematdb | v1.1.0 | tematdb_v1.1.0_TEPatTsOfAlphas_convertedOn_20230810_204741__range_1_to_424 | 45148.8675 | TRUE | piecewise_liniear | constant
38 | 502.586 | -0.000186773 | 1.487019e-05 | 1.559927 | 67248.64 | 0.7558192 | 0 | TRUE | 0.7561154 | TRUE | 299.282 | 530.312 | tematdb | v1.1.0 | tematdb_v1.1.0_TEPatTsOfAlphas_convertedOn_20230810_204741__range_1_to_424 | 45148.8675 | TRUE | piecewise_liniear | constant
38 | 516.236 | -0.000181977 | 1.48846e-05 | 1.633224 | 67183.53 | 0.7032317 | 0 | TRUE | 0.6986819 | TRUE | 299.282 | 530.312 | tematdb | v1.1.0 | tematdb_v1.1.0_TEPatTsOfAlphas_convertedOn_20230810_204741__range_1_to_424 | 45148.8675 | TRUE | piecewise_liniear | constant
38 | 532.04 | -0.000175436 | 1.502291e-05 | 1.71762 | 66565 | 0.6346007 | 0 | FALSE | 0.642869 | FALSE | 299.282 | 530.312 | tematdb | v1.1.0 | tematdb_v1.1.0_TEPatTsOfAlphas_convertedOn_20230810_204741__range_1_to_424 | 45148.8675 | TRUE | piecewise_liniear | constant
39 | 308.873 | 0.000247818 | 1.915602e-05 | 0.685174 | 52202.9 | 1.445238 | 0 | FALSE | 1.46653 | FALSE | 310.07 | 442.958 | tematdb | v1.1.0 | tematdb_v1.1.0_TEPatTsOfAlphas_convertedOn_20230810_204741__range_1_to_424 | 45148.8675 | TRUE | piecewise_liniear | constant
39 | 323.662 | 0.000250086 | 2.052426e-05 | 0.6737831 | 48722.83 | 1.463804 | 0 | TRUE | 1.468689 | TRUE | 310.07 | 442.958 | tematdb | v1.1.0 | tematdb_v1.1.0_TEPatTsOfAlphas_convertedOn_20230810_204741__range_1_to_424 | 45148.8675 | TRUE | piecewise_liniear | constant
39 | 362.606 | 0.000251976 | 2.459918e-05 | 0.6663641 | 40651.76 | 1.404498 | 0 | TRUE | 1.40702 | TRUE | 310.07 | 442.958 | tematdb | v1.1.0 | tematdb_v1.1.0_TEPatTsOfAlphas_convertedOn_20230810_204741__range_1_to_424 | 45148.8675 | TRUE | piecewise_liniear | constant
39 | 403.521 | 0.000238935 | 2.866358e-05 | 0.7127137 | 34887.47 | 1.127665 | 0 | TRUE | 1.124426 | TRUE | 310.07 | 442.958 | tematdb | v1.1.0 | tematdb_v1.1.0_TEPatTsOfAlphas_convertedOn_20230810_204741__range_1_to_424 | 45148.8675 | TRUE | piecewise_liniear | constant
39 | 442.958 | 0.000212285 | 3.049589e-05 | 0.7869996 | 32791.31 | 0.8317357 | 0 | TRUE | 0.8305339 | TRUE | 310.07 | 442.958 | tematdb | v1.1.0 | tematdb_v1.1.0_TEPatTsOfAlphas_convertedOn_20230810_204741__range_1_to_424 | 45148.8675 | TRUE | piecewise_liniear | constant
40 | 298.633 | -0.000133113 | 7.836622e-06 | 1.05198 | 127606 | 0.641863 | 0 | FALSE | 0.624426 | FALSE | 300 | 479.094 | tematdb | v1.1.0 | tematdb_v1.1.0_TEPatTsOfAlphas_convertedOn_20230810_204741__range_1_to_424 | 45148.8675 | TRUE | piecewise_liniear | constant
40 | 320.147 | -0.000138133 | 8.421644e-06 | 1.053139 | 118741.7 | 0.6887505 | 0 | TRUE | 0.6676716 | TRUE | 300 | 479.094 | tematdb | v1.1.0 | tematdb_v1.1.0_TEPatTsOfAlphas_convertedOn_20230810_204741__range_1_to_424 | 45148.8675 | TRUE | piecewise_liniear | constant
40 | 359.713 | -0.000145483 | 9.463597e-06 | 1.032833 | 105668.1 | 0.7789223 | 0 | TRUE | 0.7576988 | TRUE | 300 | 479.094 | tematdb | v1.1.0 | tematdb_v1.1.0_TEPatTsOfAlphas_convertedOn_20230810_204741__range_1_to_424 | 45148.8675 | TRUE | piecewise_liniear | constant
40 | 400.962 | -0.000149795 | 1.06878e-05 | 1.048273 | 93564.59 | 0.8030363 | 0 | TRUE | 0.7992782 | TRUE | 300 | 479.094 | tematdb | v1.1.0 | tematdb_v1.1.0_TEPatTsOfAlphas_convertedOn_20230810_204741__range_1_to_424 | 45148.8675 | TRUE | piecewise_liniear | constant
40 | 439.617 | -0.000152427 | 1.177839e-05 | 1.107083 | 84901.22 | 0.7833072 | 0 | TRUE | 0.7668024 | TRUE | 300 | 479.094 | tematdb | v1.1.0 | tematdb_v1.1.0_TEPatTsOfAlphas_convertedOn_20230810_204741__range_1_to_424 | 45148.8675 | TRUE | piecewise_liniear | constant
40 | 479.094 | -0.000151686 | 1.280566e-05 | 1.229034 | 78090.44 | 0.7003992 | 0 | TRUE | 0.6952818 | TRUE | 300 | 479.094 | tematdb | v1.1.0 | tematdb_v1.1.0_TEPatTsOfAlphas_convertedOn_20230810_204741__range_1_to_424 | 45148.8675 | TRUE | piecewise_liniear | constant
41 | 297.991 | -0.00010104 | 3.559593e-05 | 0.409434 | 28093.1 | 0.20874 | 0 | FALSE | 0.212984 | FALSE | 298.396 | 472.765 | tematdb | v1.1.0 | tematdb_v1.1.0_TEPatTsOfAlphas_convertedOn_20230810_204741__range_1_to_424 | 45148.8675 | TRUE | piecewise_liniear | constant
41 | 322.5 | -0.000114495 | 3.387784e-05 | 0.4530245 | 29517.82 | 0.2754643 | 0 | TRUE | 0.2738517 | TRUE | 298.396 | 472.765 | tematdb | v1.1.0 | tematdb_v1.1.0_TEPatTsOfAlphas_convertedOn_20230810_204741__range_1_to_424 | 45148.8675 | TRUE | piecewise_liniear | constant
41 | 348.214 | -0.000121101 | 3.060244e-05 | 0.4881354 | 32677.13 | 0.3418577 | 0 | TRUE | 0.3403961 | TRUE | 298.396 | 472.765 | tematdb | v1.1.0 | tematdb_v1.1.0_TEPatTsOfAlphas_convertedOn_20230810_204741__range_1_to_424 | 45148.8675 | TRUE | piecewise_liniear | constant
41 | 373.527 | -0.000129908 | 2.757485e-05 | 0.5325481 | 36264.93 | 0.4292614 | 0 | TRUE | 0.4265633 | TRUE | 298.396 | 472.765 | tematdb | v1.1.0 | tematdb_v1.1.0_TEPatTsOfAlphas_convertedOn_20230810_204741__range_1_to_424 | 45148.8675 | TRUE | piecewise_liniear | constant
41 | 397.634 | -0.000135046 | 2.501516e-05 | 0.5690999 | 39975.76 | 0.5093956 | 0 | TRUE | 0.5069737 | TRUE | 298.396 | 472.765 | tematdb | v1.1.0 | tematdb_v1.1.0_TEPatTsOfAlphas_convertedOn_20230810_204741__range_1_to_424 | 45148.8675 | TRUE | piecewise_liniear | constant
41 | 423.348 | -0.000137737 | 2.261391e-05 | 0.5999742 | 44220.57 | 0.5919574 | 0 | TRUE | 0.5904592 | TRUE | 298.396 | 472.765 | tematdb | v1.1.0 | tematdb_v1.1.0_TEPatTsOfAlphas_convertedOn_20230810_204741__range_1_to_424 | 45148.8675 | TRUE | piecewise_liniear | constant
41 | 447.857 | -0.000140673 | 2.049852e-05 | 0.5906835 | 48784.01 | 0.7319535 | 0 | TRUE | 0.7255852 | TRUE | 298.396 | 472.765 | tematdb | v1.1.0 | tematdb_v1.1.0_TEPatTsOfAlphas_convertedOn_20230810_204741__range_1_to_424 | 45148.8675 | TRUE | piecewise_liniear | constant
41 | 472.768 | -0.000137737 | 1.878397e-05 | 0.626415 | 53236.89 | 0.7622543 | 0 | FALSE | 0.7670967 | TRUE | 298.396 | 472.765 | tematdb | v1.1.0 | tematdb_v1.1.0_TEPatTsOfAlphas_convertedOn_20230810_204741__range_1_to_424 | 45148.8675 | TRUE | piecewise_liniear | constant
42 | 308.446 | -0.0001298 | 7.751513e-06 | 0.9753954 | 129007.1 | 0.6873237 | 0 | TRUE | 0.7023807 | TRUE | 308.446 | 507.798 | tematdb | v1.1.0 | tematdb_v1.1.0_TEPatTsOfAlphas_convertedOn_20230810_204741__range_1_to_424 | 45148.8675 | TRUE | piecewise_liniear | constant
42 | 328.581 | -0.000133652 | 8.826176e-06 | 0.8908345 | 113299.3 | 0.7464896 | 0 | TRUE | 0.7497411 | TRUE | 308.446 | 507.798 | tematdb | v1.1.0 | tematdb_v1.1.0_TEPatTsOfAlphas_convertedOn_20230810_204741__range_1_to_424 | 45148.8675 | TRUE | piecewise_liniear | constant
42 | 348.259 | -0.000137504 | 9.715715e-06 | 0.8596213 | 102926 | 0.788408 | 0 | TRUE | 0.8124955 | TRUE | 308.446 | 507.798 | tematdb | v1.1.0 | tematdb_v1.1.0_TEPatTsOfAlphas_convertedOn_20230810_204741__range_1_to_424 | 45148.8675 | TRUE | piecewise_liniear | constant
42 | 368.39 | -0.000140986 | 1.052434e-05 | 0.8130382 | 95017.85 | 0.855764 | 0 | TRUE | 0.8607622 | TRUE | 308.446 | 507.798 | tematdb | v1.1.0 | tematdb_v1.1.0_TEPatTsOfAlphas_convertedOn_20230810_204741__range_1_to_424 | 45148.8675 | TRUE | piecewise_liniear | constant
42 | 388.045 | -0.000142801 | 1.100093e-05 | 0.793963 | 90901.38 | 0.9059721 | 0 | TRUE | 0.9258196 | TRUE | 308.446 | 507.798 | tematdb | v1.1.0 | tematdb_v1.1.0_TEPatTsOfAlphas_convertedOn_20230810_204741__range_1_to_424 | 45148.8675 | TRUE | piecewise_liniear | constant
42 | 408.621 | -0.000145356 | 1.17143e-05 | 0.7881247 | 85365.76 | 0.9351373 | 0 | TRUE | 0.9420927 | TRUE | 308.446 | 507.798 | tematdb | v1.1.0 | tematdb_v1.1.0_TEPatTsOfAlphas_convertedOn_20230810_204741__range_1_to_424 | 45148.8675 | TRUE | piecewise_liniear | constant
42 | 428.742 | -0.000147911 | 1.232216e-05 | 0.7878985 | 81154.57 | 0.9661392 | 0 | TRUE | 0.9791423 | TRUE | 308.446 | 507.798 | tematdb | v1.1.0 | tematdb_v1.1.0_TEPatTsOfAlphas_convertedOn_20230810_204741__range_1_to_424 | 45148.8675 | TRUE | piecewise_liniear | constant
42 | 447.5 | -0.00015121 | 1.270476e-05 | 0.8001718 | 78710.63 | 1.006478 | 0 | TRUE | 1.007999 | TRUE | 308.446 | 507.798 | tematdb | v1.1.0 | tematdb_v1.1.0_TEPatTsOfAlphas_convertedOn_20230810_204741__range_1_to_424 | 45148.8675 | TRUE | piecewise_liniear | constant
42 | 468.506 | -0.000151356 | 1.344835e-05 | 0.8272918 | 74358.59 | 0.964688 | 0 | TRUE | 0.9770664 | TRUE | 308.446 | 507.798 | tematdb | v1.1.0 | tematdb_v1.1.0_TEPatTsOfAlphas_convertedOn_20230810_204741__range_1_to_424 | 45148.8675 | TRUE | piecewise_liniear | constant
42 | 488.587 | -0.000150393 | 1.378205e-05 | 0.8524431 | 72558.14 | 0.9406279 | 0 | TRUE | 0.9460957 | TRUE | 308.446 | 507.798 | tematdb | v1.1.0 | tematdb_v1.1.0_TEPatTsOfAlphas_convertedOn_20230810_204741__range_1_to_424 | 45148.8675 | TRUE | piecewise_liniear | constant
42 | 508.657 | -0.000148504 | 1.417911e-05 | 0.879265 | 70526.3 | 0.8997723 | 0 | FALSE | 0.902916 | FALSE | 308.446 | 507.798 | tematdb | v1.1.0 | tematdb_v1.1.0_TEPatTsOfAlphas_convertedOn_20230810_204741__range_1_to_424 | 45148.8675 | TRUE | piecewise_liniear | constant
43 | 322.597 | 0.000200683 | 1.21841e-05 | 0.996028 | 82074.19 | 1.070574 | 0 | FALSE | 1.08296 | FALSE | 322.923 | 572.727 | tematdb | v1.1.0 | tematdb_v1.1.0_TEPatTsOfAlphas_convertedOn_20230810_204741__range_1_to_424 | 45148.8675 | TRUE | piecewise_liniear | constant
43 | 372.468 | 0.000214334 | 1.543454e-05 | 0.9404847 | 64789.75 | 1.178761 | 0 | TRUE | 1.202488 | TRUE | 322.923 | 572.727 | tematdb | v1.1.0 | tematdb_v1.1.0_TEPatTsOfAlphas_convertedOn_20230810_204741__range_1_to_424 | 45148.8675 | TRUE | piecewise_liniear | constant
43 | 423.117 | 0.00021843 | 1.955386e-05 | 0.9454051 | 51140.81 | 1.09203 | 0 | TRUE | 1.093302 | TRUE | 322.923 | 572.727 | tematdb | v1.1.0 | tematdb_v1.1.0_TEPatTsOfAlphas_convertedOn_20230810_204741__range_1_to_424 | 45148.8675 | TRUE | piecewise_liniear | constant
43 | 472.987 | 0.000211604 | 2.329322e-05 | 1.020343 | 42930.95 | 0.891089 | 0 | TRUE | 0.9072364 | TRUE | 322.923 | 572.727 | tematdb | v1.1.0 | tematdb_v1.1.0_TEPatTsOfAlphas_convertedOn_20230810_204741__range_1_to_424 | 45148.8675 | TRUE | piecewise_liniear | constant
43 | 523.636 | 0.000192491 | 2.606622e-05 | 1.174621 | 38363.83 | 0.6336865 | 0 | TRUE | 0.6447325 | TRUE | 322.923 | 572.727 | tematdb | v1.1.0 | tematdb_v1.1.0_TEPatTsOfAlphas_convertedOn_20230810_204741__range_1_to_424 | 45148.8675 | TRUE | piecewise_liniear | constant
43 | 572.727 | 0.000165188 | 2.670322e-05 | 1.334996 | 37448.67 | 0.4383905 | 0 | TRUE | 0.4588041 | TRUE | 322.923 | 572.727 | tematdb | v1.1.0 | tematdb_v1.1.0_TEPatTsOfAlphas_convertedOn_20230810_204741__range_1_to_424 | 45148.8675 | TRUE | piecewise_liniear | constant
44 | 320.123 | 0.00020574 | 1.105956e-05 | 1.03846 | 90419.5 | 1.17985 | 0 | FALSE | 1.20196 | TRUE | 321.158 | 520.256 | tematdb | v1.1.0 | tematdb_v1.1.0_TEPatTsOfAlphas_convertedOn_20230810_204741__range_1_to_424 | 45148.8675 | TRUE | piecewise_liniear | constant
44 | 360.128 | 0.000210704 | 1.297171e-05 | 1.008383 | 77090.85 | 1.222306 | 0 | TRUE | 1.229306 | TRUE | 321.158 | 520.256 | tematdb | v1.1.0 | tematdb_v1.1.0_TEPatTsOfAlphas_convertedOn_20230810_204741__range_1_to_424 | 45148.8675 | TRUE | piecewise_liniear | constant
44 | 399.33 | 0.000213224 | 1.510514e-05 | 1.00641 | 66202.65 | 1.194276 | 0 | TRUE | 1.182815 | TRUE | 321.158 | 520.256 | tematdb | v1.1.0 | tematdb_v1.1.0_TEPatTsOfAlphas_convertedOn_20230810_204741__range_1_to_424 | 45148.8675 | TRUE | piecewise_liniear | constant
44 | 440.19 | 0.00021135 | 1.763296e-05 | 1.019586 | 56711.96 | 1.093693 | 0 | TRUE | 1.08279 | TRUE | 321.158 | 520.256 | tematdb | v1.1.0 | tematdb_v1.1.0_TEPatTsOfAlphas_convertedOn_20230810_204741__range_1_to_424 | 45148.8675 | TRUE | piecewise_liniear | constant
44 | 481.077 | 0.000204589 | 2.116757e-05 | 1.0662 | 47242.09 | 0.8922147 | 0 | TRUE | 0.8873327 | TRUE | 321.158 | 520.256 | tematdb | v1.1.0 | tematdb_v1.1.0_TEPatTsOfAlphas_convertedOn_20230810_204741__range_1_to_424 | 45148.8675 | TRUE | piecewise_liniear | constant
44 | 520.346 | 0.000194894 | 2.492473e-05 | 1.14744 | 40120.8 | 0.6910807 | 0 | FALSE | 0.711451 | FALSE | 321.158 | 520.256 | tematdb | v1.1.0 | tematdb_v1.1.0_TEPatTsOfAlphas_convertedOn_20230810_204741__range_1_to_424 | 45148.8675 | TRUE | piecewise_liniear | constant
45 | 295.439 | -0.000113461 | 1.862048e-05 | 1.34408 | 53704.3 | 0.1519655 | 0 | FALSE | 0.152908 | FALSE | 298.947 | 464.561 | tematdb | v1.1.0 | tematdb_v1.1.0_TEPatTsOfAlphas_convertedOn_20230810_204741__range_1_to_424 | 45148.8675 | TRUE | piecewise_liniear | constant
45 | 312.982 | -0.000115896 | 1.923891e-05 | 1.300177 | 51978 | 0.1680635 | 0 | TRUE | 0.1670462 | TRUE | 298.947 | 464.561 | tematdb | v1.1.0 | tematdb_v1.1.0_TEPatTsOfAlphas_convertedOn_20230810_204741__range_1_to_424 | 45148.8675 | TRUE | piecewise_liniear | constant
45 | 333.333 | -0.000120557 | 1.985214e-05 | 1.255 | 50372.41 | 0.194452 | 0 | TRUE | 0.192248 | TRUE | 298.947 | 464.561 | tematdb | v1.1.0 | tematdb_v1.1.0_TEPatTsOfAlphas_convertedOn_20230810_204741__range_1_to_424 | 45148.8675 | TRUE | piecewise_liniear | constant
45 | 354.386 | -0.00012313 | 2.058737e-05 | 1.224212 | 48573.47 | 0.2131801 | 0 | TRUE | 0.2120959 | TRUE | 298.947 | 464.561 | tematdb | v1.1.0 | tematdb_v1.1.0_TEPatTsOfAlphas_convertedOn_20230810_204741__range_1_to_424 | 45148.8675 | TRUE | piecewise_liniear | constant
45 | 376.14 | -0.000124313 | 2.128805e-05 | 1.202948 | 46974.7 | 0.2269863 | 0 | TRUE | 0.2262408 | TRUE | 298.947 | 464.561 | tematdb | v1.1.0 | tematdb_v1.1.0_TEPatTsOfAlphas_convertedOn_20230810_204741__range_1_to_424 | 45148.8675 | TRUE | piecewise_liniear | constant
45 | 398.596 | -0.000126748 | 2.215919e-05 | 1.193762 | 45127.99 | 0.2420713 | 0 | TRUE | 0.2417723 | TRUE | 298.947 | 464.561 | tematdb | v1.1.0 | tematdb_v1.1.0_TEPatTsOfAlphas_convertedOn_20230810_204741__range_1_to_424 | 45148.8675 | TRUE | piecewise_liniear | constant
45 | 421.053 | -0.000125009 | 2.299313e-05 | 1.197383 | 43491.25 | 0.2389945 | 0 | TRUE | 0.240816375 | TRUE | 298.947 | 464.561 | tematdb | v1.1.0 | tematdb_v1.1.0_TEPatTsOfAlphas_convertedOn_20230810_204741__range_1_to_424 | 45148.8675 | TRUE | piecewise_liniear | constant
45 | 444.211 | -0.000125565 | 2.396553e-05 | 1.211208 | 41726.59 | 0.2412797 | 0 | TRUE | 0.2437594 | TRUE | 298.947 | 464.561 | tematdb | v1.1.0 | tematdb_v1.1.0_TEPatTsOfAlphas_convertedOn_20230810_204741__range_1_to_424 | 45148.8675 | TRUE | piecewise_liniear | constant
45 | 468.07 | -0.00012153 | 2.474182e-05 | 1.23853 | 40417.4 | 0.2256003 | 0 | FALSE | 0.2284925 | TRUE | 298.947 | 464.561 | tematdb | v1.1.0 | tematdb_v1.1.0_TEPatTsOfAlphas_convertedOn_20230810_204741__range_1_to_424 | 45148.8675 | TRUE | piecewise_liniear | constant
46 | 295.9408 | -0.000190525 | 1.044372e-05 | 1.17068 | 95751.3 | 0.8786487 | 0 | FALSE | 0.904972 | FALSE | 297.7979 | 523.636 | tematdb | v1.1.0 | tematdb_v1.1.0_TEPatTsOfAlphas_convertedOn_20230810_204741__range_1_to_424 | 45148.8675 | TRUE | piecewise_liniear | constant
46 | 320.5057 | -0.000196673 | 1.136216e-05 | 1.147657 | 88011.44 | 0.9507192 | 0 | TRUE | 0.9622017 | TRUE | 297.7979 | 523.636 | tematdb | v1.1.0 | tematdb_v1.1.0_TEPatTsOfAlphas_convertedOn_20230810_204741__range_1_to_424 | 45148.8675 | TRUE | piecewise_liniear | constant
46 | 346.2443 | -0.000203858 | 1.252613e-05 | 1.135326 | 79833.1 | 1.011814 | 0 | TRUE | 1.019124 | TRUE | 297.7979 | 523.636 | tematdb | v1.1.0 | tematdb_v1.1.0_TEPatTsOfAlphas_convertedOn_20230810_204741__range_1_to_424 | 45148.8675 | TRUE | piecewise_liniear | constant
46 | 371.9611 | -0.000206876 | 1.376247e-05 | 1.13403 | 72661.35 | 1.019992 | 0 | TRUE | 1.028793 | TRUE | 297.7979 | 523.636 | tematdb | v1.1.0 | tematdb_v1.1.0_TEPatTsOfAlphas_convertedOn_20230810_204741__range_1_to_424 | 45148.8675 | TRUE | piecewise_liniear | constant
46 | 397.678 | -0.000209894 | 1.467836e-05 | 1.138837 | 68127.52 | 1.048076 | 0 | TRUE | 1.036157 | TRUE | 297.7979 | 523.636 | tematdb | v1.1.0 | tematdb_v1.1.0_TEPatTsOfAlphas_convertedOn_20230810_204741__range_1_to_424 | 45148.8675 | TRUE | piecewise_liniear | constant
46 | 423.356 | -0.00020562 | 1.581655e-05 | 1.166549 | 63224.9 | 0.970111 | 0 | TRUE | 0.9627165 | TRUE | 297.7979 | 523.636 | tematdb | v1.1.0 | tematdb_v1.1.0_TEPatTsOfAlphas_convertedOn_20230810_204741__range_1_to_424 | 45148.8675 | TRUE | piecewise_liniear | constant
46 | 447.85 | -0.000198226 | 1.651335e-05 | 1.215172 | 60557.07 | 0.8769626 | 0 | TRUE | 0.8860233 | TRUE | 297.7979 | 523.636 | tematdb | v1.1.0 | tematdb_v1.1.0_TEPatTsOfAlphas_convertedOn_20230810_204741__range_1_to_424 | 45148.8675 | TRUE | piecewise_liniear | constant
46 | 472.339 | -0.00018979 | 1.734707e-05 | 1.297214 | 57646.63 | 0.7560714 | 0 | TRUE | 0.7656178 | TRUE | 297.7979 | 523.636 | tematdb | v1.1.0 | tematdb_v1.1.0_TEPatTsOfAlphas_convertedOn_20230810_204741__range_1_to_424 | 45148.8675 | TRUE | piecewise_liniear | constant
46 | 495.654 | -0.000180317 | 1.764946e-05 | 1.376911 | 56658.96 | 0.6631546 | 0 | TRUE | 0.6827591 | TRUE | 297.7979 | 523.636 | tematdb | v1.1.0 | tematdb_v1.1.0_TEPatTsOfAlphas_convertedOn_20230810_204741__range_1_to_424 | 45148.8675 | TRUE | piecewise_liniear | constant
46 | 523.636 | -0.000169784 | 1.7674e-05 | 1.497459 | 56580.3 | 0.5703395 | 0 | TRUE | 0.5793079 | TRUE | 297.7979 | 523.636 | tematdb | v1.1.0 | tematdb_v1.1.0_TEPatTsOfAlphas_convertedOn_20230810_204741__range_1_to_424 | 45148.8675 | TRUE | piecewise_liniear | constant
47 | 322.413 | -0.000131819 | 6.290099e-06 | 1.19082 | 158980 | 0.7479369 | 0 | FALSE | 0.752262 | TRUE | 323.692 | 522.868 | tematdb | v1.1.0 | tematdb_v1.1.0_TEPatTsOfAlphas_convertedOn_20230810_204741__range_1_to_424 | 45148.8675 | TRUE | piecewise_liniear | constant
47 | 372.554 | -0.000138467 | 7.382606e-06 | 1.146913 | 135453.5 | 0.8436098 | 0 | TRUE | 0.844578 | TRUE | 323.692 | 522.868 | tematdb | v1.1.0 | tematdb_v1.1.0_TEPatTsOfAlphas_convertedOn_20230810_204741__range_1_to_424 | 45148.8675 | TRUE | piecewise_liniear | constant
47 | 423.812 | -0.000145951 | 8.690058e-06 | 1.159762 | 115074 | 0.8957687 | 0 | TRUE | 0.8920894 | TRUE | 323.692 | 522.868 | tematdb | v1.1.0 | tematdb_v1.1.0_TEPatTsOfAlphas_convertedOn_20230810_204741__range_1_to_424 | 45148.8675 | TRUE | piecewise_liniear | constant
47 | 472.829 | -0.000150366 | 9.982854e-06 | 1.242277 | 100171.8 | 0.8620458 | 0 | TRUE | 0.8579377 | TRUE | 323.692 | 522.868 | tematdb | v1.1.0 | tematdb_v1.1.0_TEPatTsOfAlphas_convertedOn_20230810_204741__range_1_to_424 | 45148.8675 | TRUE | piecewise_liniear | constant
47 | 523.485 | -0.000147516 | 1.118389e-05 | 1.400518 | 89414.3 | 0.7272785 | 0 | FALSE | 0.7190049 | TRUE | 323.692 | 522.868 | tematdb | v1.1.0 | tematdb_v1.1.0_TEPatTsOfAlphas_convertedOn_20230810_204741__range_1_to_424 | 45148.8675 | TRUE | piecewise_liniear | constant
48 | 322.608 | -0.000163011 | 1.873183e-05 | 0.9210515 | 53385.06 | 0.4968723 | 0 | TRUE | 0.503185 | FALSE | 322.608 | 523.132 | tematdb | v1.1.0 | tematdb_v1.1.0_TEPatTsOfAlphas_convertedOn_20230810_204741__range_1_to_424 | 45148.8675 | TRUE | piecewise_liniear | constant
48 | 372.739 | -0.000169885 | 2.091283e-05 | 0.928704 | 47817.54 | 0.5538917 | 0 | TRUE | 0.5491877 | TRUE | 322.608 | 523.132 | tematdb | v1.1.0 | tematdb_v1.1.0_TEPatTsOfAlphas_convertedOn_20230810_204741__range_1_to_424 | 45148.8675 | TRUE | piecewise_liniear | constant
48 | 422.87 | -0.000176105 | 2.285293e-05 | 0.9518111 | 43758.06 | 0.602917 | 0 | TRUE | 0.5970766748 | TRUE | 322.608 | 523.132 | tematdb | v1.1.0 | tematdb_v1.1.0_TEPatTsOfAlphas_convertedOn_20230810_204741__range_1_to_424 | 45148.8675 | TRUE | piecewise_liniear | constant
48 | 473.329 | -0.000177741 | 2.425179e-05 | 1.045108 | 41234.07 | 0.5899747 | 0 | TRUE | 0.5901922 | TRUE | 322.608 | 523.132 | tematdb | v1.1.0 | tematdb_v1.1.0_TEPatTsOfAlphas_convertedOn_20230810_204741__range_1_to_424 | 45148.8675 | TRUE | piecewise_liniear | constant
48 | 523.132 | -0.000172177 | 2.478491e-05 | 1.185753 | 40347.12 | 0.5276911 | 0 | TRUE | 0.519108 | FALSE | 322.608 | 523.132 | tematdb | v1.1.0 | tematdb_v1.1.0_TEPatTsOfAlphas_convertedOn_20230810_204741__range_1_to_424 | 45148.8675 | TRUE | piecewise_liniear | constant
49 | 322.75 | -0.000131039 | 5.420806e-06 | 1.116579 | 184474.4 | 0.9156177 | 0 | TRUE | 0.9282495 | TRUE | 322.75 | 522.767 | tematdb | v1.1.0 | tematdb_v1.1.0_TEPatTsOfAlphas_convertedOn_20230810_204741__range_1_to_424 | 45148.8675 | TRUE | piecewise_liniear | constant
49 | 372.759 | -0.000138094 | 6.250862e-06 | 1.074217 | 159977.9 | 1.058633 | 0 | TRUE | 1.057507 | TRUE | 322.75 | 522.767 | tematdb | v1.1.0 | tematdb_v1.1.0_TEPatTsOfAlphas_convertedOn_20230810_204741__range_1_to_424 | 45148.8675 | TRUE | piecewise_liniear | constant
49 | 423.093 | -0.000146767 | 7.391023e-06 | 1.089808 | 135299.3 | 1.131457 | 0 | TRUE | 1.133152 | TRUE | 322.75 | 522.767 | tematdb | v1.1.0 | tematdb_v1.1.0_TEPatTsOfAlphas_convertedOn_20230810_204741__range_1_to_424 | 45148.8675 | TRUE | piecewise_liniear | constant
49 | 473.101 | -0.000153175 | 8.438328e-06 | 1.119112 | 118506.9 | 1.175438 | 0 | TRUE | 1.136347 | TRUE | 322.75 | 522.767 | tematdb | v1.1.0 | tematdb_v1.1.0_TEPatTsOfAlphas_convertedOn_20230810_204741__range_1_to_424 | 45148.8675 | TRUE | piecewise_liniear | constant
49 | 523.099 | -0.000151492 | 9.609755e-06 | 1.27333 | 104060.9 | 0.9810926 | 0 | FALSE | 0.9635225 | TRUE | 322.75 | 522.767 | tematdb | v1.1.0 | tematdb_v1.1.0_TEPatTsOfAlphas_convertedOn_20230810_204741__range_1_to_424 | 45148.8675 | TRUE | piecewise_liniear | constant
51 | 322.861 | -0.000130996 | 6.229616e-06 | 1.199058 | 160523.5 | 0.741703 | 0 | TRUE | 0.7564886 | TRUE | 322.861 | 522.345 | tematdb | v1.1.0 | tematdb_v1.1.0_TEPatTsOfAlphas_convertedOn_20230810_204741__range_1_to_424 | 45148.8675 | TRUE | piecewise_liniear | constant
51 | 373.009 | -0.000138376 | 7.251006e-06 | 1.16045 | 137911.9 | 0.848821 | 0 | TRUE | 0.8486422 | TRUE | 322.861 | 522.345 | tematdb | v1.1.0 | tematdb_v1.1.0_TEPatTsOfAlphas_convertedOn_20230810_204741__range_1_to_424 | 45148.8675 | TRUE | piecewise_liniear | constant
51 | 422.419 | -0.000146218 | 8.643186e-06 | 1.168063 | 115698.1 | 0.8945511 | 0 | TRUE | 0.9013201 | TRUE | 322.861 | 522.345 | tematdb | v1.1.0 | tematdb_v1.1.0_TEPatTsOfAlphas_convertedOn_20230810_204741__range_1_to_424 | 45148.8675 | TRUE | piecewise_liniear | constant
51 | 472.566 | -0.000150369 | 9.711391e-06 | 1.247603 | 102971.9 | 0.8819039 | 0 | TRUE | 0.8590077 | TRUE | 322.861 | 522.345 | tematdb | v1.1.0 | tematdb_v1.1.0_TEPatTsOfAlphas_convertedOn_20230810_204741__range_1_to_424 | 45148.8675 | TRUE | piecewise_liniear | constant
51 | 522.345 | -0.000148063 | 1.096341e-05 | 1.397445 | 91212.52 | 0.7474295 | 0 | TRUE | 0.7211231 | TRUE | 322.861 | 522.345 | tematdb | v1.1.0 | tematdb_v1.1.0_TEPatTsOfAlphas_convertedOn_20230810_204741__range_1_to_424 | 45148.8675 | TRUE | piecewise_liniear | constant
52 | 303.0092 | -0.000139012 | 1.448438e-05 | 1.08715 | 69039.89 | 0.3718528 | 0 | FALSE | 0.3717095 | TRUE | 303.1442 | 422.846 | tematdb | v1.1.0 | tematdb_v1.1.0_TEPatTsOfAlphas_convertedOn_20230810_204741__range_1_to_424 | 45148.8675 | TRUE | piecewise_liniear | constant
52 | 323.3847 | -0.000144644 | 1.503093e-05 | 1.101291 | 66529.5 | 0.4087264 | 0 | TRUE | 0.4070196 | TRUE | 303.1442 | 422.846 | tematdb | v1.1.0 | tematdb_v1.1.0_TEPatTsOfAlphas_convertedOn_20230810_204741__range_1_to_424 | 45148.8675 | TRUE | piecewise_liniear | constant
52 | 347.704 | -0.000147411 | 1.542263e-05 | 1.11234 | 64839.77 | 0.4404264 | 0 | TRUE | 0.4395132 | TRUE | 303.1442 | 422.846 | tematdb | v1.1.0 | tematdb_v1.1.0_TEPatTsOfAlphas_convertedOn_20230810_204741__range_1_to_424 | 45148.8675 | TRUE | piecewise_liniear | constant
52 | 373.1187 | -0.000147609 | 1.570954e-05 | 1.143894 | 63655.59 | 0.4524008 | 0 | TRUE | 0.452616 | TRUE | 303.1442 | 422.846 | tematdb | v1.1.0 | tematdb_v1.1.0_TEPatTsOfAlphas_convertedOn_20230810_204741__range_1_to_424 | 45148.8675 | TRUE | piecewise_liniear | constant
52 | 398.314 | -0.000146621 | 1.599708e-05 | 1.198887 | 62511.42 | 0.4464768 | 0 | TRUE | 0.4458284 | TRUE | 303.1442 | 422.846 | tematdb | v1.1.0 | tematdb_v1.1.0_TEPatTsOfAlphas_convertedOn_20230810_204741__range_1_to_424 | 45148.8675 | TRUE | piecewise_liniear | constant
52 | 423.072 | -0.000144842 | 1.617008e-05 | 1.2547525 | 61842.6 | 0.4374546 | 0 | FALSE | 0.438224 | FALSE | 303.1442 | 422.846 | tematdb | v1.1.0 | tematdb_v1.1.0_TEPatTsOfAlphas_convertedOn_20230810_204741__range_1_to_424 | 45148.8675 | TRUE | piecewise_liniear | constant
53 | 307.075 | -0.000186524 | 1.13092e-05 | 1.178758 | 88423.58 | 0.8014151 | 0 | FALSE | 0.7518913 | TRUE | 307.27 | 525.887 | tematdb | v1.1.0 | tematdb_v1.1.0_TEPatTsOfAlphas_convertedOn_20230810_204741__range_1_to_424 | 45148.8675 | TRUE | piecewise_liniear | constant
53 | 325.039 | -0.000187604 | 1.193315e-05 | 1.16879 | 83800.15 | 0.8202153 | 0 | TRUE | 0.7806659 | TRUE | 307.27 | 525.887 | tematdb | v1.1.0 | tematdb_v1.1.0_TEPatTsOfAlphas_convertedOn_20230810_204741__range_1_to_424 | 45148.8675 | TRUE | piecewise_liniear | constant
53 | 350.029 | -0.000189739 | 1.275074e-05 | 1.140411 | 78426.81 | 0.8666035 | 0 | TRUE | 0.8466457 | TRUE | 307.27 | 525.887 | tematdb | v1.1.0 | tematdb_v1.1.0_TEPatTsOfAlphas_convertedOn_20230810_204741__range_1_to_424 | 45148.8675 | TRUE | piecewise_liniear | constant
53 | 375.019 | -0.000191874 | 1.345339e-05 | 1.144838 | 74330.73 | 0.8964167 | 0 | TRUE | 0.869643 | TRUE | 307.27 | 525.887 | tematdb | v1.1.0 | tematdb_v1.1.0_TEPatTsOfAlphas_convertedOn_20230810_204741__range_1_to_424 | 45148.8675 | TRUE | piecewise_liniear | constant
53 | 400.021 | -0.000191406 | 1.398121e-05 | 1.158608 | 71524.58 | 0.9047168 | 0 | TRUE | 0.869643 | TRUE | 307.27 | 525.887 | tematdb | v1.1.0 | tematdb_v1.1.0_TEPatTsOfAlphas_convertedOn_20230810_204741__range_1_to_424 | 45148.8675 | TRUE | piecewise_liniear | constant
53 | 425.807 | -0.000190418 | 1.457582e-05 | 1.176698 | 68606.76 | 0.900183 | 0 | TRUE | 0.8672281 | TRUE | 307.27 | 525.887 | tematdb | v1.1.0 | tematdb_v1.1.0_TEPatTsOfAlphas_convertedOn_20230810_204741__range_1_to_424 | 45148.8675 | TRUE | piecewise_liniear | constant
53 | 450.829 | -0.000185782 | 1.485972e-05 | 1.20738 | 67296.01 | 0.86729 | 0 | TRUE | 0.8297463 | TRUE | 307.27 | 525.887 | tematdb | v1.1.0 | tematdb_v1.1.0_TEPatTsOfAlphas_convertedOn_20230810_204741__range_1_to_424 | 45148.8675 | TRUE | piecewise_liniear | constant
53 | 475.853 | -0.000180626 | 1.512076e-05 | 1.245838 | 66134.25 | 0.8241346 | 0 | TRUE | 0.8001878 | TRUE | 307.27 | 525.887 | tematdb | v1.1.0 | tematdb_v1.1.0_TEPatTsOfAlphas_convertedOn_20230810_204741__range_1_to_424 | 45148.8675 | TRUE | piecewise_liniear | constant
53 | 502.442 | -0.000174952 | 1.529446e-05 | 1.317608 | 65383.14 | 0.7631383 | 0 | TRUE | 0.7288944 | TRUE | 307.27 | 525.887 | tematdb | v1.1.0 | tematdb_v1.1.0_TEPatTsOfAlphas_convertedOn_20230810_204741__range_1_to_424 | 45148.8675 | TRUE | piecewise_liniear | constant
53 | 527.473 | -0.000168234 | 1.551044e-05 | 1.37145 | 64472.71 | 0.7018167 | 0 | FALSE | 0.680357 | FALSE | 307.27 | 525.887 | tematdb | v1.1.0 | tematdb_v1.1.0_TEPatTsOfAlphas_convertedOn_20230810_204741__range_1_to_424 | 45148.8675 | TRUE | piecewise_liniear | constant
54 | 305.252 | -0.000203629 | 4.009253e-05 | 0.6716607 | 24942.3 | 0.4700286 | 0 | FALSE | 0.475627 | TRUE | 305.393 | 479.341 | tematdb | v1.1.0 | tematdb_v1.1.0_TEPatTsOfAlphas_convertedOn_20230810_204741__range_1_to_424 | 45148.8675 | TRUE | piecewise_liniear | constant
54 | 320.49 | -0.000211313 | 4.010592e-05 | 0.6640215 | 24933.97 | 0.5373735 | 0 | TRUE | 0.539276 | TRUE | 305.393 | 479.341 | tematdb | v1.1.0 | tematdb_v1.1.0_TEPatTsOfAlphas_convertedOn_20230810_204741__range_1_to_424 | 45148.8675 | TRUE | piecewise_liniear | constant
54 | 360.413 | -0.000215066 | 3.995707e-05 | 0.6746739 | 25026.86 | 0.6183814 | 0 | TRUE | 0.6237102 | TRUE | 305.393 | 479.341 | tematdb | v1.1.0 | tematdb_v1.1.0_TEPatTsOfAlphas_convertedOn_20230810_204741__range_1_to_424 | 45148.8675 | TRUE | piecewise_liniear | constant
54 | 400.744 | -0.000216059 | 3.965327e-05 | 0.6948608 | 25218.6 | 0.6789456 | 0 | TRUE | 0.6866067 | TRUE | 305.393 | 479.341 | tematdb | v1.1.0 | tematdb_v1.1.0_TEPatTsOfAlphas_convertedOn_20230810_204741__range_1_to_424 | 45148.8675 | TRUE | piecewise_liniear | constant
54 | 440.25 | -0.00021595 | 3.986052e-05 | 0.7335658 | 25087.48 | 0.7021401 | 0 | TRUE | 0.7009722 | TRUE | 305.393 | 479.341 | tematdb | v1.1.0 | tematdb_v1.1.0_TEPatTsOfAlphas_convertedOn_20230810_204741__range_1_to_424 | 45148.8675 | TRUE | piecewise_liniear | constant
54 | 479.341 | -0.000213634 | 4.006599e-05 | 0.7769122 | 24958.82 | 0.7028093 | 0 | TRUE | 0.7058356 | TRUE | 305.393 | 479.341 | tematdb | v1.1.0 | tematdb_v1.1.0_TEPatTsOfAlphas_convertedOn_20230810_204741__range_1_to_424 | 45148.8675 | TRUE | piecewise_liniear | constant
55 | 301.719 | 0.000197665 | 1.011029e-05 | 1.08455 | 98909.1 | 1.0751 | 0 | FALSE | 1.08904 | FALSE | 302.305 | 483.954 | tematdb | v1.1.0 | tematdb_v1.1.0_TEPatTsOfAlphas_convertedOn_20230810_204741__range_1_to_424 | 45148.8675 | TRUE | piecewise_liniear | constant
55 | 321.776 | 0.000199725 | 1.12659e-05 | 1.04367 | 88763.46 | 1.091666 | 0 | TRUE | 1.09711 | TRUE | 302.305 | 483.954 | tematdb | v1.1.0 | tematdb_v1.1.0_TEPatTsOfAlphas_convertedOn_20230810_204741__range_1_to_424 | 45148.8675 | TRUE | piecewise_liniear | constant
55 | 363.037 | 0.000203434 | 1.354377e-05 | 1.020881 | 73834.67 | 1.086634 | 0 | TRUE | 1.082791 | TRUE | 302.305 | 483.954 | tematdb | v1.1.0 | tematdb_v1.1.0_TEPatTsOfAlphas_convertedOn_20230810_204741__range_1_to_424 | 45148.8675 | TRUE | piecewise_liniear | constant
55 | 404.298 | 0.000202198 | 1.599304e-05 | 1.045571 | 62527.2 | 0.9884862 | 0 | TRUE | 0.9837844 | TRUE | 302.305 | 483.954 | tematdb | v1.1.0 | tematdb_v1.1.0_TEPatTsOfAlphas_convertedOn_20230810_204741__range_1_to_424 | 45148.8675 | TRUE | piecewise_liniear | constant
55 | 445.559 | 0.000193956 | 1.827261e-05 | 1.124307 | 54726.73 | 0.8158802 | 0 | TRUE | 0.8271661 | TRUE | 302.305 | 483.954 | tematdb | v1.1.0 | tematdb_v1.1.0_TEPatTsOfAlphas_convertedOn_20230810_204741__range_1_to_424 | 45148.8675 | TRUE | piecewise_liniear | constant
55 | 483.954 | 0.000169643 | 2.001073e-05 | 1.246722501 | 49973.2 | 0.5582687 | 0 | TRUE | 0.5805186 | TRUE | 302.305 | 483.954 | tematdb | v1.1.0 | tematdb_v1.1.0_TEPatTsOfAlphas_convertedOn_20230810_204741__range_1_to_424 | 45148.8675 | TRUE | piecewise_liniear | constant
56 | 83.8707 | -0.000113981 | 2.6312e-06 | 3.083757 | 380054.7 | 0.1342892 | 0 | FALSE | 0.1396918 | TRUE | 84.0906 | 324.735 | tematdb | v1.1.0 | tematdb_v1.1.0_TEPatTsOfAlphas_convertedOn_20230810_204741__range_1_to_424 | 45148.8675 | TRUE | piecewise_liniear | constant
56 | 99.3398 | -0.00012854 | 3.259254e-06 | 2.700265 | 306818.7 | 0.1864985 | 0 | TRUE | 0.1828679 | TRUE | 84.0906 | 324.735 | tematdb | v1.1.0 | tematdb_v1.1.0_TEPatTsOfAlphas_convertedOn_20230810_204741__range_1_to_424 | 45148.8675 | TRUE | piecewise_liniear | constant
56 | 122.132 | -0.000147454 | 4.138151e-06 | 2.367109 | 241653.8 | 0.2710928 | 0 | TRUE | 0.2733816 | TRUE | 84.0906 | 324.735 | tematdb | v1.1.0 | tematdb_v1.1.0_TEPatTsOfAlphas_convertedOn_20230810_204741__range_1_to_424 | 45148.8675 | TRUE | piecewise_liniear | constant
56 | 140.858 | -0.000164924 | 5.03421e-06 | 2.139013 | 198640.9 | 0.3557987 | 0 | TRUE | 0.3477492 | TRUE | 84.0906 | 324.735 | tematdb | v1.1.0 | tematdb_v1.1.0_TEPatTsOfAlphas_convertedOn_20230810_204741__range_1_to_424 | 45148.8675 | TRUE | piecewise_liniear | constant
56 | 162.831 | -0.000179451 | 6.155409e-06 | 2.000451 | 162458.7 | 0.4258375 | 0 | TRUE | 0.4285757 | TRUE | 84.0906 | 324.735 | tematdb | v1.1.0 | tematdb_v1.1.0_TEPatTsOfAlphas_convertedOn_20230810_204741__range_1_to_424 | 45148.8675 | TRUE | piecewise_liniear | constant
56 | 189.693 | -0.000201272 | 7.401319e-06 | 1.836844 | 135111 | 0.5652447 | 0 | TRUE | 0.5506971 | TRUE | 84.0906 | 324.735 | tematdb | v1.1.0 | tematdb_v1.1.0_TEPatTsOfAlphas_convertedOn_20230810_204741__range_1_to_424 | 45148.8675 | TRUE | piecewise_liniear | constant
56 | 219.798 | -0.000217223 | 8.999876e-06 | 1.675811 | 111112.6 | 0.6876599 | 0 | TRUE | 0.6833681 | TRUE | 84.0906 | 324.735 | tematdb | v1.1.0 | tematdb_v1.1.0_TEPatTsOfAlphas_convertedOn_20230810_204741__range_1_to_424 | 45148.8675 | TRUE | piecewise_liniear | constant
56 | 239.333 | -0.000231762 | 1.018016e-05 | 1.64071 | 98230.28 | 0.7696631 | 0 | TRUE | 0.7709268 | TRUE | 84.0906 | 324.735 | tematdb | v1.1.0 | tematdb_v1.1.0_TEPatTsOfAlphas_convertedOn_20230810_204741__range_1_to_424 | 45148.8675 | TRUE | piecewise_liniear | constant
56 | 269.433 | -0.000244786 | 1.203575e-05 | 1.549231032 | 83085.8 | 0.8658338 | 0 | TRUE | 0.8468667 | TRUE | 84.0906 | 324.735 | tematdb | v1.1.0 | tematdb_v1.1.0_TEPatTsOfAlphas_convertedOn_20230810_204741__range_1_to_424 | 45148.8675 | TRUE | piecewise_liniear | constant
56 | 298.713 | -0.00025196 | 1.354357e-05 | 1.467779 | 73835.78 | 0.9539455 | 0 | TRUE | 0.9068634 | TRUE | 84.0906 | 324.735 | tematdb | v1.1.0 | tematdb_v1.1.0_TEPatTsOfAlphas_convertedOn_20230810_204741__range_1_to_424 | 45148.8675 | TRUE | piecewise_liniear | constant
56 | 324.735 | -0.000256224 | 1.495512e-05 | 1.488153 | 66866.72 | 0.9579241 | 0 | TRUE | 0.9599533 | TRUE | 84.0906 | 324.735 | tematdb | v1.1.0 | tematdb_v1.1.0_TEPatTsOfAlphas_convertedOn_20230810_204741__range_1_to_424 | 45148.8675 | TRUE | piecewise_liniear | constant
57 | 82.6087 | 5.19062e-05 | 1.22224e-06 | 3 | 818169.9 | 0.0606997 | 0 | FALSE | 0.0652174 | FALSE | 84.0541 | 337.772 | tematdb | v1.1.0 | tematdb_v1.1.0_TEPatTsOfAlphas_convertedOn_20230810_204741__range_1_to_424 | 45148.8675 | TRUE | piecewise_liniear | constant
57 | 99.7283 | 5.92375e-05 | 1.472723e-06 | 2.764743 | 679014.3 | 0.08594805 | 0 | TRUE | 0.08656145 | TRUE | 84.0541 | 337.772 | tematdb | v1.1.0 | tematdb_v1.1.0_TEPatTsOfAlphas_convertedOn_20230810_204741__range_1_to_424 | 45148.8675 | TRUE | piecewise_liniear | constant
57 | 120.924 | 7.39003e-05 | 1.818028e-06 | 2.408048 | 550046.6 | 0.1508479 | 0 | TRUE | 0.1413931 | TRUE | 84.0541 | 337.772 | tematdb | v1.1.0 | tematdb_v1.1.0_TEPatTsOfAlphas_convertedOn_20230810_204741__range_1_to_424 | 45148.8675 | TRUE | piecewise_liniear | constant
57 | 141.304 | 8.56305e-05 | 2.259987e-06 | 2.245813 | 442480.4 | 0.2041418 | 0 | TRUE | 0.1983677 | TRUE | 84.0541 | 337.772 | tematdb | v1.1.0 | tematdb_v1.1.0_TEPatTsOfAlphas_convertedOn_20230810_204741__range_1_to_424 | 45148.8675 | TRUE | piecewise_liniear | constant
57 | 159.239 | 9.73607e-05 | 2.740348e-06 | 2.11358 | 364917.2 | 0.2606108 | 0 | TRUE | 0.26413 | TRUE | 84.0541 | 337.772 | tematdb | v1.1.0 | tematdb_v1.1.0_TEPatTsOfAlphas_convertedOn_20230810_204741__range_1_to_424 | 45148.8675 | TRUE | piecewise_liniear | constant
57 | 190.217 | 0.00012522 | 3.705343e-06 | 1.922547 | 269880.5 | 0.4186888 | 0 | TRUE | 0.4039266 | TRUE | 84.0541 | 337.772 | tematdb | v1.1.0 | tematdb_v1.1.0_TEPatTsOfAlphas_convertedOn_20230810_204741__range_1_to_424 | 45148.8675 | TRUE | piecewise_liniear | constant
57 | 217.12 | 0.000145748 | 4.749952e-06 | 1.77479 | 210528.4 | 0.5471026 | 0 | TRUE | 0.551087 | TRUE | 84.0541 | 337.772 | tematdb | v1.1.0 | tematdb_v1.1.0_TEPatTsOfAlphas_convertedOn_20230810_204741__range_1_to_424 | 45148.8675 | TRUE | piecewise_liniear | constant
57 | 222.011 | 0.000150147 | 4.946927e-06 | 1.743069 | 202145.7 | 0.5804405 | 0 | TRUE | 0.5562788 | TRUE | 84.0541 | 337.772 | tematdb | v1.1.0 | tematdb_v1.1.0_TEPatTsOfAlphas_convertedOn_20230810_204741__range_1_to_424 | 45148.8675 | TRUE | piecewise_liniear | constant
57 | 242.391 | 0.000167742 | 6.017223e-06 | 1.642871 | 166189.6 | 0.6899229 | 0 | TRUE | 0.6861058 | TRUE | 84.0541 | 337.772 | tematdb | v1.1.0 | tematdb_v1.1.0_TEPatTsOfAlphas_convertedOn_20230810_204741__range_1_to_424 | 45148.8675 | TRUE | piecewise_liniear | constant
57 | 267.663 | 0.000183871 | 7.13483e-06 | 1.474093 | 140157.5 | 0.8604115 | 0 | TRUE | 0.8306146 | TRUE | 84.0541 | 337.772 | tematdb | v1.1.0 | tematdb_v1.1.0_TEPatTsOfAlphas_convertedOn_20230810_204741__range_1_to_424 | 45148.8675 | TRUE | piecewise_liniear | constant
57 | 294.565 | 0.000195601 | 8.520138e-06 | 1.38983 | 117369 | 0.9517329 | 0 | TRUE | 0.9232797 | TRUE | 84.0541 | 337.772 | tematdb | v1.1.0 | tematdb_v1.1.0_TEPatTsOfAlphas_convertedOn_20230810_204741__range_1_to_424 | 45148.8675 | TRUE | piecewise_liniear | constant
57 | 297.011 | 0.000197067 | 8.646094e-06 | 1.366834 | 115659.2 | 0.9760329 | 0 | TRUE | 0.9543534 | TRUE | 84.0541 | 337.772 | tematdb | v1.1.0 | tematdb_v1.1.0_TEPatTsOfAlphas_convertedOn_20230810_204741__range_1_to_424 | 45148.8675 | TRUE | piecewise_liniear | constant
57 | 337.772 | 0.000216129 | 1.13001e-05 | 1.333367 | 88494.81 | 1.047172 | 0 | TRUE | 1.028001 | TRUE | 84.0541 | 337.772 | tematdb | v1.1.0 | tematdb_v1.1.0_TEPatTsOfAlphas_convertedOn_20230810_204741__range_1_to_424 | 45148.8675 | TRUE | piecewise_liniear | constant
59 | 14.83357 | -1.080139e-05 | 7.233595e-07 | 4.379562 | 1382438.5 | 0.0005462866 | 0 | FALSE | 0.00428266 | FALSE | 22.31163 | 466.4986 | tematdb | v1.1.0 | tematdb_v1.1.0_TEPatTsOfAlphas_convertedOn_20230810_204741__range_1_to_424 | 45148.8675 | TRUE | piecewise_liniear | constant
59 | 27.13459 | -1.811847e-05 | 7.88202e-07 | 4.066197 | 1268710.3 | 0.002779331 | 0 | TRUE | 0.007171309 | TRUE | 22.31163 | 466.4986 | tematdb | v1.1.0 | tematdb_v1.1.0_TEPatTsOfAlphas_convertedOn_20230810_204741__range_1_to_424 | 45148.8675 | TRUE | piecewise_liniear | constant
59 | 37.62663 | -2.456446e-05 | 9.329748e-07 | 3.38449 | 1071840.3 | 0.007190292 | 0 | TRUE | 0.01246721 | TRUE | 22.31163 | 466.4986 | tematdb | v1.1.0 | tematdb_v1.1.0_TEPatTsOfAlphas_convertedOn_20230810_204741__range_1_to_424 | 45148.8675 | TRUE | piecewise_liniear | constant
59 | 49.92764 | -3.240418e-05 | 1.14473e-06 | 3.225863 | 873568.6 | 0.01419692 | 0 | TRUE | 0.02035941 | TRUE | 22.31163 | 466.4986 | tematdb | v1.1.0 | tematdb_v1.1.0_TEPatTsOfAlphas_convertedOn_20230810_204741__range_1_to_424 | 45148.8675 | TRUE | piecewise_liniear | constant
59 | 62.59045 | -3.919861e-05 | 1.383022e-06 | 3.092685 | 723054.1 | 0.02248456 | 0 | TRUE | 0.02636127 | TRUE | 22.31163 | 466.4986 | tematdb | v1.1.0 | tematdb_v1.1.0_TEPatTsOfAlphas_convertedOn_20230810_204741__range_1_to_424 | 45148.8675 | TRUE | piecewise_liniear | constant
59 | 73.08249 | -4.599303e-05 | 1.57934e-06 | 2.986104 | 633175.8 | 0.03278059 | 0 | TRUE | 0.0401777 | TRUE | 22.31163 | 466.4986 | tematdb | v1.1.0 | tematdb_v1.1.0_TEPatTsOfAlphas_convertedOn_20230810_204741__range_1_to_424 | 45148.8675 | TRUE | piecewise_liniear | constant
59 | 87.55427 | -5.365854e-05 | 1.837256e-06 | 2.855622 | 544289.8 | 0.04804902 | 0 | TRUE | 0.06064401 | TRUE | 22.31163 | 466.4986 | tematdb | v1.1.0 | tematdb_v1.1.0_TEPatTsOfAlphas_convertedOn_20230810_204741__range_1_to_424 | 45148.8675 | TRUE | piecewise_liniear | constant
59 | 101.6643 | -6.167247e-05 | 2.110317e-06 | 2.723311 | 473862.5 | 0.06728312 | 0 | TRUE | 0.08028013 | TRUE | 22.31163 | 466.4986 | tematdb | v1.1.0 | tematdb_v1.1.0_TEPatTsOfAlphas_convertedOn_20230810_204741__range_1_to_424 | 45148.8675 | TRUE | piecewise_liniear | constant
59 | 116.136 | -6.881533e-05 | 2.418607e-06 | 2.57088 | 413461.1 | 0.08844847 | 0 | TRUE | 0.1040751 | TRUE | 22.31163 | 466.4986 | tematdb | v1.1.0 | tematdb_v1.1.0_TEPatTsOfAlphas_convertedOn_20230810_204741__range_1_to_424 | 45148.8675 | TRUE | piecewise_liniear | constant
59 | 133.5022 | -7.857143e-05 | 2.772002e-06 | 2.47775 | 360750.1 | 0.1199959 | 0 | TRUE | 0.130253 | TRUE | 22.31163 | 466.4986 | tematdb | v1.1.0 | tematdb_v1.1.0_TEPatTsOfAlphas_convertedOn_20230810_204741__range_1_to_424 | 45148.8675 | TRUE | piecewise_liniear | constant
59 | 151.2301 | -8.745645e-05 | 3.125617e-06 | 2.362906 | 319936.8 | 0.1566173 | 0 | TRUE | 0.1751977 | TRUE | 22.31163 | 466.4986 | tematdb | v1.1.0 | tematdb_v1.1.0_TEPatTsOfAlphas_convertedOn_20230810_204741__range_1_to_424 | 45148.8675 | TRUE | piecewise_liniear | constant
59 | 165.3401 | -9.407666e-05 | 3.404947e-06 | 2.287271 | 293690.4 | 0.1878944 | 0 | TRUE | 0.2057642 | TRUE | 22.31163 | 466.4986 | tematdb | v1.1.0 | tematdb_v1.1.0_TEPatTsOfAlphas_convertedOn_20230810_204741__range_1_to_424 | 45148.8675 | TRUE | piecewise_liniear | constant
59 | 179.8119 | -0.0001005226 | 3.722355e-06 | 2.203197 | 268647.2 | 0.2215517 | 0 | TRUE | 0.2389534 | TRUE | 22.31163 | 466.4986 | tematdb | v1.1.0 | tematdb_v1.1.0_TEPatTsOfAlphas_convertedOn_20230810_204741__range_1_to_424 | 45148.8675 | TRUE | piecewise_liniear | constant
59 | 194.2836 | -0.0001073171 | 4.064899e-06 | 2.127643 | 246008.5 | 0.2587172 | 0 | TRUE | 0.2800707 | TRUE | 22.31163 | 466.4986 | tematdb | v1.1.0 | tematdb_v1.1.0_TEPatTsOfAlphas_convertedOn_20230810_204741__range_1_to_424 | 45148.8675 | TRUE | piecewise_liniear | constant
59 | 210.2026 | -0.0001135889 | 4.446793e-06 | 2.051877 | 224881.1 | 0.2972427 | 0 | TRUE | 0.3275177 | TRUE | 22.31163 | 466.4986 | tematdb | v1.1.0 | tematdb_v1.1.0_TEPatTsOfAlphas_convertedOn_20230810_204741__range_1_to_424 | 45148.8675 | TRUE | piecewise_liniear | constant
59 | 223.2272 | -0.0001174216 | 4.718136e-06 | 1.974023 | 211948.1 | 0.3304612 | 0 | TRUE | 0.3665513 | TRUE | 22.31163 | 466.4986 | tematdb | v1.1.0 | tematdb_v1.1.0_TEPatTsOfAlphas_convertedOn_20230810_204741__range_1_to_424 | 45148.8675 | TRUE | piecewise_liniear | constant
59 | 236.2518 | -0.0001212544 | 5.010805e-06 | 1.918344 | 199568.7 | 0.3613565 | 0 | TRUE | 0.4045372 | TRUE | 22.31163 | 466.4986 | tematdb | v1.1.0 | tematdb_v1.1.0_TEPatTsOfAlphas_convertedOn_20230810_204741__range_1_to_424 | 45148.8675 | TRUE | piecewise_liniear | constant
59 | 249.2764 | -0.0001240418 | 5.330277e-06 | 1.876942 | 187607.5 | 0.3833688 | 0 | TRUE | 0.4465755 | TRUE | 22.31163 | 466.4986 | tematdb | v1.1.0 | tematdb_v1.1.0_TEPatTsOfAlphas_convertedOn_20230810_204741__range_1_to_424 | 45148.8675 | TRUE | piecewise_liniear | constant
59 | 262.301 | -0.0001277003 | 5.612143e-06 | 1.813546 | 178185.1 | 0.4202684 | 0 | TRUE | 0.4816955 | TRUE | 22.31163 | 466.4986 | tematdb | v1.1.0 | tematdb_v1.1.0_TEPatTsOfAlphas_convertedOn_20230810_204741__range_1_to_424 | 45148.8675 | TRUE | piecewise_liniear | constant
59 | 275.3256 | -0.0001317073 | 5.941036e-06 | 1.739854 | 168320.8 | 0.4620528 | 0 | TRUE | 0.5332378 | TRUE | 22.31163 | 466.4986 | tematdb | v1.1.0 | tematdb_v1.1.0_TEPatTsOfAlphas_convertedOn_20230810_204741__range_1_to_424 | 45148.8675 | TRUE | piecewise_liniear | constant
59 | 289.7974 | -0.0001365854 | 6.366182e-06 | 1.675754 | 157080 | 0.5067731 | 0 | TRUE | 0.586165 | TRUE | 22.31163 | 466.4986 | tematdb | v1.1.0 | tematdb_v1.1.0_TEPatTsOfAlphas_convertedOn_20230810_204741__range_1_to_424 | 45148.8675 | TRUE | piecewise_liniear | constant
59 | 302.822 | -0.0001414634 | 6.850013e-06 | 1.601538 | 145985.1 | 0.5523916 | 0 | TRUE | 0.6291 | TRUE | 22.31163 | 466.4986 | tematdb | v1.1.0 | tematdb_v1.1.0_TEPatTsOfAlphas_convertedOn_20230810_204741__range_1_to_424 | 45148.8675 | TRUE | piecewise_liniear | constant
59 | 324.5297 | -0.0001486063 | 7.725592e-06 | 1.206048 | 129439.9 | 0.7691875 | 0 | TRUE | 0.7464224 | TRUE | 22.31163 | 466.4986 | tematdb | v1.1.0 | tematdb_v1.1.0_TEPatTsOfAlphas_convertedOn_20230810_204741__range_1_to_424 | 45148.8675 | TRUE | piecewise_liniear | constant
59 | 374.0955 | -0.0001644599 | 9.464401e-06 | 1.204493 | 105659.1 | 0.8875758 | 0 | TRUE | 0.9132648 | TRUE | 22.31163 | 466.4986 | tematdb | v1.1.0 | tematdb_v1.1.0_TEPatTsOfAlphas_convertedOn_20230810_204741__range_1_to_424 | 45148.8675 | TRUE | piecewise_liniear | constant
59 | 425.8321 | -0.0001716028 | 1.108906e-05 | 1.246147 | 90178.98 | 0.9074511 | 0 | TRUE | 0.9424944 | TRUE | 22.31163 | 466.4986 | tematdb | v1.1.0 | tematdb_v1.1.0_TEPatTsOfAlphas_convertedOn_20230810_204741__range_1_to_424 | 45148.8675 | TRUE | piecewise_liniear | constant
59 | 474.6744 | -0.0001721254 | 1.22101e-05 | 1.35137 | 81899.44 | 0.8523003 | 0 | FALSE | 0.886679 | FALSE | 22.31163 | 466.4986 | tematdb | v1.1.0 | tematdb_v1.1.0_TEPatTsOfAlphas_convertedOn_20230810_204741__range_1_to_424 | 45148.8675 | TRUE | piecewise_liniear | constant
59 | 476.1216 | -0.0001712544 | 1.22101e-05 | 1.351665 | 81899.44 | 0.8460828 | 0 | FALSE | 0.886679 | FALSE | 22.31163 | 466.4986 | tematdb | v1.1.0 | tematdb_v1.1.0_TEPatTsOfAlphas_convertedOn_20230810_204741__range_1_to_424 | 45148.8675 | TRUE | piecewise_liniear | constant
60 | 39.2015 | -3.57006e-05 | 7.881214e-06 | 0.821547 | 126884 | 0.007716639 | 0 | FALSE | 0.012881 | FALSE | 47.626 | 299.456 | tematdb | v1.1.0 | tematdb_v1.1.0_TEPatTsOfAlphas_convertedOn_20230810_204741__range_1_to_424 | 45148.8675 | TRUE | piecewise_liniear | constant
60 | 59.3466 | -4.60653e-05 | 8.32617e-06 | 0.8889774 | 120103.2 | 0.01701405 | 0 | TRUE | 0.01773852 | TRUE | 47.626 | 299.456 | tematdb | v1.1.0 | tematdb_v1.1.0_TEPatTsOfAlphas_convertedOn_20230810_204741__range_1_to_424 | 45148.8675 | TRUE | piecewise_liniear | constant
60 | 80.0363 | -5.02879e-05 | 8.703106e-06 | 1.008008 | 114901.5 | 0.02307149 | 0 | TRUE | 0.02751276 | TRUE | 47.626 | 299.456 | tematdb | v1.1.0 | tematdb_v1.1.0_TEPatTsOfAlphas_convertedOn_20230810_204741__range_1_to_424 | 45148.8675 | TRUE | piecewise_liniear | constant
60 | 99.637 | -6.06526e-05 | 9.057649e-06 | 1.120774 | 110403.9 | 0.03610654 | 0 | TRUE | 0.03720528 | TRUE | 47.626 | 299.456 | tematdb | v1.1.0 | tematdb_v1.1.0_TEPatTsOfAlphas_convertedOn_20230810_204741__range_1_to_424 | 45148.8675 | TRUE | piecewise_liniear | constant
60 | 139.927 | -7.75432e-05 | 1.000918e-05 | 1.196734 | 99908.26 | 0.07024136 | 0 | TRUE | 0.07269833 | TRUE | 47.626 | 299.456 | tematdb | v1.1.0 | tematdb_v1.1.0_TEPatTsOfAlphas_convertedOn_20230810_204741__range_1_to_424 | 45148.8675 | TRUE | piecewise_liniear | constant
60 | 179.673 | -9.71209e-05 | 1.107842e-05 | 1.313277 | 90265.61 | 0.1164861 | 0 | TRUE | 0.1182847 | TRUE | 47.626 | 299.456 | tematdb | v1.1.0 | tematdb_v1.1.0_TEPatTsOfAlphas_convertedOn_20230810_204741__range_1_to_424 | 45148.8675 | TRUE | piecewise_liniear | constant
60 | 219.964 | -0.000116699 | 1.201829e-05 | 1.398207 | 83206.49 | 0.1782673 | 0 | TRUE | 0.1775262 | TRUE | 47.626 | 299.456 | tematdb | v1.1.0 | tematdb_v1.1.0_TEPatTsOfAlphas_convertedOn_20230810_204741__range_1_to_424 | 45148.8675 | TRUE | piecewise_liniear | constant
60 | 259.165 | -0.000133589 | 1.311364e-05 | 1.426045 | 76256.5 | 0.2473212 | 0 | TRUE | 0.2447087 | TRUE | 47.626 | 299.456 | tematdb | v1.1.0 | tematdb_v1.1.0_TEPatTsOfAlphas_convertedOn_20230810_204741__range_1_to_424 | 45148.8675 | TRUE | piecewise_liniear | constant
60 | 299.456 | -0.00014357 | 1.393307e-05 | 1.416743 | 71771.69 | 0.3126961 | 0 | TRUE | 0.313448 | FALSE | 47.626 | 299.456 | tematdb | v1.1.0 | tematdb_v1.1.0_TEPatTsOfAlphas_convertedOn_20230810_204741__range_1_to_424 | 45148.8675 | TRUE | piecewise_liniear | constant
62 | 300.085 | -0.00014266 | 2.51573e-05 | 0.559223 | 39749.89 | 0.4341098 | 0 | TRUE | 0.431722 | FALSE | 300.085 | 400 | tematdb | v1.1.0 | tematdb_v1.1.0_TEPatTsOfAlphas_convertedOn_20230810_204741__range_1_to_424 | 45148.8675 | TRUE | piecewise_liniear | constant
62 | 324.966 | -0.000147939 | 2.488765e-05 | 0.559223 | 40180.57 | 0.5110159 | 0 | TRUE | 0.5083776 | TRUE | 300.085 | 400 | tematdb | v1.1.0 | tematdb_v1.1.0_TEPatTsOfAlphas_convertedOn_20230810_204741__range_1_to_424 | 45148.8675 | TRUE | piecewise_liniear | constant
62 | 350.055 | -0.000151164 | 2.44253e-05 | 0.605825 | 40941.16 | 0.5405626 | 0 | TRUE | 0.5289914 | TRUE | 300.085 | 400 | tematdb | v1.1.0 | tematdb_v1.1.0_TEPatTsOfAlphas_convertedOn_20230810_204741__range_1_to_424 | 45148.8675 | TRUE | piecewise_liniear | constant
62 | 374.954 | -0.000151421 | 2.416241e-05 | 0.605825 | 41386.6 | 0.5873038 | 0 | TRUE | 0.5683221 | TRUE | 300.085 | 400 | tematdb | v1.1.0 | tematdb_v1.1.0_TEPatTsOfAlphas_convertedOn_20230810_204741__range_1_to_424 | 45148.8675 | TRUE | piecewise_liniear | constant
62 | 400.047 | -0.000153619 | 2.408981e-05 | 0.613592 | 41511.33 | 0.6386867 | 0 | FALSE | 0.618176 | FALSE | 300.085 | 400 | tematdb | v1.1.0 | tematdb_v1.1.0_TEPatTsOfAlphas_convertedOn_20230810_204741__range_1_to_424 | 45148.8675 | TRUE | piecewise_liniear | constant
63 | 299.721 | 0.000270235 | 2.382863e-05 | 0.8376619 | 41966.33 | 1.09656 | 0 | TRUE | 1.088795 | TRUE | 299.721 | 571.634 | tematdb | v1.1.0 | tematdb_v1.1.0_TEPatTsOfAlphas_convertedOn_20230810_204741__range_1_to_424 | 45148.8675 | TRUE | piecewise_liniear | constant
63 | 324.647 | 0.000273694 | 2.540381e-05 | 0.8296872 | 39364.18 | 1.153795 | 0 | TRUE | 1.14176 | TRUE | 299.721 | 571.634 | tematdb | v1.1.0 | tematdb_v1.1.0_TEPatTsOfAlphas_convertedOn_20230810_204741__range_1_to_424 | 45148.8675 | TRUE | piecewise_liniear | constant
63 | 375.854 | 0.000271172 | 3.061779e-05 | 0.8439874 | 32660.75 | 1.069545 | 0 | TRUE | 1.0587 | TRUE | 299.721 | 571.634 | tematdb | v1.1.0 | tematdb_v1.1.0_TEPatTsOfAlphas_convertedOn_20230810_204741__range_1_to_424 | 45148.8675 | TRUE | piecewise_liniear | constant
63 | 425.078 | 0.000251146 | 3.412997e-05 | 0.9219461 | 29299.76 | 0.8520787 | 0 | TRUE | 0.8356767 | TRUE | 299.721 | 571.634 | tematdb | v1.1.0 | tematdb_v1.1.0_TEPatTsOfAlphas_convertedOn_20230810_204741__range_1_to_424 | 45148.8675 | TRUE | piecewise_liniear | constant
63 | 474.693 | 0.000217644 | 3.573267e-05 | 1.063862 | 27985.6 | 0.5915008 | 0 | TRUE | 0.5872297 | TRUE | 299.721 | 571.634 | tematdb | v1.1.0 | tematdb_v1.1.0_TEPatTsOfAlphas_convertedOn_20230810_204741__range_1_to_424 | 45148.8675 | TRUE | piecewise_liniear | constant
63 | 525.175 | 0.000172011 | 3.539126e-05 | 1.249949 | 28255.57 | 0.3512597 | 0 | TRUE | 0.3505521 | TRUE | 299.721 | 571.634 | tematdb | v1.1.0 | tematdb_v1.1.0_TEPatTsOfAlphas_convertedOn_20230810_204741__range_1_to_424 | 45148.8675 | TRUE | piecewise_liniear | constant
63 | 574.283 | 0.000132224 | 3.33543e-05 | 1.42177 | 29981.14 | 0.2117217 | 0 | FALSE | 0.211429 | FALSE | 299.721 | 571.634 | tematdb | v1.1.0 | tematdb_v1.1.0_TEPatTsOfAlphas_convertedOn_20230810_204741__range_1_to_424 | 45148.8675 | TRUE | piecewise_liniear | constant
64 | 4.19162 | -8.372093e-06 | 4.071503e-05 | 0.170777 | 24560.96 | 4.225381e-05 | 0 | FALSE | 0.00284056 | FALSE | 8.360885 | 305.171 | tematdb | v1.1.0 | tematdb_v1.1.0_TEPatTsOfAlphas_convertedOn_20230810_204741__range_1_to_424 | 45148.8675 | TRUE | piecewise_liniear | constant
64 | 7.78443 | -1.363958e-05 | 4.039083e-05 | 0.170777 | 24758.09 | 0.0002099503 | 0 | FALSE | 0.002854627 | TRUE | 8.360885 | 305.171 | tematdb | v1.1.0 | tematdb_v1.1.0_TEPatTsOfAlphas_convertedOn_20230810_204741__range_1_to_424 | 45148.8675 | TRUE | piecewise_liniear | constant
64 | 12.5749 | -2.095871e-05 | 3.993253e-05 | 0.2491856 | 25042.24 | 0.0005551164 | 0 | TRUE | 0.002876931 | TRUE | 8.360885 | 305.171 | tematdb | v1.1.0 | tematdb_v1.1.0_TEPatTsOfAlphas_convertedOn_20230810_204741__range_1_to_424 | 45148.8675 | TRUE | piecewise_liniear | constant
64 | 19.1617 | -3.0317e-05 | 3.98958e-05 | 0.3717437 | 25065.29 | 0.001187505 | 0 | TRUE | 0.003490466 | TRUE | 8.360885 | 305.171 | tematdb | v1.1.0 | tematdb_v1.1.0_TEPatTsOfAlphas_convertedOn_20230810_204741__range_1_to_424 | 45148.8675 | TRUE | piecewise_liniear | constant
64 | 26.3473 | -3.846964e-05 | 3.991309e-05 | 0.5054434 | 25054.43 | 0.001932789 | 0 | TRUE | 0.004337687 | TRUE | 8.360885 | 305.171 | tematdb | v1.1.0 | tematdb_v1.1.0_TEPatTsOfAlphas_convertedOn_20230810_204741__range_1_to_424 | 45148.8675 | TRUE | piecewise_liniear | constant
64 | 34.7305 | -4.837867e-05 | 4.014717e-05 | 0.6481811 | 24908.36 | 0.003123688 | 0 | TRUE | 0.004376709 | TRUE | 8.360885 | 305.171 | tematdb | v1.1.0 | tematdb_v1.1.0_TEPatTsOfAlphas_convertedOn_20230810_204741__range_1_to_424 | 45148.8675 | TRUE | piecewise_liniear | constant
64 | 43.7126 | -5.770169e-05 | 4.066688e-05 | 0.6683306 | 24590.03 | 0.005354902 | 0 | TRUE | 0.007059418 | TRUE | 8.360885 | 305.171 | tematdb | v1.1.0 | tematdb_v1.1.0_TEPatTsOfAlphas_convertedOn_20230810_204741__range_1_to_424 | 45148.8675 | TRUE | piecewise_liniear | constant
64 | 56.2874 | -6.852216e-05 | 4.170736e-05 | 0.6650081 | 23976.58 | 0.009528699 | 0 | TRUE | 0.01198326 | TRUE | 8.360885 | 305.171 | tematdb | v1.1.0 | tematdb_v1.1.0_TEPatTsOfAlphas_convertedOn_20230810_204741__range_1_to_424 | 45148.8675 | TRUE | piecewise_liniear | constant
64 | 69.4611 | -8.258192e-05 | 4.267489e-05 | 0.6600356 | 23432.99 | 0.0168179 | 0 | TRUE | 0.0213895 | TRUE | 8.360885 | 305.171 | tematdb | v1.1.0 | tematdb_v1.1.0_TEPatTsOfAlphas_convertedOn_20230810_204741__range_1_to_424 | 45148.8675 | TRUE | piecewise_liniear | constant
64 | 83.2335 | -9.543627e-05 | 4.407313e-05 | 0.659163 | 22689.56 | 0.02609506 | 0 | TRUE | 0.02917179 | TRUE | 8.360885 | 305.171 | tematdb | v1.1.0 | tematdb_v1.1.0_TEPatTsOfAlphas_convertedOn_20230810_204741__range_1_to_424 | 45148.8675 | TRUE | piecewise_liniear | constant
64 | 97.6048 | -0.0001078286 | 4.516191e-05 | 0.6569854 | 22142.56 | 0.0382482 | 0 | TRUE | 0.04405183 | TRUE | 8.360885 | 305.171 | tematdb | v1.1.0 | tematdb_v1.1.0_TEPatTsOfAlphas_convertedOn_20230810_204741__range_1_to_424 | 45148.8675 | TRUE | piecewise_liniear | constant
64 | 111.377 | -0.0001188376 | 4.656274e-05 | 0.6566069 | 21476.4 | 0.0514469 | 0 | TRUE | 0.05961261 | TRUE | 8.360885 | 305.171 | tematdb | v1.1.0 | tematdb_v1.1.0_TEPatTsOfAlphas_convertedOn_20230810_204741__range_1_to_424 | 45148.8675 | TRUE | piecewise_liniear | constant
64 | 125.15 | -0.0001302844 | 4.779936e-05 | 0.656974 | 20920.78 | 0.06764652 | 0 | TRUE | 0.07939382 | TRUE | 8.360885 | 305.171 | tematdb | v1.1.0 | tematdb_v1.1.0_TEPatTsOfAlphas_convertedOn_20230810_204741__range_1_to_424 | 45148.8675 | TRUE | piecewise_liniear | constant
64 | 140.12 | -0.0001421647 | 4.912771e-05 | 0.6640647 | 20355.11 | 0.08680547 | 0 | TRUE | 0.1050941 | TRUE | 8.360885 | 305.171 | tematdb | v1.1.0 | tematdb_v1.1.0_TEPatTsOfAlphas_convertedOn_20230810_204741__range_1_to_424 | 45148.8675 | TRUE | piecewise_liniear | constant
64 | 153.293 | -0.0001517487 | 5.037033e-05 | 0.665043 | 19852.96 | 0.1053774 | 0 | TRUE | 0.1259564 | TRUE | 8.360885 | 305.171 | tematdb | v1.1.0 | tematdb_v1.1.0_TEPatTsOfAlphas_convertedOn_20230810_204741__range_1_to_424 | 45148.8675 | TRUE | piecewise_liniear | constant
64 | 167.665 | -0.0001630112 | 5.145824e-05 | 0.6720698 | 19433.24 | 0.1288273 | 0 | TRUE | 0.156914 | TRUE | 8.360885 | 305.171 | tematdb | v1.1.0 | tematdb_v1.1.0_TEPatTsOfAlphas_convertedOn_20230810_204741__range_1_to_424 | 45148.8675 | TRUE | piecewise_liniear | constant
64 | 182.036 | -0.0001728649 | 5.281142e-05 | 0.6814179 | 18935.3 | 0.1511575 | 0 | TRUE | 0.1893941 | TRUE | 8.360885 | 305.171 | tematdb | v1.1.0 | tematdb_v1.1.0_TEPatTsOfAlphas_convertedOn_20230810_204741__range_1_to_424 | 45148.8675 | TRUE | piecewise_liniear | constant
64 | 196.407 | -0.000184951 | 5.423679e-05 | 0.6982822 | 18437.67 | 0.1773966 | 0 | TRUE | 0.2244022 | TRUE | 8.360885 | 305.171 | tematdb | v1.1.0 | tematdb_v1.1.0_TEPatTsOfAlphas_convertedOn_20230810_204741__range_1_to_424 | 45148.8675 | TRUE | piecewise_liniear | constant
64 | 210.778 | -0.0001943437 | 5.50105e-05 | 0.7154789 | 18178.35 | 0.2022664 | 0 | TRUE | 0.2584888 | TRUE | 8.360885 | 305.171 | tematdb | v1.1.0 | tematdb_v1.1.0_TEPatTsOfAlphas_convertedOn_20230810_204741__range_1_to_424 | 45148.8675 | TRUE | piecewise_liniear | constant
64 | 223.952 | -0.0002051458 | 5.600455e-05 | 0.7344955 | 17855.69 | 0.2291225 | 0 | TRUE | 0.2932441 | TRUE | 8.360885 | 305.171 | tematdb | v1.1.0 | tematdb_v1.1.0_TEPatTsOfAlphas_convertedOn_20230810_204741__range_1_to_424 | 45148.8675 | TRUE | piecewise_liniear | constant
64 | 238.323 | -0.0002143922 | 5.694197e-05 | 0.75524 | 17561.74 | 0.2547221 | 0 | TRUE | 0.3290557 | TRUE | 8.360885 | 305.171 | tematdb | v1.1.0 | tematdb_v1.1.0_TEPatTsOfAlphas_convertedOn_20230810_204741__range_1_to_424 | 45148.8675 | TRUE | piecewise_liniear | constant
64 | 252.096 | -0.0002248226 | 5.780217e-05 | 0.7695608 | 17300.39 | 0.2864565 | 0 | TRUE | 0.3736866 | TRUE | 8.360885 | 305.171 | tematdb | v1.1.0 | tematdb_v1.1.0_TEPatTsOfAlphas_convertedOn_20230810_204741__range_1_to_424 | 45148.8675 | TRUE | piecewise_liniear | constant
64 | 265.868 | -0.0002340059 | 5.827278e-05 | 0.783986 | 17160.67 | 0.3186731 | 0 | TRUE | 0.4135374 | TRUE | 8.360885 | 305.171 | tematdb | v1.1.0 | tematdb_v1.1.0_TEPatTsOfAlphas_convertedOn_20230810_204741__range_1_to_424 | 45148.8675 | TRUE | piecewise_liniear | constant
64 | 280.24 | -0.0002451312 | 5.912692e-05 | 0.802571 | 16912.77 | 0.3548613 | 0 | TRUE | 0.4631078 | TRUE | 8.360885 | 305.171 | tematdb | v1.1.0 | tematdb_v1.1.0_TEPatTsOfAlphas_convertedOn_20230810_204741__range_1_to_424 | 45148.8675 | TRUE | piecewise_liniear | constant
64 | 289.82 | -0.0002509963 | 5.920738e-05 | 0.8047947 | 16889.79 | 0.3831793 | 0 | TRUE | 0.5000688 | TRUE | 8.360885 | 305.171 | tematdb | v1.1.0 | tematdb_v1.1.0_TEPatTsOfAlphas_convertedOn_20230810_204741__range_1_to_424 | 45148.8675 | TRUE | piecewise_liniear | constant
64 | 297.006 | -0.000255998 | 5.928916e-05 | 0.8071017 | 16866.49 | 0.4067569 | 0 | TRUE | 0.5279748 | TRUE | 8.360885 | 305.171 | tematdb | v1.1.0 | tematdb_v1.1.0_TEPatTsOfAlphas_convertedOn_20230810_204741__range_1_to_424 | 45148.8675 | TRUE | piecewise_liniear | constant
64 | 301.198 | -0.0002580415 | 5.928822e-05 | 0.8102505 | 16866.76 | 0.4174875 | 0 | TRUE | 0.5423553 | TRUE | 8.360885 | 305.171 | tematdb | v1.1.0 | tematdb_v1.1.0_TEPatTsOfAlphas_convertedOn_20230810_204741__range_1_to_424 | 45148.8675 | TRUE | piecewise_liniear | constant
64 | 305.389 | -0.0002602326 | 5.936888e-05 | 0.8133986 | 16843.84 | 0.4282668 | 0 | FALSE | 0.553111 | FALSE | 8.360885 | 305.171 | tematdb | v1.1.0 | tematdb_v1.1.0_TEPatTsOfAlphas_convertedOn_20230810_204741__range_1_to_424 | 45148.8675 | TRUE | piecewise_liniear | constant
65 | 300 | 0.000163436 | 4.488451e-06 | 1.664995456 | 222794 | 1.072277 | 0 | TRUE | 1.08352 | FALSE | 300 | 548.382 | tematdb | v1.1.0 | tematdb_v1.1.0_TEPatTsOfAlphas_convertedOn_20230810_204741__range_1_to_424 | 45148.8675 | TRUE | piecewise_liniear | constant
65 | 308.592 | 0.000167362 | 4.665407e-06 | 1.629802624 | 214343.6 | 1.136773 | 0 | TRUE | 1.134233 | TRUE | 300 | 548.382 | tematdb | v1.1.0 | tematdb_v1.1.0_TEPatTsOfAlphas_convertedOn_20230810_204741__range_1_to_424 | 45148.8675 | TRUE | piecewise_liniear | constant
65 | 320.048 | 0.000171288 | 4.977852e-06 | 1.604733 | 200889.8 | 1.175505 | 0 | TRUE | 1.184812 | TRUE | 300 | 548.382 | tematdb | v1.1.0 | tematdb_v1.1.0_TEPatTsOfAlphas_convertedOn_20230810_204741__range_1_to_424 | 45148.8675 | TRUE | piecewise_liniear | constant
65 | 329.356 | 0.000174969 | 5.255545e-06 | 1.583387 | 190275.2 | 1.211666 | 0 | TRUE | 1.212274 | TRUE | 300 | 548.382 | tematdb | v1.1.0 | tematdb_v1.1.0_TEPatTsOfAlphas_convertedOn_20230810_204741__range_1_to_424 | 45148.8675 | TRUE | piecewise_liniear | constant
65 | 339.379 | 0.000178528 | 5.54301e-06 | 1.562701808 | 180407.4 | 1.248751 | 0 | TRUE | 1.24275675 | TRUE | 300 | 548.382 | tematdb | v1.1.0 | tematdb_v1.1.0_TEPatTsOfAlphas_convertedOn_20230810_204741__range_1_to_424 | 45148.8675 | TRUE | piecewise_liniear | constant
65 | 350.119 | 0.00018184 | 5.902971e-06 | 1.553559 | 169406.2 | 1.262398 | 0 | TRUE | 1.26236177 | TRUE | 300 | 548.382 | tematdb | v1.1.0 | tematdb_v1.1.0_TEPatTsOfAlphas_convertedOn_20230810_204741__range_1_to_424 | 45148.8675 | TRUE | piecewise_liniear | constant
65 | 359.427 | 0.000184785 | 6.19546e-06 | 1.557121 | 161408.5 | 1.272179 | 0 | TRUE | 1.274931 | TRUE | 300 | 548.382 | tematdb | v1.1.0 | tematdb_v1.1.0_TEPatTsOfAlphas_convertedOn_20230810_204741__range_1_to_424 | 45148.8675 | TRUE | piecewise_liniear | constant
65 | 370.883 | 0.000187607 | 6.549599e-06 | 1.565876112 | 152681.1 | 1.272808 | 0 | TRUE | 1.273352806 | TRUE | 300 | 548.382 | tematdb | v1.1.0 | tematdb_v1.1.0_TEPatTsOfAlphas_convertedOn_20230810_204741__range_1_to_424 | 45148.8675 | TRUE | piecewise_liniear | constant
65 | 379.475 | 0.000189571 | 6.859992e-06 | 1.583472528 | 145772.8 | 1.255431 | 0 | TRUE | 1.262819014 | TRUE | 300 | 548.382 | tematdb | v1.1.0 | tematdb_v1.1.0_TEPatTsOfAlphas_convertedOn_20230810_204741__range_1_to_424 | 45148.8675 | TRUE | piecewise_liniear | constant
65 | 388.783 | 0.000191534 | 7.208995e-06 | 1.602527243 | 138715.6 | 1.234579 | 0 | TRUE | 1.234667 | TRUE | 300 | 548.382 | tematdb | v1.1.0 | tematdb_v1.1.0_TEPatTsOfAlphas_convertedOn_20230810_204741__range_1_to_424 | 45148.8675 | TRUE | piecewise_liniear | constant
65 | 399.523 | 0.00019362 | 7.652844e-06 | 1.636196 | 130670.4 | 1.196146 | 0 | TRUE | 1.202053 | TRUE | 300 | 548.382 | tematdb | v1.1.0 | tematdb_v1.1.0_TEPatTsOfAlphas_convertedOn_20230810_204741__range_1_to_424 | 45148.8675 | TRUE | piecewise_liniear | constant
65 | 409.547 | 0.000194724 | 7.977094e-06 | 1.679607 | 125358.9303 | 1.159018 | 0 | TRUE | 1.159556 | TRUE | 300 | 548.382 | tematdb | v1.1.0 | tematdb_v1.1.0_TEPatTsOfAlphas_convertedOn_20230810_204741__range_1_to_424 | 45148.8675 | TRUE | piecewise_liniear | constant
65 | 421.002 | 0.000195828 | 8.451671e-06 | 1.72148 | 118319.8 | 1.109658 | 0 | TRUE | 1.11539519 | TRUE | 300 | 548.382 | tematdb | v1.1.0 | tematdb_v1.1.0_TEPatTsOfAlphas_convertedOn_20230810_204741__range_1_to_424 | 45148.8675 | TRUE | piecewise_liniear | constant
65 | 429.594 | 0.000196319 | 8.727483e-06 | 1.759379 | 114580.6 | 1.078287 | 0 | TRUE | 1.07325143 | TRUE | 300 | 548.382 | tematdb | v1.1.0 | tematdb_v1.1.0_TEPatTsOfAlphas_convertedOn_20230810_204741__range_1_to_424 | 45148.8675 | TRUE | piecewise_liniear | constant
65 | 438.902 | 0.000196442 | 9.08704e-06 | 1.800759 | 110046.8 | 1.035043 | 0 | TRUE | 1.030514 | TRUE | 300 | 548.382 | tematdb | v1.1.0 | tematdb_v1.1.0_TEPatTsOfAlphas_convertedOn_20230810_204741__range_1_to_424 | 45148.8675 | TRUE | piecewise_liniear | constant
65 | 451.79 | 0.000196196 | 9.649118e-06 | 1.871463 | 103636.4 | 0.9630482 | 0 | TRUE | 0.9638485912 | TRUE | 300 | 548.382 | tematdb | v1.1.0 | tematdb_v1.1.0_TEPatTsOfAlphas_convertedOn_20230810_204741__range_1_to_424 | 45148.8675 | TRUE | piecewise_liniear | constant
65 | 459.666 | 0.000195337 | 1.001506e-05 | 1.919929 | 99849.61 | 0.9121634 | 0 | TRUE | 0.9179803424 | TRUE | 300 | 548.382 | tematdb | v1.1.0 | tematdb_v1.1.0_TEPatTsOfAlphas_convertedOn_20230810_204741__range_1_to_424 | 45148.8675 | TRUE | piecewise_liniear | constant
65 | 469.69 | 0.000194233 | 1.040688e-05 | 1.977403 | 96090.32 | 0.8610768 | 0 | TRUE | 0.8585468 | TRUE | 300 | 548.382 | tematdb | v1.1.0 | tematdb_v1.1.0_TEPatTsOfAlphas_convertedOn_20230810_204741__range_1_to_424 | 45148.8675 | TRUE | piecewise_liniear | constant
65 | 478.998 | 0.000192638 | 1.074412e-05 | 2.04665 | 93074.14 | 0.8083566 | 0 | TRUE | 0.8070612344 | TRUE | 300 | 548.382 | tematdb | v1.1.0 | tematdb_v1.1.0_TEPatTsOfAlphas_convertedOn_20230810_204741__range_1_to_424 | 45148.8675 | TRUE | piecewise_liniear | constant
65 | 489.737 | 0.000190552 | 1.114457e-05 | 2.112722 | 89729.84 | 0.7552392 | 0 | TRUE | 0.7478110499 | TRUE | 300 | 548.382 | tematdb | v1.1.0 | tematdb_v1.1.0_TEPatTsOfAlphas_convertedOn_20230810_204741__range_1_to_424 | 45148.8675 | TRUE | piecewise_liniear | constant
65 | 499.045 | 0.000187607 | 1.159203e-05 | 2.177310335 | 86266.2 | 0.6959181 | 0 | TRUE | 0.696456926 | TRUE | 300 | 548.382 | tematdb | v1.1.0 | tematdb_v1.1.0_TEPatTsOfAlphas_convertedOn_20230810_204741__range_1_to_424 | 45148.8675 | TRUE | piecewise_liniear | constant
65 | 509.785 | 0.000184417 | 1.207772e-05 | 2.251288 | 82797.11 | 0.6376364 | 0 | TRUE | 0.6363269172 | TRUE | 300 | 548.382 | tematdb | v1.1.0 | tematdb_v1.1.0_TEPatTsOfAlphas_convertedOn_20230810_204741__range_1_to_424 | 45148.8675 | TRUE | piecewise_liniear | constant
65 | 519.093 | 0.000180613 | 1.256761e-05 | 2.326312389 | 79569.61 | 0.5791918 | 0 | TRUE | 0.5849728196 | TRUE | 300 | 548.382 | tematdb | v1.1.0 | tematdb_v1.1.0_TEPatTsOfAlphas_convertedOn_20230810_204741__range_1_to_424 | 45148.8675 | TRUE | piecewise_liniear | constant
65 | 530.549 | 0.000176319 | 1.292356e-05 | 2.422966 | 77378.07 | 0.5267376 | 0 | TRUE | 0.5265109 | TRUE | 300 | 548.382 | tematdb | v1.1.0 | tematdb_v1.1.0_TEPatTsOfAlphas_convertedOn_20230810_204741__range_1_to_424 | 45148.8675 | TRUE | piecewise_liniear | constant
65 | 541.289 | 0.000171288 | 1.345467e-05 | 2.505453 | 74323.63 | 0.4711115 | 0 | TRUE | 0.4644301 | TRUE | 300 | 548.382 | tematdb | v1.1.0 | tematdb_v1.1.0_TEPatTsOfAlphas_convertedOn_20230810_204741__range_1_to_424 | 45148.8675 | TRUE | piecewise_liniear | constant
65 | 550.597 | 0.000165767 | 1.369576e-05 | 2.56894 | 73015.3 | 0.4300212 | 0 | FALSE | 0.4219895 | TRUE | 300 | 548.382 | tematdb | v1.1.0 | tematdb_v1.1.0_TEPatTsOfAlphas_convertedOn_20230810_204741__range_1_to_424 | 45148.8675 | TRUE | piecewise_liniear | constant
66 | 300.117 | 0.000211069 | 9.069225e-06 | 1.073185 | 110263 | 1.373709 | 0 | FALSE | 1.35278 | FALSE | 300.484 | 419.587 | tematdb | v1.1.0 | tematdb_v1.1.0_TEPatTsOfAlphas_convertedOn_20230810_204741__range_1_to_424 | 45148.8675 | TRUE | piecewise_liniear | constant
66 | 310.133 | 0.000212507 | 9.611648e-06 | 1.065826 | 104040.4 | 1.367132 | 0 | TRUE | 1.35806 | TRUE | 300.484 | 419.587 | tematdb | v1.1.0 | tematdb_v1.1.0_TEPatTsOfAlphas_convertedOn_20230810_204741__range_1_to_424 | 45148.8675 | TRUE | piecewise_liniear | constant
66 | 319.696 | 0.000214187 | 1.020406e-05 | 1.060234 | 98000.23 | 1.355654 | 0 | TRUE | 1.346505 | TRUE | 300.484 | 419.587 | tematdb | v1.1.0 | tematdb_v1.1.0_TEPatTsOfAlphas_convertedOn_20230810_204741__range_1_to_424 | 45148.8675 | TRUE | piecewise_liniear | constant
66 | 329.264 | 0.000216228 | 1.08501e-05 | 1.060035 | 92165.05 | 1.338487 | 0 | TRUE | 1.340644 | TRUE | 300.484 | 419.587 | tematdb | v1.1.0 | tematdb_v1.1.0_TEPatTsOfAlphas_convertedOn_20230810_204741__range_1_to_424 | 45148.8675 | TRUE | piecewise_liniear | constant
66 | 339.285 | 0.000218269 | 1.151063e-05 | 1.067258 | 86876.19 | 1.315771 | 0 | TRUE | 1.317798 | TRUE | 300.484 | 419.587 | tematdb | v1.1.0 | tematdb_v1.1.0_TEPatTsOfAlphas_convertedOn_20230810_204741__range_1_to_424 | 45148.8675 | TRUE | piecewise_liniear | constant
66 | 349.3 | 0.000219586 | 1.214966e-05 | 1.051054 | 82306.83 | 1.318921 | 0 | TRUE | 1.300737 | TRUE | 300.484 | 419.587 | tematdb | v1.1.0 | tematdb_v1.1.0_TEPatTsOfAlphas_convertedOn_20230810_204741__range_1_to_424 | 45148.8675 | TRUE | piecewise_liniear | constant
66 | 360.684 | 0.000221505 | 1.305497e-05 | 1.074268 | 76599.17 | 1.261843 | 0 | TRUE | 1.274757 | TRUE | 300.484 | 419.587 | tematdb | v1.1.0 | tematdb_v1.1.0_TEPatTsOfAlphas_convertedOn_20230810_204741__range_1_to_424 | 45148.8675 | TRUE | piecewise_liniear | constant
66 | 370.247 | 0.000223185 | 1.362542e-05 | 1.094678 | 73392.22 | 1.236474 | 0 | TRUE | 1.233564 | TRUE | 300.484 | 419.587 | tematdb | v1.1.0 | tematdb_v1.1.0_TEPatTsOfAlphas_convertedOn_20230810_204741__range_1_to_424 | 45148.8675 | TRUE | piecewise_liniear | constant
66 | 380.26 | 0.000224382 | 1.4511e-05 | 1.103304 | 68913.22 | 1.195815 | 0 | TRUE | 1.206096 | TRUE | 300.484 | 419.587 | tematdb | v1.1.0 | tematdb_v1.1.0_TEPatTsOfAlphas_convertedOn_20230810_204741__range_1_to_424 | 45148.8675 | TRUE | piecewise_liniear | constant
66 | 389.812 | 0.000224978 | 1.518062e-05 | 1.124908 | 65873.48 | 1.155391 | 0 | TRUE | 1.161039 | TRUE | 300.484 | 419.587 | tematdb | v1.1.0 | tematdb_v1.1.0_TEPatTsOfAlphas_convertedOn_20230810_204741__range_1_to_424 | 45148.8675 | TRUE | piecewise_liniear | constant
66 | 400.721 | 0.000224969 | 1.600485e-05 | 1.147857 | 62481.04 | 1.103947 | 0 | TRUE | 1.106436 | TRUE | 300.484 | 419.587 | tematdb | v1.1.0 | tematdb_v1.1.0_TEPatTsOfAlphas_convertedOn_20230810_204741__range_1_to_424 | 45148.8675 | TRUE | piecewise_liniear | constant
66 | 410.257 | 0.000224119 | 1.65982e-05 | 1.17829 | 60247.48 | 1.053659 | 0 | TRUE | 1.045703 | TRUE | 300.484 | 419.587 | tematdb | v1.1.0 | tematdb_v1.1.0_TEPatTsOfAlphas_convertedOn_20230810_204741__range_1_to_424 | 45148.8675 | TRUE | piecewise_liniear | constant
66 | 420.239 | 0.000222424 | 1.706834e-05 | 1.197796 | 58588 | 1.016917 | 0 | FALSE | 0.996843 | FALSE | 300.484 | 419.587 | tematdb | v1.1.0 | tematdb_v1.1.0_TEPatTsOfAlphas_convertedOn_20230810_204741__range_1_to_424 | 45148.8675 | TRUE | piecewise_liniear | constant
67 | 300 | -0.000191525 | 6.875211e-06 | 1.47748 | 145450.1 | 1.083339 | 0 | TRUE | 1.07376 | FALSE | 300 | 498.889 | tematdb | v1.1.0 | tematdb_v1.1.0_TEPatTsOfAlphas_convertedOn_20230810_204741__range_1_to_424 | 45148.8675 | TRUE | piecewise_liniear | constant
67 | 320.809 | -0.000194068 | 7.512653e-06 | 1.44044 | 133108.8 | 1.116518 | 0 | TRUE | 1.131652 | TRUE | 300 | 498.889 | tematdb | v1.1.0 | tematdb_v1.1.0_TEPatTsOfAlphas_convertedOn_20230810_204741__range_1_to_424 | 45148.8675 | TRUE | piecewise_liniear | constant
67 | 340.462 | -0.000199153 | 8.203465e-06 | 1.428209 | 121899.7 | 1.152532 | 0 | TRUE | 1.156148 | TRUE | 300 | 498.889 | tematdb | v1.1.0 | tematdb_v1.1.0_TEPatTsOfAlphas_convertedOn_20230810_204741__range_1_to_424 | 45148.8675 | TRUE | piecewise_liniear | constant
67 | 362.428 | -0.000202542 | 9.005092e-06 | 1.436079 | 111048.3 | 1.149703 | 0 | TRUE | 1.156825 | TRUE | 300 | 498.889 | tematdb | v1.1.0 | tematdb_v1.1.0_TEPatTsOfAlphas_convertedOn_20230810_204741__range_1_to_424 | 45148.8675 | TRUE | piecewise_liniear | constant
67 | 379.769 | -0.000204237 | 9.589465e-06 | 1.455554 | 104281.1 | 1.134921 | 0 | TRUE | 1.129505 | TRUE | 300 | 498.889 | tematdb | v1.1.0 | tematdb_v1.1.0_TEPatTsOfAlphas_convertedOn_20230810_204741__range_1_to_424 | 45148.8675 | TRUE | piecewise_liniear | constant
67 | 398.844 | -0.000205085 | 1.024124e-05 | 1.510198 | 97644.46 | 1.084637 | 0 | TRUE | 1.095785 | TRUE | 300 | 498.889 | tematdb | v1.1.0 | tematdb_v1.1.0_TEPatTsOfAlphas_convertedOn_20230810_204741__range_1_to_424 | 45148.8675 | TRUE | piecewise_liniear | constant
67 | 420.231 | -0.000205085 | 1.094614e-05 | 1.575929 | 91356.38 | 1.024609 | 0 | TRUE | 1.024142 | TRUE | 300 | 498.889 | tematdb | v1.1.0 | tematdb_v1.1.0_TEPatTsOfAlphas_convertedOn_20230810_204741__range_1_to_424 | 45148.8675 | TRUE | piecewise_liniear | constant
67 | 439.884 | -0.000204237 | 1.159967e-05 | 1.64703 | 86209.35 | 0.9604169 | 0 | TRUE | 0.9620691 | TRUE | 300 | 498.889 | tematdb | v1.1.0 | tematdb_v1.1.0_TEPatTsOfAlphas_convertedOn_20230810_204741__range_1_to_424 | 45148.8675 | TRUE | piecewise_liniear | constant
67 | 460.116 | -0.0002 | 1.196503e-05 | 1.763919 | 83576.87 | 0.8720365 | 0 | TRUE | 0.8822682 | TRUE | 300 | 498.889 | tematdb | v1.1.0 | tematdb_v1.1.0_TEPatTsOfAlphas_convertedOn_20230810_204741__range_1_to_424 | 45148.8675 | TRUE | piecewise_liniear | constant
67 | 479.769 | -0.000195763 | 1.239017e-05 | 1.880845 | 80709.17 | 0.7889749 | 0 | TRUE | 0.7975091 | TRUE | 300 | 498.889 | tematdb | v1.1.0 | tematdb_v1.1.0_TEPatTsOfAlphas_convertedOn_20230810_204741__range_1_to_424 | 45148.8675 | TRUE | piecewise_liniear | constant
67 | 500 | -0.000188136 | 1.230556e-05 | 2.02252 | 81264.1 | 0.7110821 | 0 | FALSE | 0.719005 | FALSE | 300 | 498.889 | tematdb | v1.1.0 | tematdb_v1.1.0_TEPatTsOfAlphas_convertedOn_20230810_204741__range_1_to_424 | 45148.8675 | TRUE | piecewise_liniear | constant
68 | 298.584 | -0.000138622 | 1.817346e-05 | 0.758808 | 55025.3 | 0.4160652 | 0 | FALSE | 0.572301 | FALSE | 372.605 | 472.889 | tematdb | v1.1.0 | tematdb_v1.1.0_TEPatTsOfAlphas_convertedOn_20230810_204741__range_1_to_424 | 45148.8675 | TRUE | piecewise_liniear | constant
68 | 322.886 | -0.000144729 | 1.88382e-05 | 0.758808 | 53083.64 | 0.4731394 | 0 | FALSE | 0.572301 | FALSE | 372.605 | 472.889 | tematdb | v1.1.0 | tematdb_v1.1.0_TEPatTsOfAlphas_convertedOn_20230810_204741__range_1_to_424 | 45148.8675 | TRUE | piecewise_liniear | constant
68 | 373.115 | -0.000151041 | 2.002097e-05 | 0.7558586 | 49947.62 | 0.5624795 | 0 | TRUE | 0.5740777 | TRUE | 372.605 | 472.889 | tematdb | v1.1.0 | tematdb_v1.1.0_TEPatTsOfAlphas_convertedOn_20230810_204741__range_1_to_424 | 45148.8675 | TRUE | piecewise_liniear | constant
68 | 393.284 | -0.000152433 | 2.041351e-05 | 0.6397863 | 48987.16 | 0.6996996 | 0 | TRUE | 0.698482 | TRUE | 372.605 | 472.889 | tematdb | v1.1.0 | tematdb_v1.1.0_TEPatTsOfAlphas_convertedOn_20230810_204741__range_1_to_424 | 45148.8675 | TRUE | piecewise_liniear | constant
68 | 413.45 | -0.000152645 | 2.096737e-05 | 0.5479592 | 47693.15 | 0.8384861 | 0 | TRUE | 0.8542222 | TRUE | 372.605 | 472.889 | tematdb | v1.1.0 | tematdb_v1.1.0_TEPatTsOfAlphas_convertedOn_20230810_204741__range_1_to_424 | 45148.8675 | TRUE | piecewise_liniear | constant
68 | 433.2 | -0.000151914 | 2.139823e-05 | 0.7016778 | 46732.84 | 0.6658378 | 0 | TRUE | 0.673115 | TRUE | 372.605 | 472.889 | tematdb | v1.1.0 | tematdb_v1.1.0_TEPatTsOfAlphas_convertedOn_20230810_204741__range_1_to_424 | 45148.8675 | TRUE | piecewise_liniear | constant
68 | 453.358 | -0.000150002 | 2.175666e-05 | 0.8304459 | 45962.93 | 0.5645881 | 0 | TRUE | 0.56738 | TRUE | 372.605 | 472.889 | tematdb | v1.1.0 | tematdb_v1.1.0_TEPatTsOfAlphas_convertedOn_20230810_204741__range_1_to_424 | 45148.8675 | TRUE | piecewise_liniear | constant
68 | 473.514 | -0.000147619 | 2.210687e-05 | 0.921409 | 45234.8 | 0.5065678 | 0 | FALSE | 0.509312 | FALSE | 372.605 | 472.889 | tematdb | v1.1.0 | tematdb_v1.1.0_TEPatTsOfAlphas_convertedOn_20230810_204741__range_1_to_424 | 45148.8675 | TRUE | piecewise_liniear | constant
69 | 106.318 | 9.83434e-05 | 2.830795e-06 | 1.842898 | 353257.7 | 0.1971005 | 0 | FALSE | 0.170409 | TRUE | 124.1079 | 361.8758 | tematdb | v1.1.0 | tematdb_v1.1.0_TEPatTsOfAlphas_convertedOn_20230810_204741__range_1_to_424 | 45148.8675 | TRUE | piecewise_liniear | constant
69 | 133.505 | 0.000125837 | 3.835105e-06 | 1.803843 | 260749 | 0.3055894 | 0 | TRUE | 0.2506195 | TRUE | 124.1079 | 361.8758 | tematdb | v1.1.0 | tematdb_v1.1.0_TEPatTsOfAlphas_convertedOn_20230810_204741__range_1_to_424 | 45148.8675 | TRUE | piecewise_liniear | constant
69 | 153.761 | 0.000141566 | 4.736967e-06 | 1.74158 | 211105.6 | 0.3735255 | 0 | TRUE | 0.310554 | TRUE | 124.1079 | 361.8758 | tematdb | v1.1.0 | tematdb_v1.1.0_TEPatTsOfAlphas_convertedOn_20230810_204741__range_1_to_424 | 45148.8675 | TRUE | piecewise_liniear | constant
69 | 184.407 | 0.000178462 | 7.120544e-06 | 1.695173 | 140438.7 | 0.4865659 | 0 | TRUE | 0.402441 | TRUE | 124.1079 | 361.8758 | tematdb | v1.1.0 | tematdb_v1.1.0_TEPatTsOfAlphas_convertedOn_20230810_204741__range_1_to_424 | 45148.8675 | TRUE | piecewise_liniear | constant
69 | 198.894 | 0.000180866 | 8.247311e-06 | 1.722934 | 121251.6 | 0.4578831 | 0 | TRUE | 0.4458779 | TRUE | 124.1079 | 361.8758 | tematdb | v1.1.0 | tematdb_v1.1.0_TEPatTsOfAlphas_convertedOn_20230810_204741__range_1_to_424 | 45148.8675 | TRUE | piecewise_liniear | constant
69 | 213.347 | 0.000199702 | 9.668033e-06 | 1.776746 | 103433.7 | 0.4953222 | 0 | TRUE | 0.452548 | TRUE | 124.1079 | 361.8758 | tematdb | v1.1.0 | tematdb_v1.1.0_TEPatTsOfAlphas_convertedOn_20230810_204741__range_1_to_424 | 45148.8675 | TRUE | piecewise_liniear | constant
69 | 243.446 | 0.000220947 | 1.267793e-05 | 1.839068 | 78877.21 | 0.5097211 | 0 | TRUE | 0.4600619 | TRUE | 124.1079 | 361.8758 | tematdb | v1.1.0 | tematdb_v1.1.0_TEPatTsOfAlphas_convertedOn_20230810_204741__range_1_to_424 | 45148.8675 | TRUE | piecewise_liniear | constant
69 | 261.975 | 0.000231192 | 1.493e-05 | 1.877434 | 66979.24 | 0.4995524 | 0 | TRUE | 0.4442184 | TRUE | 124.1079 | 361.8758 | tematdb | v1.1.0 | tematdb_v1.1.0_TEPatTsOfAlphas_convertedOn_20230810_204741__range_1_to_424 | 45148.8675 | TRUE | piecewise_liniear | constant
69 | 279.941 | 0.00023361 | 1.732547e-05 | 1.914633 | 57718.5 | 0.4605522 | 0 | TRUE | 0.4191607 | TRUE | 124.1079 | 361.8758 | tematdb | v1.1.0 | tematdb_v1.1.0_TEPatTsOfAlphas_convertedOn_20230810_204741__range_1_to_424 | 45148.8675 | TRUE | piecewise_liniear | constant
69 | 321.116 | 0.000225946 | 2.017238e-05 | 2.293783 | 49572.74 | 0.3542925 | 0 | TRUE | 0.29681 | TRUE | 124.1079 | 361.8758 | tematdb | v1.1.0 | tematdb_v1.1.0_TEPatTsOfAlphas_convertedOn_20230810_204741__range_1_to_424 | 45148.8675 | TRUE | piecewise_liniear | constant
69 | 339.109 | 0.000215844 | 2.031926e-05 | 2.906239 | 49214.4 | 0.2675347 | 0 | TRUE | 0.2166389 | TRUE | 124.1079 | 361.8758 | tematdb | v1.1.0 | tematdb_v1.1.0_TEPatTsOfAlphas_convertedOn_20230810_204741__range_1_to_424 | 45148.8675 | TRUE | piecewise_liniear | constant
69 | 358.29 | 0.000192445 | 2.034049e-05 | 3.955362 | 49163.02 | 0.1649302 | 0 | TRUE | 0.1554692 | TRUE | 124.1079 | 361.8758 | tematdb | v1.1.0 | tematdb_v1.1.0_TEPatTsOfAlphas_convertedOn_20230810_204741__range_1_to_424 | 45148.8675 | TRUE | piecewise_liniear | constant
69 | 375.138 | 0.000175296 | 2.020296e-05 | 4.151949 | 49497.71 | 0.1374258 | 0 | FALSE | 0.1215415 | TRUE | 124.1079 | 361.8758 | tematdb | v1.1.0 | tematdb_v1.1.0_TEPatTsOfAlphas_convertedOn_20230810_204741__range_1_to_424 | 45148.8675 | TRUE | piecewise_liniear | constant
69 | 393.748 | 0.000147982 | 2.005104e-05 | 4.151949 | 49872.73 | 0.1035732 | 0 | FALSE | 0.08406561 | TRUE | 124.1079 | 361.8758 | tematdb | v1.1.0 | tematdb_v1.1.0_TEPatTsOfAlphas_convertedOn_20230810_204741__range_1_to_424 | 45148.8675 | TRUE | piecewise_liniear | constant
69 | 415.255 | 0.000120679 | 1.944527e-05 | 4.151949 | 51426.38 | 0.07490524 | 0 | FALSE | 0.0723778 | FALSE | 124.1079 | 361.8758 | tematdb | v1.1.0 | tematdb_v1.1.0_TEPatTsOfAlphas_convertedOn_20230810_204741__range_1_to_424 | 45148.8675 | TRUE | piecewise_liniear | constant
69 | 433.295 | 8.86679e-05 | 1.878927e-05 | 4.151949 | 53221.86 | 0.04366712 | 0 | FALSE | 0.0723778 | FALSE | 124.1079 | 361.8758 | tematdb | v1.1.0 | tematdb_v1.1.0_TEPatTsOfAlphas_convertedOn_20230810_204741__range_1_to_424 | 45148.8675 | TRUE | piecewise_liniear | constant
69 | 450.738 | 6.44792e-05 | 1.811025e-05 | 4.151949 | 55217.34 | 0.02492223 | 0 | FALSE | 0.0723778 | FALSE | 124.1079 | 361.8758 | tematdb | v1.1.0 | tematdb_v1.1.0_TEPatTsOfAlphas_convertedOn_20230810_204741__range_1_to_424 | 45148.8675 | TRUE | piecewise_liniear | constant
69 | 473.404 | 3.79635e-05 | 1.591234e-05 | 4.151949 | 62844.31 | 0.0103271 | 0 | FALSE | 0.0723778 | FALSE | 124.1079 | 361.8758 | tematdb | v1.1.0 | tematdb_v1.1.0_TEPatTsOfAlphas_convertedOn_20230810_204741__range_1_to_424 | 45148.8675 | TRUE | piecewise_liniear | constant
69 | 492.581 | 1.6129e-05 | 1.405275e-05 | 4.151949 | 71160.44 | 0.002196237 | 0 | FALSE | 0.0723778 | FALSE | 124.1079 | 361.8758 | tematdb | v1.1.0 | tematdb_v1.1.0_TEPatTsOfAlphas_convertedOn_20230810_204741__range_1_to_424 | 45148.8675 | TRUE | piecewise_liniear | constant
70 | 118.628 | -6.46622e-05 | 1.278611e-06 | 5.0536 | 782098.7 | 0.07676246 | 0 | FALSE | 0.0724138 | FALSE | 186.082 | 574.113 | tematdb | v1.1.0 | tematdb_v1.1.0_TEPatTsOfAlphas_convertedOn_20230810_204741__range_1_to_424 | 45148.8675 | TRUE | piecewise_liniear | constant
70 | 141.776 | -7.35385e-05 | 1.497684e-06 | 5.0536 | 667697.8 | 0.1013004 | 0 | FALSE | 0.09785819 | TRUE | 186.082 | 574.113 | tematdb | v1.1.0 | tematdb_v1.1.0_TEPatTsOfAlphas_convertedOn_20230810_204741__range_1_to_424 | 45148.8675 | TRUE | piecewise_liniear | constant
70 | 160.291 | -8.01947e-05 | 1.720466e-06 | 5.0536 | 581238 | 0.1185642 | 0 | FALSE | 0.1203505 | TRUE | 186.082 | 574.113 | tematdb | v1.1.0 | tematdb_v1.1.0_TEPatTsOfAlphas_convertedOn_20230810_204741__range_1_to_424 | 45148.8675 | TRUE | piecewise_liniear | constant
70 | 186.914 | -9.08472e-05 | 2.15565e-06 | 5.036336 | 463897.2 | 0.1420928 | 0 | TRUE | 0.1639208 | TRUE | 186.082 | 574.113 | tematdb | v1.1.0 | tematdb_v1.1.0_TEPatTsOfAlphas_convertedOn_20230810_204741__range_1_to_424 | 45148.8675 | TRUE | piecewise_liniear | constant
70 | 220.457 | -0.000100159 | 2.449723e-06 | 4.33236 | 408209.4 | 0.208383 | 0 | TRUE | 0.2178476 | TRUE | 186.082 | 574.113 | tematdb | v1.1.0 | tematdb_v1.1.0_TEPatTsOfAlphas_convertedOn_20230810_204741__range_1_to_424 | 45148.8675 | TRUE | piecewise_liniear | constant
70 | 235.485 | -0.000102815 | 2.475007e-06 | 3.895454 | 404039.3 | 0.2581914 | 0 | TRUE | 0.2616425 | TRUE | 186.082 | 574.113 | tematdb | v1.1.0 | tematdb_v1.1.0_TEPatTsOfAlphas_convertedOn_20230810_204741__range_1_to_424 | 45148.8675 | TRUE | piecewise_liniear | constant
70 | 255.144 | -0.00010769 | 2.838447e-06 | 3.662391 | 352305.4 | 0.2846366 | 0 | TRUE | 0.2966728 | TRUE | 186.082 | 574.113 | tematdb | v1.1.0 | tematdb_v1.1.0_TEPatTsOfAlphas_convertedOn_20230810_204741__range_1_to_424 | 45148.8675 | TRUE | piecewise_liniear | constant
70 | 286.381 | -0.000117449 | 3.234159e-06 | 3.33749 | 309199.3 | 0.3659834 | 0 | TRUE | 0.3678124 | TRUE | 186.082 | 574.113 | tematdb | v1.1.0 | tematdb_v1.1.0_TEPatTsOfAlphas_convertedOn_20230810_204741__range_1_to_424 | 45148.8675 | TRUE | piecewise_liniear | constant
70 | 311.782 | -0.000116982 | 3.608097e-06 | 3.173156 | 277154.4 | 0.3726659 | 0 | TRUE | 0.4124399 | TRUE | 186.082 | 574.113 | tematdb | v1.1.0 | tematdb_v1.1.0_TEPatTsOfAlphas_convertedOn_20230810_204741__range_1_to_424 | 45148.8675 | TRUE | piecewise_liniear | constant
70 | 333.684 | -0.000110735 | 3.914618e-06 | 2.977853 | 255452.8 | 0.3510045 | 0 | TRUE | 0.4621153 | TRUE | 186.082 | 574.113 | tematdb | v1.1.0 | tematdb_v1.1.0_TEPatTsOfAlphas_convertedOn_20230810_204741__range_1_to_424 | 45148.8675 | TRUE | piecewise_liniear | constant
70 | 364.923 | -0.000120938 | 4.249602e-06 | 3.0341 | 235316.2 | 0.4139508 | 0 | TRUE | 0.4864544 | TRUE | 186.082 | 574.113 | tematdb | v1.1.0 | tematdb_v1.1.0_TEPatTsOfAlphas_convertedOn_20230810_204741__range_1_to_424 | 45148.8675 | TRUE | piecewise_liniear | constant
70 | 393.861 | -0.000132478 | 4.882286e-06 | 2.988969 | 204822.1 | 0.473681 | 0 | TRUE | 0.5297903 | TRUE | 186.082 | 574.113 | tematdb | v1.1.0 | tematdb_v1.1.0_TEPatTsOfAlphas_convertedOn_20230810_204741__range_1_to_424 | 45148.8675 | TRUE | piecewise_liniear | constant
70 | 423.932 | -0.000140459 | 5.304412e-06 | 2.937012 | 188522.3 | 0.5368492 | 0 | TRUE | 0.544138 | TRUE | 186.082 | 574.113 | tematdb | v1.1.0 | tematdb_v1.1.0_TEPatTsOfAlphas_convertedOn_20230810_204741__range_1_to_424 | 45148.8675 | TRUE | piecewise_liniear | constant
70 | 452.853 | -0.00014933 | 5.943141e-06 | 3.233446 | 168261.2 | 0.5254964 | 0 | TRUE | 0.544138 | TRUE | 186.082 | 574.113 | tematdb | v1.1.0 | tematdb_v1.1.0_TEPatTsOfAlphas_convertedOn_20230810_204741__range_1_to_424 | 45148.8675 | TRUE | piecewise_liniear | constant
70 | 486.349 | -0.000150634 | 6.753155e-06 | 3.147548 | 148078.9 | 0.5191765 | 0 | TRUE | 0.5544622 | TRUE | 186.082 | 574.113 | tematdb | v1.1.0 | tematdb_v1.1.0_TEPatTsOfAlphas_convertedOn_20230810_204741__range_1_to_424 | 45148.8675 | TRUE | piecewise_liniear | constant
70 | 515.225 | -0.000151943 | 7.598511e-06 | 3.299397 | 131604.7 | 0.4744552 | 0 | TRUE | 0.5231736 | TRUE | 186.082 | 574.113 | tematdb | v1.1.0 | tematdb_v1.1.0_TEPatTsOfAlphas_convertedOn_20230810_204741__range_1_to_424 | 45148.8675 | TRUE | piecewise_liniear | constant
70 | 540.632 | -0.000152366 | 8.380741e-06 | 3.31244 | 119321.2 | 0.4521135 | 0 | TRUE | 0.4955634 | TRUE | 186.082 | 574.113 | tematdb | v1.1.0 | tematdb_v1.1.0_TEPatTsOfAlphas_convertedOn_20230810_204741__range_1_to_424 | 45148.8675 | TRUE | piecewise_liniear | constant
70 | 574.113 | -0.000151446 | 9.375891e-06 | 3.560201 | 106656.5 | 0.3944808 | 0 | TRUE | 0.4548222 | TRUE | 186.082 | 574.113 | tematdb | v1.1.0 | tematdb_v1.1.0_TEPatTsOfAlphas_convertedOn_20230810_204741__range_1_to_424 | 45148.8675 | TRUE | piecewise_liniear | constant
71 | 299.143 | -0.000204651 | 1.969803e-05 | 1.43319 | 50766.5 | 0.4437926 | 0 | FALSE | 0.447093 | FALSE | 300.146 | 400.286 | tematdb | v1.1.0 | tematdb_v1.1.0_TEPatTsOfAlphas_convertedOn_20230810_204741__range_1_to_424 | 45148.8675 | TRUE | piecewise_liniear | constant
71 | 309.714 | -0.000213372 | 2.022302e-05 | 1.374882 | 49448.61 | 0.507136 | 0 | TRUE | 0.5063875 | TRUE | 300.146 | 400.286 | tematdb | v1.1.0 | tematdb_v1.1.0_TEPatTsOfAlphas_convertedOn_20230810_204741__range_1_to_424 | 45148.8675 | TRUE | piecewise_liniear | constant
71 | 320 | -0.000217248 | 2.070153e-05 | 1.287269 | 48305.61 | 0.5667478 | 0 | TRUE | 0.5639284 | TRUE | 300.146 | 400.286 | tematdb | v1.1.0 | tematdb_v1.1.0_TEPatTsOfAlphas_convertedOn_20230810_204741__range_1_to_424 | 45148.8675 | TRUE | piecewise_liniear | constant
71 | 329.429 | -0.000220155 | 2.112901e-05 | 1.151902 | 47328.29 | 0.6560309 | 0 | TRUE | 0.6410727 | TRUE | 300.146 | 400.286 | tematdb | v1.1.0 | tematdb_v1.1.0_TEPatTsOfAlphas_convertedOn_20230810_204741__range_1_to_424 | 45148.8675 | TRUE | piecewise_liniear | constant
71 | 340 | -0.000223062 | 2.176352e-05 | 1.02955 | 45948.44 | 0.7550116 | 0 | TRUE | 0.7599838 | TRUE | 300.146 | 400.286 | tematdb | v1.1.0 | tematdb_v1.1.0_TEPatTsOfAlphas_convertedOn_20230810_204741__range_1_to_424 | 45148.8675 | TRUE | piecewise_liniear | constant
71 | 350.286 | -0.000227907 | 2.222347e-05 | 0.9621773 | 44997.47 | 0.8508854 | 0 | TRUE | 0.8359732 | TRUE | 300.146 | 400.286 | tematdb | v1.1.0 | tematdb_v1.1.0_TEPatTsOfAlphas_convertedOn_20230810_204741__range_1_to_424 | 45148.8675 | TRUE | piecewise_liniear | constant
71 | 360 | -0.000229845 | 2.268696e-05 | 0.9338547 | 44078.19 | 0.8976706 | 0 | TRUE | 0.883456 | TRUE | 300.146 | 400.286 | tematdb | v1.1.0 | tematdb_v1.1.0_TEPatTsOfAlphas_convertedOn_20230810_204741__range_1_to_424 | 45148.8675 | TRUE | piecewise_liniear | constant
71 | 369.429 | -0.000231783 | 2.299496e-05 | 0.9134187 | 43487.8 | 0.9449127 | 0 | TRUE | 0.9422357 | TRUE | 300.146 | 400.286 | tematdb | v1.1.0 | tematdb_v1.1.0_TEPatTsOfAlphas_convertedOn_20230810_204741__range_1_to_424 | 45148.8675 | TRUE | piecewise_liniear | constant
71 | 380.571 | -0.000236628 | 2.34189e-05 | 0.9529715 | 42700.56 | 0.9548201 | 0 | TRUE | 0.9537021 | TRUE | 300.146 | 400.286 | tematdb | v1.1.0 | tematdb_v1.1.0_TEPatTsOfAlphas_convertedOn_20230810_204741__range_1_to_424 | 45148.8675 | TRUE | piecewise_liniear | constant
71 | 390 | -0.000241473 | 2.365566e-05 | 1.04057 | 42273.19 | 0.9238372 | 0 | TRUE | 0.9305728 | TRUE | 300.146 | 400.286 | tematdb | v1.1.0 | tematdb_v1.1.0_TEPatTsOfAlphas_convertedOn_20230810_204741__range_1_to_424 | 45148.8675 | TRUE | piecewise_liniear | constant
71 | 400.286 | -0.000239535 | 2.361031e-05 | 1.170185 | 42354.39 | 0.8312892 | 0 | TRUE | 0.8377035 | TRUE | 300.146 | 400.286 | tematdb | v1.1.0 | tematdb_v1.1.0_TEPatTsOfAlphas_convertedOn_20230810_204741__range_1_to_424 | 45148.8675 | TRUE | piecewise_liniear | constant
72 | 3.8801 | -4.11164e-06 | 4.426746e-05 | 0.41732 | 22589.96 | 3.550743e-06 | 0 | FALSE | 0.22525 | FALSE | 301.225 | 550.375 | tematdb | v1.1.0 | tematdb_v1.1.0_TEPatTsOfAlphas_convertedOn_20230810_204741__range_1_to_424 | 45148.8675 | TRUE | piecewise_liniear | constant
72 | 8.54634 | -1.07949e-05 | 4.472787e-05 | 0.41732 | 22357.43 | 5.335437e-05 | 0 | FALSE | 0.22525 | FALSE | 301.225 | 550.375 | tematdb | v1.1.0 | tematdb_v1.1.0_TEPatTsOfAlphas_convertedOn_20230810_204741__range_1_to_424 | 45148.8675 | TRUE | piecewise_liniear | constant
72 | 8.50703 | -1.43883e-05 | 4.472399e-05 | 0.41732 | 22359.36 | 9.435984e-05 | 0 | FALSE | 0.22525 | FALSE | 301.225 | 550.375 | tematdb | v1.1.0 | tematdb_v1.1.0_TEPatTsOfAlphas_convertedOn_20230810_204741__range_1_to_424 | 45148.8675 | TRUE | piecewise_liniear | constant
72 | 14.3468 | -2.21007e-05 | 4.530019e-05 | 0.41732 | 22074.96 | 0.0003706789 | 0 | FALSE | 0.22525 | FALSE | 301.225 | 550.375 | tematdb | v1.1.0 | tematdb_v1.1.0_TEPatTsOfAlphas_convertedOn_20230810_204741__range_1_to_424 | 45148.8675 | TRUE | piecewise_liniear | constant
72 | 16.6715 | -2.62123e-05 | 4.552956e-05 | 0.41732 | 21963.75 | 0.0006028681 | 0 | FALSE | 0.22525 | FALSE | 301.225 | 550.375 | tematdb | v1.1.0 | tematdb_v1.1.0_TEPatTsOfAlphas_convertedOn_20230810_204741__range_1_to_424 | 45148.8675 | TRUE | piecewise_liniear | constant
72 | 18.985 | -3.13507e-05 | 4.575783e-05 | 0.41732 | 21854.18 | 0.0009771708 | 0 | FALSE | 0.22525 | FALSE | 301.225 | 550.375 | tematdb | v1.1.0 | tematdb_v1.1.0_TEPatTsOfAlphas_convertedOn_20230810_204741__range_1_to_424 | 45148.8675 | TRUE | piecewise_liniear | constant
72 | 26.0602 | -3.44453e-05 | 4.645592e-05 | 0.41732 | 21525.78 | 0.001594878 | 0 | FALSE | 0.22525 | FALSE | 301.225 | 550.375 | tematdb | v1.1.0 | tematdb_v1.1.0_TEPatTsOfAlphas_convertedOn_20230810_204741__range_1_to_424 | 45148.8675 | TRUE | piecewise_liniear | constant
72 | 33.0904 | -4.16468e-05 | 4.714958e-05 | 0.41732 | 21209.1 | 0.002916878 | 0 | FALSE | 0.22525 | FALSE | 301.225 | 550.375 | tematdb | v1.1.0 | tematdb_v1.1.0_TEPatTsOfAlphas_convertedOn_20230810_204741__range_1_to_424 | 45148.8675 | TRUE | piecewise_liniear | constant
72 | 38.9358 | -4.88458e-05 | 4.772633e-05 | 0.41732 | 20952.79 | 0.004664191 | 0 | FALSE | 0.22525 | FALSE | 301.225 | 550.375 | tematdb | v1.1.0 | tematdb_v1.1.0_TEPatTsOfAlphas_convertedOn_20230810_204741__range_1_to_424 | 45148.8675 | TRUE | piecewise_liniear | constant
72 | 42.3779 | -5.91201e-05 | 4.806595e-05 | 0.41732 | 20804.75 | 0.007384192 | 0 | FALSE | 0.22525 | FALSE | 301.225 | 550.375 | tematdb | v1.1.0 | tematdb_v1.1.0_TEPatTsOfAlphas_convertedOn_20230810_204741__range_1_to_424 | 45148.8675 | TRUE | piecewise_liniear | constant
72 | 50.5705 | -6.83773e-05 | 4.905247e-05 | 0.41732 | 20386.33 | 0.01155024 | 0 | FALSE | 0.22525 | FALSE | 301.225 | 550.375 | tematdb | v1.1.0 | tematdb_v1.1.0_TEPatTsOfAlphas_convertedOn_20230810_204741__range_1_to_424 | 45148.8675 | TRUE | piecewise_liniear | constant
72 | 59.9254 | -7.96904e-05 | 5.101307e-05 | 0.41732 | 19602.82 | 0.01787608 | 0 | FALSE | 0.22525 | FALSE | 301.225 | 550.375 | tematdb | v1.1.0 | tematdb_v1.1.0_TEPatTsOfAlphas_convertedOn_20230810_204741__range_1_to_424 | 45148.8675 | TRUE | piecewise_liniear | constant
72 | 70.4371 | -9.35727e-05 | 5.321612e-05 | 0.41732 | 18791.3 | 0.02777074 | 0 | FALSE | 0.22525 | FALSE | 301.225 | 550.375 | tematdb | v1.1.0 | tematdb_v1.1.0_TEPatTsOfAlphas_convertedOn_20230810_204741__range_1_to_424 | 45148.8675 | TRUE | piecewise_liniear | constant
72 | 79.8145 | -0.000102832 | 5.518144e-05 | 0.41732 | 18122.04 | 0.03665018 | 0 | FALSE | 0.22525 | FALSE | 301.225 | 550.375 | tematdb | v1.1.0 | tematdb_v1.1.0_TEPatTsOfAlphas_convertedOn_20230810_204741__range_1_to_424 | 45148.8675 | TRUE | piecewise_liniear | constant
72 | 89.1919 | -0.000112092 | 5.714676e-05 | 0.41732 | 17498.81 | 0.04699091 | 0 | FALSE | 0.22525 | FALSE | 301.225 | 550.375 | tematdb | v1.1.0 | tematdb_v1.1.0_TEPatTsOfAlphas_convertedOn_20230810_204741__range_1_to_424 | 45148.8675 | TRUE | piecewise_liniear | constant
72 | 98.5917 | -0.000119298 | 5.916099e-05 | 0.41732 | 16903.03 | 0.05683319 | 0 | FALSE | 0.22525 | FALSE | 301.225 | 550.375 | tematdb | v1.1.0 | tematdb_v1.1.0_TEPatTsOfAlphas_convertedOn_20230810_204741__range_1_to_424 | 45148.8675 | TRUE | piecewise_liniear | constant
72 | 119.772 | -0.000132689 | 6.466689e-05 | 0.41732 | 15463.86 | 0.0781401 | 0 | FALSE | 0.22525 | FALSE | 301.225 | 550.375 | tematdb | v1.1.0 | tematdb_v1.1.0_TEPatTsOfAlphas_convertedOn_20230810_204741__range_1_to_424 | 45148.8675 | TRUE | piecewise_liniear | constant
72 | 138.606 | -0.000144022 | 6.956287e-05 | 0.41732 | 14375.49 | 0.09903598 | 0 | FALSE | 0.22525 | FALSE | 301.225 | 550.375 | tematdb | v1.1.0 | tematdb_v1.1.0_TEPatTsOfAlphas_convertedOn_20230810_204741__range_1_to_424 | 45148.8675 | TRUE | piecewise_liniear | constant
72 | 160.982 | -0.000156388 | 7.6473e-05 | 0.41732 | 13076.51 | 0.1233692 | 0 | FALSE | 0.22525 | FALSE | 301.225 | 550.375 | tematdb | v1.1.0 | tematdb_v1.1.0_TEPatTsOfAlphas_convertedOn_20230810_204741__range_1_to_424 | 45148.8675 | TRUE | piecewise_liniear | constant
72 | 181.012 | -0.000166697 | 8.348599e-05 | 0.41732 | 11978.06 | 0.1443711 | 0 | FALSE | 0.22525 | FALSE | 301.225 | 550.375 | tematdb | v1.1.0 | tematdb_v1.1.0_TEPatTsOfAlphas_convertedOn_20230810_204741__range_1_to_424 | 45148.8675 | TRUE | piecewise_liniear | constant
72 | 199.907 | -0.000172382 | 9.010159e-05 | 0.41732 | 11098.58 | 0.1579829 | 0 | FALSE | 0.22525 | FALSE | 301.225 | 550.375 | tematdb | v1.1.0 | tematdb_v1.1.0_TEPatTsOfAlphas_convertedOn_20230810_204741__range_1_to_424 | 45148.8675 | TRUE | piecewise_liniear | constant
72 | 219.947 | -0.000181664 | 9.620285e-05 | 0.41732 | 10394.7 | 0.1808001 | 0 | FALSE | 0.22525 | FALSE | 301.225 | 550.375 | tematdb | v1.1.0 | tematdb_v1.1.0_TEPatTsOfAlphas_convertedOn_20230810_204741__range_1_to_424 | 45148.8675 | TRUE | piecewise_liniear | constant
72 | 239.982 | -0.000191459 | 0.0001022973 | 0.41732 | 9775.432 | 0.2060616 | 0 | FALSE | 0.22525 | FALSE | 301.225 | 550.375 | tematdb | v1.1.0 | tematdb_v1.1.0_TEPatTsOfAlphas_convertedOn_20230810_204741__range_1_to_424 | 45148.8675 | TRUE | piecewise_liniear | constant
72 | 260.074 | -0.00019612 | 0.0001086434 | 0.41732 | 9204.426 | 0.2206319 | 0 | FALSE | 0.22525 | FALSE | 301.225 | 550.375 | tematdb | v1.1.0 | tematdb_v1.1.0_TEPatTsOfAlphas_convertedOn_20230810_204741__range_1_to_424 | 45148.8675 | TRUE | piecewise_liniear | constant
72 | 279.003 | -0.000198726 | 0.0001147948 | 0.41732 | 8711.198 | 0.2299995 | 0 | FALSE | 0.22525 | FALSE | 301.225 | 550.375 | tematdb | v1.1.0 | tematdb_v1.1.0_TEPatTsOfAlphas_convertedOn_20230810_204741__range_1_to_424 | 45148.8675 | TRUE | piecewise_liniear | constant
72 | 299.105 | -0.000202361 | 0.0001213274 | 0.41732 | 8242.164 | 0.2419075 | 0 | FALSE | 0.2259051 | TRUE | 301.225 | 550.375 | tematdb | v1.1.0 | tematdb_v1.1.0_TEPatTsOfAlphas_convertedOn_20230810_204741__range_1_to_424 | 45148.8675 | TRUE | piecewise_liniear | constant
72 | 326.361 | -0.000201904 | 0.0001294371 | 0.4076537 | 7725.761 | 0.2521378 | 0 | TRUE | 0.2525536 | TRUE | 301.225 | 550.375 | tematdb | v1.1.0 | tematdb_v1.1.0_TEPatTsOfAlphas_convertedOn_20230810_204741__range_1_to_424 | 45148.8675 | TRUE | piecewise_liniear | constant
72 | 348.867 | -0.000202463 | 0.0001318447 | 0.4058707 | 7584.68 | 0.2672396 | 0 | TRUE | 0.2650726 | TRUE | 301.225 | 550.375 | tematdb | v1.1.0 | tematdb_v1.1.0_TEPatTsOfAlphas_convertedOn_20230810_204741__range_1_to_424 | 45148.8675 | TRUE | piecewise_liniear | constant
72 | 373.742 | -0.000203028 | 0.000135972 | 0.4012553 | 7354.453 | 0.2823666 | 0 | TRUE | 0.277847 | TRUE | 301.225 | 550.375 | tematdb | v1.1.0 | tematdb_v1.1.0_TEPatTsOfAlphas_convertedOn_20230810_204741__range_1_to_424 | 45148.8675 | TRUE | piecewise_liniear | constant
72 | 401.015 | -0.00020103 | 0.0001354889 | 0.4057557 | 7380.678 | 0.2947909 | 0 | TRUE | 0.287591 | TRUE | 301.225 | 550.375 | tematdb | v1.1.0 | tematdb_v1.1.0_TEPatTsOfAlphas_convertedOn_20230810_204741__range_1_to_424 | 45148.8675 | TRUE | piecewise_liniear | constant
72 | 425.935 | -0.000197488 | 0.0001340548 | 0.4159796 | 7459.637 | 0.2979 | 0 | TRUE | 0.2892731 | TRUE | 301.225 | 550.375 | tematdb | v1.1.0 | tematdb_v1.1.0_TEPatTsOfAlphas_convertedOn_20230810_204741__range_1_to_424 | 45148.8675 | TRUE | piecewise_liniear | constant
72 | 453.304 | -0.000186763 | 0.0001268558 | 0.4417621 | 7882.968 | 0.2821451 | 0 | TRUE | 0.2712284 | TRUE | 301.225 | 550.375 | tematdb | v1.1.0 | tematdb_v1.1.0_TEPatTsOfAlphas_convertedOn_20230810_204741__range_1_to_424 | 45148.8675 | TRUE | piecewise_liniear | constant
72 | 479.533 | -0.00017193 | 0.000116198 | 0.4619747 | 8606.003 | 0.2640616 | 0 | TRUE | 0.2511448 | TRUE | 301.225 | 550.375 | tematdb | v1.1.0 | tematdb_v1.1.0_TEPatTsOfAlphas_convertedOn_20230810_204741__range_1_to_424 | 45148.8675 | TRUE | piecewise_liniear | constant
72 | 502.19 | -0.000158629 | 0.0001072136 | 0.4889906 | 9327.177 | 0.2410366 | 0 | TRUE | 0.2307723 | TRUE | 301.225 | 550.375 | tematdb | v1.1.0 | tematdb_v1.1.0_TEPatTsOfAlphas_convertedOn_20230810_204741__range_1_to_424 | 45148.8675 | TRUE | piecewise_liniear | constant
72 | 527.239 | -0.00014328 | 9.730835e-05 | 0.5219995 | 10276.61 | 0.2130878 | 0 | TRUE | 0.2081983 | TRUE | 301.225 | 550.375 | tematdb | v1.1.0 | tematdb_v1.1.0_TEPatTsOfAlphas_convertedOn_20230810_204741__range_1_to_424 | 45148.8675 | TRUE | piecewise_liniear | constant
72 | 551.087 | -0.000129468 | 8.92692e-05 | 0.554227 | 11202.07 | 0.1867049 | 0 | FALSE | 0.184505 | FALSE | 301.225 | 550.375 | tematdb | v1.1.0 | tematdb_v1.1.0_TEPatTsOfAlphas_convertedOn_20230810_204741__range_1_to_424 | 45148.8675 | TRUE | piecewise_liniear | constant
73 | 324.686 | -9.41117e-05 | 1.656479e-05 | 7.836869 | 60369 | 0.02215247 | 0 | FALSE | 0.0253906 | FALSE | 326.382 | 1047.7 | tematdb | v1.1.0 | tematdb_v1.1.0_TEPatTsOfAlphas_convertedOn_20230810_204741__range_1_to_424 | 45148.8675 | TRUE | piecewise_liniear | constant
73 | 369.874 | -9.89848e-05 | 1.794712e-05 | 6.054475 | 55719.26 | 0.03335183 | 0 | TRUE | 0.03458407 | TRUE | 326.382 | 1047.7 | tematdb | v1.1.0 | tematdb_v1.1.0_TEPatTsOfAlphas_convertedOn_20230810_204741__range_1_to_424 | 45148.8675 | TRUE | piecewise_liniear | constant
73 | 470.293 | -0.000106904 | 2.10645e-05 | 5.158593 | 47473.23 | 0.04946226 | 0 | TRUE | 0.0594286 | TRUE | 326.382 | 1047.7 | tematdb | v1.1.0 | tematdb_v1.1.0_TEPatTsOfAlphas_convertedOn_20230810_204741__range_1_to_424 | 45148.8675 | TRUE | piecewise_liniear | constant
73 | 563.18 | -0.000114213 | 2.31937e-05 | 4.348086 | 43115.15 | 0.07284673 | 0 | TRUE | 0.08275189 | TRUE | 326.382 | 1047.7 | tematdb | v1.1.0 | tematdb_v1.1.0_TEPatTsOfAlphas_convertedOn_20230810_204741__range_1_to_424 | 45148.8675 | TRUE | piecewise_liniear | constant
73 | 658.577 | -0.000114822 | 2.267407e-05 | 3.897685 | 44103.25 | 0.09824729 | 0 | TRUE | 0.1246169 | TRUE | 326.382 | 1047.7 | tematdb | v1.1.0 | tematdb_v1.1.0_TEPatTsOfAlphas_convertedOn_20230810_204741__range_1_to_424 | 45148.8675 | TRUE | piecewise_liniear | constant
73 | 751.464 | -0.000122132 | 2.266716e-05 | 3.459135 | 44116.68 | 0.142956 | 0 | TRUE | 0.1657568 | TRUE | 326.382 | 1047.7 | tematdb | v1.1.0 | tematdb_v1.1.0_TEPatTsOfAlphas_convertedOn_20230810_204741__range_1_to_424 | 45148.8675 | TRUE | piecewise_liniear | constant
73 | 849.372 | -0.000132487 | 2.357902e-05 | 3.139635 | 42410.58 | 0.2013908 | 0 | TRUE | 0.2210001 | TRUE | 326.382 | 1047.7 | tematdb | v1.1.0 | tematdb_v1.1.0_TEPatTsOfAlphas_convertedOn_20230810_204741__range_1_to_424 | 45148.8675 | TRUE | piecewise_liniear | constant
73 | 942.259 | -0.000141015 | 2.533124e-05 | 2.838715 | 39476.95 | 0.2605689 | 0 | TRUE | 0.2734104 | TRUE | 326.382 | 1047.7 | tematdb | v1.1.0 | tematdb_v1.1.0_TEPatTsOfAlphas_convertedOn_20230810_204741__range_1_to_424 | 45148.8675 | TRUE | piecewise_liniear | constant
73 | 1047.7 | -0.000148934 | 2.650765e-05 | 2.293832 | 37724.96 | 0.382201 | 0 | TRUE | 0.3930012 | TRUE | 326.382 | 1047.7 | tematdb | v1.1.0 | tematdb_v1.1.0_TEPatTsOfAlphas_convertedOn_20230810_204741__range_1_to_424 | 45148.8675 | TRUE | piecewise_liniear | constant
74 | 302.48 | -0.000126048 | 5.44971e-05 | 0.283884 | 18349.6 | 0.3106378 | 0 | FALSE | 0.31294 | FALSE | 303.079 | 472.446 | tematdb | v1.1.0 | tematdb_v1.1.0_TEPatTsOfAlphas_convertedOn_20230810_204741__range_1_to_424 | 45148.8675 | TRUE | piecewise_liniear | constant
74 | 313.458 | -0.000126694 | 5.350698e-05 | 0.2814749 | 18689.15 | 0.3340729 | 0 | TRUE | 0.3351195 | TRUE | 303.079 | 472.446 | tematdb | v1.1.0 | tematdb_v1.1.0_TEPatTsOfAlphas_convertedOn_20230810_204741__range_1_to_424 | 45148.8675 | TRUE | piecewise_liniear | constant
74 | 323.128 | -0.000127259 | 5.250174e-05 | 0.2800367 | 19046.99 | 0.3559287 | 0 | TRUE | 0.3557071 | TRUE | 303.079 | 472.446 | tematdb | v1.1.0 | tematdb_v1.1.0_TEPatTsOfAlphas_convertedOn_20230810_204741__range_1_to_424 | 45148.8675 | TRUE | piecewise_liniear | constant
74 | 333.846 | -0.000127585 | 5.189731e-05 | 0.2791916 | 19268.82 | 0.3750578 | 0 | TRUE | 0.3757434 | TRUE | 303.079 | 472.446 | tematdb | v1.1.0 | tematdb_v1.1.0_TEPatTsOfAlphas_convertedOn_20230810_204741__range_1_to_424 | 45148.8675 | TRUE | piecewise_liniear | constant
74 | 342.473 | -0.000127588 | 5.111288e-05 | 0.2777117 | 19564.54 | 0.3927548 | 0 | TRUE | 0.3913154 | TRUE | 303.079 | 472.446 | tematdb | v1.1.0 | tematdb_v1.1.0_TEPatTsOfAlphas_convertedOn_20230810_204741__range_1_to_424 | 45148.8675 | TRUE | piecewise_liniear | constant
74 | 352.668 | -0.000127833 | 5.040805e-05 | 0.2776893 | 19838.1 | 0.4117115 | 0 | TRUE | 0.4094139 | TRUE | 303.079 | 472.446 | tematdb | v1.1.0 | tematdb_v1.1.0_TEPatTsOfAlphas_convertedOn_20230810_204741__range_1_to_424 | 45148.8675 | TRUE | piecewise_liniear | constant
74 | 363.388 | -0.000127757 | 4.98326e-05 | 0.2778838 | 20067.18 | 0.4283149 | 0 | TRUE | 0.427573 | TRUE | 303.079 | 472.446 | tematdb | v1.1.0 | tematdb_v1.1.0_TEPatTsOfAlphas_convertedOn_20230810_204741__range_1_to_424 | 45148.8675 | TRUE | piecewise_liniear | constant
74 | 373.584 | -0.0001276 | 4.94401e-05 | 0.2779088 | 20226.5 | 0.4426984 | 0 | TRUE | 0.4417153 | TRUE | 303.079 | 472.446 | tematdb | v1.1.0 | tematdb_v1.1.0_TEPatTsOfAlphas_convertedOn_20230810_204741__range_1_to_424 | 45148.8675 | TRUE | piecewise_liniear | constant
74 | 383.259 | -0.000127203 | 4.894599e-05 | 0.2786963 | 20430.68 | 0.4546097 | 0 | TRUE | 0.4536021 | TRUE | 303.079 | 472.446 | tematdb | v1.1.0 | tematdb_v1.1.0_TEPatTsOfAlphas_convertedOn_20230810_204741__range_1_to_424 | 45148.8675 | TRUE | piecewise_liniear | constant
74 | 394.503 | -0.000126727 | 4.84273e-05 | 0.2794564 | 20649.51 | 0.4681491 | 0 | TRUE | 0.4648535 | TRUE | 303.079 | 472.446 | tematdb | v1.1.0 | tematdb_v1.1.0_TEPatTsOfAlphas_convertedOn_20230810_204741__range_1_to_424 | 45148.8675 | TRUE | piecewise_liniear | constant
74 | 402.872 | -0.000126008 | 4.814245e-05 | 0.2809451 | 20771.69 | 0.4729483 | 0 | TRUE | 0.4710289 | TRUE | 303.079 | 472.446 | tematdb | v1.1.0 | tematdb_v1.1.0_TEPatTsOfAlphas_convertedOn_20230810_204741__range_1_to_424 | 45148.8675 | TRUE | piecewise_liniear | constant
74 | 413.334 | -0.00012505 | 4.783116e-05 | 0.2833151 | 20906.88 | 0.4769665 | 0 | TRUE | 0.4766499 | TRUE | 303.079 | 472.446 | tematdb | v1.1.0 | tematdb_v1.1.0_TEPatTsOfAlphas_convertedOn_20230810_204741__range_1_to_424 | 45148.8675 | TRUE | piecewise_liniear | constant
74 | 423.796 | -0.000124011 | 4.759829e-05 | 0.2854885 | 21009.16 | 0.47962 | 0 | TRUE | 0.4784343 | TRUE | 303.079 | 472.446 | tematdb | v1.1.0 | tematdb_v1.1.0_TEPatTsOfAlphas_convertedOn_20230810_204741__range_1_to_424 | 45148.8675 | TRUE | piecewise_liniear | constant
74 | 434.52 | -0.000122732 | 4.730907e-05 | 0.2880085 | 21137.6 | 0.4803697 | 0 | TRUE | 0.4786561 | TRUE | 303.079 | 472.446 | tematdb | v1.1.0 | tematdb_v1.1.0_TEPatTsOfAlphas_convertedOn_20230810_204741__range_1_to_424 | 45148.8675 | TRUE | piecewise_liniear | constant
74 | 444.461 | -0.000121212 | 4.709429e-05 | 0.2911918 | 21234 | 0.476187 | 0 | TRUE | 0.4751569 | TRUE | 303.079 | 472.446 | tematdb | v1.1.0 | tematdb_v1.1.0_TEPatTsOfAlphas_convertedOn_20230810_204741__range_1_to_424 | 45148.8675 | TRUE | piecewise_liniear | constant
74 | 453.094 | -0.000120092 | 4.695546e-05 | 0.2941365 | 21296.78 | 0.473131 | 0 | TRUE | 0.471185 | TRUE | 303.079 | 472.446 | tematdb | v1.1.0 | tematdb_v1.1.0_TEPatTsOfAlphas_convertedOn_20230810_204741__range_1_to_424 | 45148.8675 | TRUE | piecewise_liniear | constant
74 | 463.297 | -0.000118251 | 4.688292e-05 | 0.2979945 | 21329.73 | 0.4637097 | 0 | TRUE | 0.4622647 | TRUE | 303.079 | 472.446 | tematdb | v1.1.0 | tematdb_v1.1.0_TEPatTsOfAlphas_convertedOn_20230810_204741__range_1_to_424 | 45148.8675 | TRUE | piecewise_liniear | constant
74 | 472.979 | -0.00011633 | 4.681451e-05 | 0.301994 | 21360.9 | 0.4527376 | 0 | FALSE | 0.4521689 | TRUE | 303.079 | 472.446 | tematdb | v1.1.0 | tematdb_v1.1.0_TEPatTsOfAlphas_convertedOn_20230810_204741__range_1_to_424 | 45148.8675 | TRUE | piecewise_liniear | constant
75 | 305.381 | 7.68708e-05 | 2.20725e-05 | 0.4372082 | 45305.24 | 0.1869928 | 0 | TRUE | 0.183077 | FALSE | 305.381 | 710.762 | tematdb | v1.1.0 | tematdb_v1.1.0_TEPatTsOfAlphas_convertedOn_20230810_204741__range_1_to_424 | 45148.8675 | TRUE | piecewise_liniear | constant
75 | 322.422 | 8.36054e-05 | 2.260227e-05 | 0.4395884 | 44243.34 | 0.2268271 | 0 | TRUE | 0.2216326 | TRUE | 305.381 | 710.762 | tematdb | v1.1.0 | tematdb_v1.1.0_TEPatTsOfAlphas_convertedOn_20230810_204741__range_1_to_424 | 45148.8675 | TRUE | piecewise_liniear | constant
75 | 372.646 | 9.18367e-05 | 2.47305e-05 | 0.4466034 | 40435.9 | 0.2845601 | 0 | TRUE | 0.294447 | TRUE | 305.381 | 710.762 | tematdb | v1.1.0 | tematdb_v1.1.0_TEPatTsOfAlphas_convertedOn_20230810_204741__range_1_to_424 | 45148.8675 | TRUE | piecewise_liniear | constant
75 | 421.076 | 0.00010568 | 2.650487e-05 | 0.4533679 | 37728.91 | 0.3913539 | 0 | TRUE | 0.3839827 | TRUE | 305.381 | 710.762 | tematdb | v1.1.0 | tematdb_v1.1.0_TEPatTsOfAlphas_convertedOn_20230810_204741__range_1_to_424 | 45148.8675 | TRUE | piecewise_liniear | constant
75 | 466.816 | 0.000116531 | 2.902616e-05 | 0.4712657 | 34451.68 | 0.4634184 | 0 | TRUE | 0.4520262 | TRUE | 305.381 | 710.762 | tematdb | v1.1.0 | tematdb_v1.1.0_TEPatTsOfAlphas_convertedOn_20230810_204741__range_1_to_424 | 45148.8675 | TRUE | piecewise_liniear | constant
75 | 517.937 | 0.00013 | 3.170637e-05 | 0.4913586 | 31539.41 | 0.5618477 | 0 | TRUE | 0.5340444 | TRUE | 305.381 | 710.762 | tematdb | v1.1.0 | tematdb_v1.1.0_TEPatTsOfAlphas_convertedOn_20230810_204741__range_1_to_424 | 45148.8675 | TRUE | piecewise_liniear | constant
75 | 564.574 | 0.000138605 | 3.296287e-05 | 0.5270567 | 30337.17 | 0.6243044 | 0 | TRUE | 0.6015839 | TRUE | 305.381 | 710.762 | tematdb | v1.1.0 | tematdb_v1.1.0_TEPatTsOfAlphas_convertedOn_20230810_204741__range_1_to_424 | 45148.8675 | TRUE | piecewise_liniear | constant
75 | 612.108 | 0.000141599 | 3.600428e-05 | 0.5652336 | 27774.48 | 0.6030681 | 0 | TRUE | 0.6060651 | TRUE | 305.381 | 710.762 | tematdb | v1.1.0 | tematdb_v1.1.0_TEPatTsOfAlphas_convertedOn_20230810_204741__range_1_to_424 | 45148.8675 | TRUE | piecewise_liniear | constant
75 | 661.435 | 0.000140476 | 3.569699e-05 | 0.5922192 | 28013.57 | 0.6174153 | 0 | TRUE | 0.6166704 | TRUE | 305.381 | 710.762 | tematdb | v1.1.0 | tematdb_v1.1.0_TEPatTsOfAlphas_convertedOn_20230810_204741__range_1_to_424 | 45148.8675 | TRUE | piecewise_liniear | constant
75 | 710.762 | 0.000150204 | 3.416464e-05 | 0.6160129 | 29270.03 | 0.7619396 | 0 | TRUE | 0.7476432 | TRUE | 305.381 | 710.762 | tematdb | v1.1.0 | tematdb_v1.1.0_TEPatTsOfAlphas_convertedOn_20230810_204741__range_1_to_424 | 45148.8675 | TRUE | piecewise_liniear | constant
76 | 306.526 | 0.000531468 | 0.003939583 | 1.605543 | 253.834 | 0.01368829 | 0 | TRUE | 0.0040388 | FALSE | 306.526 | 596.769 | tematdb | v1.1.0 | tematdb_v1.1.0_TEPatTsOfAlphas_convertedOn_20230810_204741__range_1_to_424 | 45148.8675 | TRUE | piecewise_liniear | constant
76 | 312.002 | 0.000542043 | 0.003939583 | 1.591202 | 253.834 | 0.01462344 | 0 | TRUE | 0.0040388 | FALSE | 306.526 | 596.769 | tematdb | v1.1.0 | tematdb_v1.1.0_TEPatTsOfAlphas_convertedOn_20230810_204741__range_1_to_424 | 45148.8675 | TRUE | piecewise_liniear | constant
76 | 315.194 | 0.000554709 | 0.003939583 | 1.582842 | 253.834 | 0.01555323 | 0 | TRUE | 0.004128256 | TRUE | 306.526 | 596.769 | tematdb | v1.1.0 | tematdb_v1.1.0_TEPatTsOfAlphas_convertedOn_20230810_204741__range_1_to_424 | 45148.8675 | TRUE | piecewise_liniear | constant
76 | 320.214 | 0.000565281 | 0.003939583 | 1.573051 | 253.834 | 0.01651111 | 0 | TRUE | 0.004498776 | TRUE | 306.526 | 596.769 | tematdb | v1.1.0 | tematdb_v1.1.0_TEPatTsOfAlphas_convertedOn_20230810_204741__range_1_to_424 | 45148.8675 | TRUE | piecewise_liniear | constant
76 | 324.78 | 0.000565313 | 0.003939583 | 1.565351 | 253.834 | 0.01683082 | 0 | TRUE | 0.004730776 | TRUE | 306.526 | 596.769 | tematdb | v1.1.0 | tematdb_v1.1.0_TEPatTsOfAlphas_convertedOn_20230810_204741__range_1_to_424 | 45148.8675 | TRUE | piecewise_liniear | constant
76 | 334.823 | 0.000571705 | 0.003939583 | 1.548414 | 253.834 | 0.01793998 | 0 | TRUE | 0.004753138 | TRUE | 306.526 | 596.769 | tematdb | v1.1.0 | tematdb_v1.1.0_TEPatTsOfAlphas_convertedOn_20230810_204741__range_1_to_424 | 45148.8675 | TRUE | piecewise_liniear | constant
76 | 341.668 | 0.000584397 | 0.003939583 | 1.535844 | 253.834 | 0.01928515 | 0 | TRUE | 0.004561319 | TRUE | 306.526 | 596.769 | tematdb | v1.1.0 | tematdb_v1.1.0_TEPatTsOfAlphas_convertedOn_20230810_204741__range_1_to_424 | 45148.8675 | TRUE | piecewise_liniear | constant
76 | 354.002 | 0.000569733 | 0.003939583 | 1.510673 | 253.834 | 0.01930758 | 0 | TRUE | 0.003327611 | TRUE | 306.526 | 596.769 | tematdb | v1.1.0 | tematdb_v1.1.0_TEPatTsOfAlphas_convertedOn_20230810_204741__range_1_to_424 | 45148.8675 | TRUE | piecewise_liniear | constant
76 | 359.486 | 0.000557128 | 0.003939583 | 1.500773 | 253.834 | 0.01887238 | 0 | TRUE | 0.002804228 | TRUE | 306.526 | 596.769 | tematdb | v1.1.0 | tematdb_v1.1.0_TEPatTsOfAlphas_convertedOn_20230810_204741__range_1_to_424 | 45148.8675 | TRUE | piecewise_liniear | constant
76 | 373.664 | 0.000487686 | 0.003939583 | 1.485582 | 253.834 | 0.01518501 | 0 | TRUE | 0.002835792 | TRUE | 306.526 | 596.769 | tematdb | v1.1.0 | tematdb_v1.1.0_TEPatTsOfAlphas_convertedOn_20230810_204741__range_1_to_424 | 45148.8675 | TRUE | piecewise_liniear | constant
76 | 378.696 | 0.000460327 | 0.003939583 | 1.47962 | 253.834 | 0.01376649 | 0 | TRUE | 0.002846996 | TRUE | 306.526 | 596.769 | tematdb | v1.1.0 | tematdb_v1.1.0_TEPatTsOfAlphas_convertedOn_20230810_204741__range_1_to_424 | 45148.8675 | TRUE | piecewise_liniear | constant
76 | 390.591 | 0.000388762 | 0.003939583 | 1.463613 | 253.834 | 0.01023796 | 0 | TRUE | 0.002873484 | TRUE | 306.526 | 596.769 | tematdb | v1.1.0 | tematdb_v1.1.0_TEPatTsOfAlphas_convertedOn_20230810_204741__range_1_to_424 | 45148.8675 | TRUE | piecewise_liniear | constant
76 | 397.904 | 0.000367741 | 0.003939583 | 1.453818 | 253.834 | 0.009395117 | 0 | TRUE | 0.002810439 | TRUE | 306.526 | 596.769 | tematdb | v1.1.0 | tematdb_v1.1.0_TEPatTsOfAlphas_convertedOn_20230810_204741__range_1_to_424 | 45148.8675 | TRUE | piecewise_liniear | constant
76 | 409.792 | 0.000319356 | 0.003939583 | 1.447235 | 253.834 | 0.007330346 | 0 | TRUE | 0.002421827 | TRUE | 306.526 | 596.769 | tematdb | v1.1.0 | tematdb_v1.1.0_TEPatTsOfAlphas_convertedOn_20230810_204741__range_1_to_424 | 45148.8675 | TRUE | piecewise_liniear | constant
76 | 417.103 | 0.000306764 | 0.003939583 | 1.443186 | 253.834 | 0.006903662 | 0 | TRUE | 0.002184778 | TRUE | 306.526 | 596.769 | tematdb | v1.1.0 | tematdb_v1.1.0_TEPatTsOfAlphas_convertedOn_20230810_204741__range_1_to_424 | 45148.8675 | TRUE | piecewise_liniear | constant
76 | 428.537 | 0.00024784 | 0.003939583 | 1.435652 | 253.834 | 0.004654057 | 0 | TRUE | 0.001820502 | TRUE | 306.526 | 596.769 | tematdb | v1.1.0 | tematdb_v1.1.0_TEPatTsOfAlphas_convertedOn_20230810_204741__range_1_to_424 | 45148.8675 | TRUE | piecewise_liniear | constant
76 | 435.396 | 0.000220493 | 0.003939583 | 1.431094 | 253.834 | 0.003754532 | 0 | TRUE | 0.001713571 | TRUE | 306.526 | 596.769 | tematdb | v1.1.0 | tematdb_v1.1.0_TEPatTsOfAlphas_convertedOn_20230810_204741__range_1_to_424 | 45148.8675 | TRUE | piecewise_liniear | constant
76 | 447.289 | 0.000157358 | 0.003852654 | 1.41779 | 259.5613 | 0.002027654 | 0 | TRUE | 0.002613236 | TRUE | 306.526 | 596.769 | tematdb | v1.1.0 | tematdb_v1.1.0_TEPatTsOfAlphas_convertedOn_20230810_204741__range_1_to_424 | 45148.8675 | TRUE | piecewise_liniear | constant
76 | 454.602 | 0.000134229 | 0.003790585 | 1.408881 | 263.8115 | 0.001533711 | 0 | TRUE | 0.002876319 | TRUE | 306.526 | 596.769 | tematdb | v1.1.0 | tematdb_v1.1.0_TEPatTsOfAlphas_convertedOn_20230810_204741__range_1_to_424 | 45148.8675 | TRUE | piecewise_liniear | constant
76 | 460.553 | 9.00176e-05 | 0.003741758 | 1.403144 | 267.254 | 0.0007108148 | 0 | TRUE | 0.002483879 | TRUE | 306.526 | 596.769 | tematdb | v1.1.0 | tematdb_v1.1.0_TEPatTsOfAlphas_convertedOn_20230810_204741__range_1_to_424 | 45148.8675 | TRUE | piecewise_liniear | constant
76 | 466.511 | 2.47332e-05 | 0.003089734 | 1.398732 | 323.6525 | 6.60339e-05 | 0 | TRUE | 0.002061169 | TRUE | 306.526 | 596.769 | tematdb | v1.1.0 | tematdb_v1.1.0_TEPatTsOfAlphas_convertedOn_20230810_204741__range_1_to_424 | 45148.8675 | TRUE | piecewise_liniear | constant
76 | 473.837 | -3.84342e-05 | 0.002176586 | 1.393307 | 459.4351 | 0.0002308033 | 0 | TRUE | 0.001722945 | TRUE | 306.526 | 596.769 | tematdb | v1.1.0 | tematdb_v1.1.0_TEPatTsOfAlphas_convertedOn_20230810_204741__range_1_to_424 | 45148.8675 | TRUE | piecewise_liniear | constant
76 | 480.704 | -9.10684e-05 | 0.001753245 | 1.389821 | 570.3711 | 0.001636108 | 0 | TRUE | 0.00173824 | TRUE | 306.526 | 596.769 | tematdb | v1.1.0 | tematdb_v1.1.0_TEPatTsOfAlphas_convertedOn_20230810_204741__range_1_to_424 | 45148.8675 | TRUE | piecewise_liniear | constant
76 | 485.75 | -0.000160574 | 0.001420346 | 1.389248 | 704.0538 | 0.006347305 | 0 | TRUE | 0.00460611 | TRUE | 306.526 | 596.769 | tematdb | v1.1.0 | tematdb_v1.1.0_TEPatTsOfAlphas_convertedOn_20230810_204741__range_1_to_424 | 45148.8675 | TRUE | piecewise_liniear | constant
76 | 489.884 | -0.000236407 | 0.001128507 | 1.388779 | 886.1265 | 0.01746934 | 0 | TRUE | 0.007135239 | TRUE | 306.526 | 596.769 | tematdb | v1.1.0 | tematdb_v1.1.0_TEPatTsOfAlphas_convertedOn_20230810_204741__range_1_to_424 | 45148.8675 | TRUE | piecewise_liniear | constant
76 | 493.552 | -0.000280635 | 0.0008654361 | 1.388362 | 1155.487 | 0.03235033 | 0 | TRUE | 0.01815896 | TRUE | 306.526 | 596.769 | tematdb | v1.1.0 | tematdb_v1.1.0_TEPatTsOfAlphas_convertedOn_20230810_204741__range_1_to_424 | 45148.8675 | TRUE | piecewise_liniear | constant
76 | 495.401 | -0.000350163 | 0.0007313301 | 1.388153 | 1367.372 | 0.05983382 | 0 | TRUE | 0.02371591 | TRUE | 306.526 | 596.769 | tematdb | v1.1.0 | tematdb_v1.1.0_TEPatTsOfAlphas_convertedOn_20230810_204741__range_1_to_424 | 45148.8675 | TRUE | piecewise_liniear | constant
76 | 498.6 | -0.000356462 | 0.0005527804 | 1.38747 | 1809.037 | 0.08260426 | 0 | TRUE | 0.03333011 | TRUE | 306.526 | 596.769 | tematdb | v1.1.0 | tematdb_v1.1.0_TEPatTsOfAlphas_convertedOn_20230810_204741__range_1_to_424 | 45148.8675 | TRUE | piecewise_liniear | constant
76 | 501.794 | -0.000350118 | 0.0004495321 | 1.386148 | 2224.535 | 0.09871521 | 0 | TRUE | 0.05152181 | TRUE | 306.526 | 596.769 | tematdb | v1.1.0 | tematdb_v1.1.0_TEPatTsOfAlphas_convertedOn_20230810_204741__range_1_to_424 | 45148.8675 | TRUE | piecewise_liniear | constant
76 | 504.5 | -0.000248949 | 0.0003775091 | 1.385028 | 2648.942 | 0.05979929 | 0 | TRUE | 0.07341256 | TRUE | 306.526 | 596.769 | tematdb | v1.1.0 | tematdb_v1.1.0_TEPatTsOfAlphas_convertedOn_20230810_204741__range_1_to_424 | 45148.8675 | TRUE | piecewise_liniear | constant
76 | 511.345 | -0.000234149 | 0.0002703262 | 1.382194 | 3699.235 | 0.07503116 | 0 | TRUE | 0.1243089 | TRUE | 306.526 | 596.769 | tematdb | v1.1.0 | tematdb_v1.1.0_TEPatTsOfAlphas_convertedOn_20230810_204741__range_1_to_424 | 45148.8675 | TRUE | piecewise_liniear | constant
76 | 514.073 | -0.000200413 | 0.0002143096 | 1.381064 | 4666.146 | 0.06976234 | 0 | TRUE | 0.1402424 | TRUE | 306.526 | 596.769 | tematdb | v1.1.0 | tematdb_v1.1.0_TEPatTsOfAlphas_convertedOn_20230810_204741__range_1_to_424 | 45148.8675 | TRUE | piecewise_liniear | constant
76 | 520.922 | -0.000198258 | 0.0001619374 | 1.37912 | 6175.226 | 0.09168218 | 0 | TRUE | 0.1769926 | TRUE | 306.526 | 596.769 | tematdb | v1.1.0 | tematdb_v1.1.0_TEPatTsOfAlphas_convertedOn_20230810_204741__range_1_to_424 | 45148.8675 | TRUE | piecewise_liniear | constant
76 | 523.653 | -0.000172951 | 0.0001410543 | 1.37912 | 7089.47 | 0.08051957 | 0 | TRUE | 0.1897236 | TRUE | 306.526 | 596.769 | tematdb | v1.1.0 | tematdb_v1.1.0_TEPatTsOfAlphas_convertedOn_20230810_204741__range_1_to_424 | 45148.8675 | TRUE | piecewise_liniear | constant
76 | 530.503 | -0.000172903 | 9.665361e-05 | 1.37912 | 10346.22 | 0.1189797 | 0 | TRUE | 0.2212984 | TRUE | 306.526 | 596.769 | tematdb | v1.1.0 | tematdb_v1.1.0_TEPatTsOfAlphas_convertedOn_20230810_204741__range_1_to_424 | 45148.8675 | TRUE | piecewise_liniear | constant
76 | 532.324 | -0.000158139 | 8.859111e-05 | 1.37912 | 11287.81 | 0.1089587 | 0 | TRUE | 0.2295361 | TRUE | 306.526 | 596.769 | tematdb | v1.1.0 | tematdb_v1.1.0_TEPatTsOfAlphas_convertedOn_20230810_204741__range_1_to_424 | 45148.8675 | TRUE | piecewise_liniear | constant
76 | 538.26 | -0.000158098 | 6.887069e-05 | 1.380881 | 14519.97 | 0.1414667 | 0 | TRUE | 0.2560918 | TRUE | 306.526 | 596.769 | tematdb | v1.1.0 | tematdb_v1.1.0_TEPatTsOfAlphas_convertedOn_20230810_204741__range_1_to_424 | 45148.8675 | TRUE | piecewise_liniear | constant
76 | 542.821 | -0.000141207 | 5.521147e-05 | 1.395024 | 18112.18 | 0.1405264 | 0 | TRUE | 0.274464 | TRUE | 306.526 | 596.769 | tematdb | v1.1.0 | tematdb_v1.1.0_TEPatTsOfAlphas_convertedOn_20230810_204741__range_1_to_424 | 45148.8675 | TRUE | piecewise_liniear | constant
76 | 549.669 | -0.000136945 | 4.118789e-05 | 1.416259 | 24278.98 | 0.1767182 | 0 | TRUE | 0.3022146 | TRUE | 306.526 | 596.769 | tematdb | v1.1.0 | tematdb_v1.1.0_TEPatTsOfAlphas_convertedOn_20230810_204741__range_1_to_424 | 45148.8675 | TRUE | piecewise_liniear | constant
76 | 553.775 | -0.000126379 | 3.343933e-05 | 1.428991 | 29904.91 | 0.1850956 | 0 | TRUE | 0.3190052 | TRUE | 306.526 | 596.769 | tematdb | v1.1.0 | tematdb_v1.1.0_TEPatTsOfAlphas_convertedOn_20230810_204741__range_1_to_424 | 45148.8675 | TRUE | piecewise_liniear | constant
76 | 558.798 | -0.000126344 | 2.835263e-05 | 1.442978 | 35270.1 | 0.2180274 | 0 | TRUE | 0.3331087 | TRUE | 306.526 | 596.769 | tematdb | v1.1.0 | tematdb_v1.1.0_TEPatTsOfAlphas_convertedOn_20230810_204741__range_1_to_424 | 45148.8675 | TRUE | piecewise_liniear | constant
76 | 563.82 | -0.000124201 | 2.326694e-05 | 1.452217 | 42979.44 | 0.2574068 | 0 | TRUE | 0.3429443 | TRUE | 306.526 | 596.769 | tematdb | v1.1.0 | tematdb_v1.1.0_TEPatTsOfAlphas_convertedOn_20230810_204741__range_1_to_424 | 45148.8675 | TRUE | piecewise_liniear | constant
76 | 567.016 | -0.000122072 | 2.092745e-05 | 1.458096 | 47784.13 | 0.2769012 | 0 | TRUE | 0.3483429 | TRUE | 306.526 | 596.769 | tematdb | v1.1.0 | tematdb_v1.1.0_TEPatTsOfAlphas_convertedOn_20230810_204741__range_1_to_424 | 45148.8675 | TRUE | piecewise_liniear | constant
76 | 573.406 | -0.000113598 | 1.856785e-05 | 1.469852 | 53856.53 | 0.2711243 | 0 | TRUE | 0.3553356 | TRUE | 306.526 | 596.769 | tematdb | v1.1.0 | tematdb_v1.1.0_TEPatTsOfAlphas_convertedOn_20230810_204741__range_1_to_424 | 45148.8675 | TRUE | piecewise_liniear | constant
76 | 577.972 | -0.000115673 | 1.736652e-05 | 1.478664 | 57582.07 | 0.3011539 | 0 | TRUE | 0.3578037 | TRUE | 306.526 | 596.769 | tematdb | v1.1.0 | tematdb_v1.1.0_TEPatTsOfAlphas_convertedOn_20230810_204741__range_1_to_424 | 45148.8675 | TRUE | piecewise_liniear | constant
76 | 583.907 | -0.000111416 | 1.598955e-05 | 1.508996 | 62540.83 | 0.30041 | 0 | TRUE | 0.3573699 | TRUE | 306.526 | 596.769 | tematdb | v1.1.0 | tematdb_v1.1.0_TEPatTsOfAlphas_convertedOn_20230810_204741__range_1_to_424 | 45148.8675 | TRUE | piecewise_liniear | constant
76 | 592.584 | -0.000113463 | 1.446142e-05 | 1.553342 | 69149.5 | 0.33961 | 0 | TRUE | 0.3546355 | TRUE | 306.526 | 596.769 | tematdb | v1.1.0 | tematdb_v1.1.0_TEPatTsOfAlphas_convertedOn_20230810_204741__range_1_to_424 | 45148.8675 | TRUE | piecewise_liniear | constant
76 | 601.715 | -0.000111291 | 1.369506e-05 | 1.57473 | 73019.02 | 0.3455738 | 0 | FALSE | 0.3458377 | TRUE | 306.526 | 596.769 | tematdb | v1.1.0 | tematdb_v1.1.0_TEPatTsOfAlphas_convertedOn_20230810_204741__range_1_to_424 | 45148.8675 | TRUE | piecewise_liniear | constant
77 | 287.882 | -7.93301e-05 | 3.090894e-06 | 2.89412 | 323531 | 0.2025302 | 0 | FALSE | 0.21 | FALSE | 288.211 | 724.469 | tematdb | v1.1.0 | tematdb_v1.1.0_TEPatTsOfAlphas_convertedOn_20230810_204741__range_1_to_424 | 45148.8675 | TRUE | piecewise_liniear | constant
77 | 319.982 | -9.35314e-05 | 3.653906e-06 | 2.672749 | 273679.7 | 0.2866321 | 0 | TRUE | 0.2901066 | TRUE | 288.211 | 724.469 | tematdb | v1.1.0 | tematdb_v1.1.0_TEPatTsOfAlphas_convertedOn_20230810_204741__range_1_to_424 | 45148.8675 | TRUE | piecewise_liniear | constant
77 | 370.36 | -0.000108991 | 4.732446e-06 | 2.353667 | 211307.2 | 0.3949795 | 0 | TRUE | 0.3918151 | TRUE | 288.211 | 724.469 | tematdb | v1.1.0 | tematdb_v1.1.0_TEPatTsOfAlphas_convertedOn_20230810_204741__range_1_to_424 | 45148.8675 | TRUE | piecewise_liniear | constant
77 | 419.841 | -0.000126181 | 6.047294e-06 | 2.087377 | 165363.2 | 0.5295547 | 0 | TRUE | 0.5338812 | TRUE | 288.211 | 724.469 | tematdb | v1.1.0 | tematdb_v1.1.0_TEPatTsOfAlphas_convertedOn_20230810_204741__range_1_to_424 | 45148.8675 | TRUE | piecewise_liniear | constant
77 | 471.961 | -0.000132988 | 7.16658e-06 | 1.923417 | 139536.6 | 0.6055439 | 0 | TRUE | 0.588866 | TRUE | 288.211 | 724.469 | tematdb | v1.1.0 | tematdb_v1.1.0_TEPatTsOfAlphas_convertedOn_20230810_204741__range_1_to_424 | 45148.8675 | TRUE | piecewise_liniear | constant
77 | 522.263 | -0.000140663 | 8.415037e-06 | 1.787621 | 118834.9 | 0.686938 | 0 | TRUE | 0.6643836 | TRUE | 288.211 | 724.469 | tematdb | v1.1.0 | tematdb_v1.1.0_TEPatTsOfAlphas_convertedOn_20230810_204741__range_1_to_424 | 45148.8675 | TRUE | piecewise_liniear | constant
77 | 572.591 | -0.000150933 | 1.002204e-05 | 1.657596 | 99780.13 | 0.7851965 | 0 | TRUE | 0.8152737 | TRUE | 288.211 | 724.469 | tematdb | v1.1.0 | tematdb_v1.1.0_TEPatTsOfAlphas_convertedOn_20230810_204741__range_1_to_424 | 45148.8675 | TRUE | piecewise_liniear | constant
77 | 622.943 | -0.000163798 | 1.034689e-05 | 1.559317 | 96647.44 | 1.035908 | 0 | TRUE | 0.9422296 | TRUE | 288.211 | 724.469 | tematdb | v1.1.0 | tematdb_v1.1.0_TEPatTsOfAlphas_convertedOn_20230810_204741__range_1_to_424 | 45148.8675 | TRUE | piecewise_liniear | constant
77 | 674.079 | -0.000163255 | 1.145261e-05 | 1.428141 | 87316.34 | 1.098419 | 0 | TRUE | 0.9972533 | TRUE | 288.211 | 724.469 | tematdb | v1.1.0 | tematdb_v1.1.0_TEPatTsOfAlphas_convertedOn_20230810_204741__range_1_to_424 | 45148.8675 | TRUE | piecewise_liniear | constant
77 | 725.378 | -0.000179577 | 1.337564e-05 | 1.32172 | 74762.8 | 1.323159 | 0 | FALSE | 1.23053 | FALSE | 288.211 | 724.469 | tematdb | v1.1.0 | tematdb_v1.1.0_TEPatTsOfAlphas_convertedOn_20230810_204741__range_1_to_424 | 45148.8675 | TRUE | piecewise_liniear | constant
78 | 298.131 | -8.51948e-05 | 3.494304e-06 | 3.00266 | 286180 | 0.2062369 | 0 | FALSE | 0.2170882 | TRUE | 298.239 | 715.888 | tematdb | v1.1.0 | tematdb_v1.1.0_TEPatTsOfAlphas_convertedOn_20230810_204741__range_1_to_424 | 45148.8675 | TRUE | piecewise_liniear | constant
78 | 331.776 | -9.87013e-05 | 4.263883e-06 | 2.680565 | 234528 | 0.2827867 | 0 | TRUE | 0.287115 | TRUE | 298.239 | 715.888 | tematdb | v1.1.0 | tematdb_v1.1.0_TEPatTsOfAlphas_convertedOn_20230810_204741__range_1_to_424 | 45148.8675 | TRUE | piecewise_liniear | constant
78 | 378.037 | -0.000114286 | 5.44632e-06 | 2.377282 | 183610.2 | 0.3813612 | 0 | TRUE | 0.3836081 | TRUE | 298.239 | 715.888 | tematdb | v1.1.0 | tematdb_v1.1.0_TEPatTsOfAlphas_convertedOn_20230810_204741__range_1_to_424 | 45148.8675 | TRUE | piecewise_liniear | constant
78 | 425.701 | -0.000131948 | 7.287064e-06 | 2.053332 | 137229.5 | 0.4953344 | 0 | TRUE | 0.5197135 | TRUE | 298.239 | 715.888 | tematdb | v1.1.0 | tematdb_v1.1.0_TEPatTsOfAlphas_convertedOn_20230810_204741__range_1_to_424 | 45148.8675 | TRUE | piecewise_liniear | constant
78 | 476.168 | -0.00014961 | 9.598716e-06 | 1.776957 | 104180.6 | 0.6248723 | 0 | TRUE | 0.6523486 | TRUE | 298.239 | 715.888 | tematdb | v1.1.0 | tematdb_v1.1.0_TEPatTsOfAlphas_convertedOn_20230810_204741__range_1_to_424 | 45148.8675 | TRUE | piecewise_liniear | constant
78 | 521.028 | -0.000166234 | 1.203921e-05 | 1.542161 | 83061.9 | 0.7754839 | 0 | TRUE | 0.7771068 | TRUE | 298.239 | 715.888 | tematdb | v1.1.0 | tematdb_v1.1.0_TEPatTsOfAlphas_convertedOn_20230810_204741__range_1_to_424 | 45148.8675 | TRUE | piecewise_liniear | constant
78 | 571.495 | -0.000184935 | 1.535e-05 | 1.408473 | 65146.6 | 0.9040533 | 0 | TRUE | 0.9296625 | TRUE | 298.239 | 715.888 | tematdb | v1.1.0 | tematdb_v1.1.0_TEPatTsOfAlphas_convertedOn_20230810_204741__range_1_to_424 | 45148.8675 | TRUE | piecewise_liniear | constant
78 | 619.159 | -0.000198442 | 2.032048e-05 | 1.256455 | 49211.44 | 0.9549674 | 0 | TRUE | 1.022742 | TRUE | 298.239 | 715.888 | tematdb | v1.1.0 | tematdb_v1.1.0_TEPatTsOfAlphas_convertedOn_20230810_204741__range_1_to_424 | 45148.8675 | TRUE | piecewise_liniear | constant
78 | 666.822 | -0.000216104 | 2.558336e-05 | 1.156822 | 39087.9 | 1.052232 | 0 | TRUE | 1.099998 | TRUE | 298.239 | 715.888 | tematdb | v1.1.0 | tematdb_v1.1.0_TEPatTsOfAlphas_convertedOn_20230810_204741__range_1_to_424 | 45148.8675 | TRUE | piecewise_liniear | constant
78 | 715.888 | -0.000227532 | 3.069999e-05 | 1.094991 | 32573.3 | 1.102507 | 0 | TRUE | 1.13335 | TRUE | 298.239 | 715.888 | tematdb | v1.1.0 | tematdb_v1.1.0_TEPatTsOfAlphas_convertedOn_20230810_204741__range_1_to_424 | 45148.8675 | TRUE | piecewise_liniear | constant
79 | 306.427 | 5.76531e-05 | 1.105109e-05 | 2.144571 | 90488.79 | 0.04297608 | 0 | TRUE | 0.0429708 | FALSE | 306.427 | 812.767 | tematdb | v1.1.0 | tematdb_v1.1.0_TEPatTsOfAlphas_convertedOn_20230810_204741__range_1_to_424 | 45148.8675 | TRUE | piecewise_liniear | constant
79 | 323.136 | 6.36054e-05 | 1.019318e-05 | 2.019306 | 98104.8 | 0.06351283 | 0 | TRUE | 0.07010094 | TRUE | 306.427 | 812.767 | tematdb | v1.1.0 | tematdb_v1.1.0_TEPatTsOfAlphas_convertedOn_20230810_204741__range_1_to_424 | 45148.8675 | TRUE | piecewise_liniear | constant
79 | 370.694 | 8.57143e-05 | 8.97039e-06 | 1.750816 | 111477.9 | 0.1734085 | 0 | TRUE | 0.1912117 | TRUE | 306.427 | 812.767 | tematdb | v1.1.0 | tematdb_v1.1.0_TEPatTsOfAlphas_convertedOn_20230810_204741__range_1_to_424 | 45148.8675 | TRUE | piecewise_liniear | constant
79 | 420.823 | 0.000116327 | 9.657805e-06 | 1.48742 | 103543.2 | 0.3964136 | 0 | TRUE | 0.4006255 | TRUE | 306.427 | 812.767 | tematdb | v1.1.0 | tematdb_v1.1.0_TEPatTsOfAlphas_convertedOn_20230810_204741__range_1_to_424 | 45148.8675 | TRUE | piecewise_liniear | constant
79 | 468.38 | 0.000152891 | 1.17491e-05 | 1.342521 | 85112.9 | 0.6941232 | 0 | TRUE | 0.6770362 | TRUE | 306.427 | 812.767 | tematdb | v1.1.0 | tematdb_v1.1.0_TEPatTsOfAlphas_convertedOn_20230810_204741__range_1_to_424 | 45148.8675 | TRUE | piecewise_liniear | constant
79 | 517.224 | 0.000185204 | 1.49021e-05 | 1.187171 | 67104.63 | 1.002809 | 0 | TRUE | 0.9587192 | TRUE | 306.427 | 812.767 | tematdb | v1.1.0 | tematdb_v1.1.0_TEPatTsOfAlphas_convertedOn_20230810_204741__range_1_to_424 | 45148.8675 | TRUE | piecewise_liniear | constant
79 | 567.352 | 0.000217517 | 1.965228e-05 | 1.077411 | 50884.68 | 1.267782 | 0 | TRUE | 1.199452 | TRUE | 306.427 | 812.767 | tematdb | v1.1.0 | tematdb_v1.1.0_TEPatTsOfAlphas_convertedOn_20230810_204741__range_1_to_424 | 45148.8675 | TRUE | piecewise_liniear | constant
79 | 617.481 | 0.000241327 | 2.432664e-05 | 1.013736 | 41107.2 | 1.458238 | 0 | TRUE | 1.392123 | TRUE | 306.427 | 812.767 | tematdb | v1.1.0 | tematdb_v1.1.0_TEPatTsOfAlphas_convertedOn_20230810_204741__range_1_to_424 | 45148.8675 | TRUE | piecewise_liniear | constant
79 | 666.324 | 0.000261735 | 2.819696e-05 | 0.9588451 | 35464.82 | 1.688334 | 0 | TRUE | 1.579847 | TRUE | 306.427 | 812.767 | tematdb | v1.1.0 | tematdb_v1.1.0_TEPatTsOfAlphas_convertedOn_20230810_204741__range_1_to_424 | 45148.8675 | TRUE | piecewise_liniear | constant
79 | 716.452 | 0.000263435 | 3.066734e-05 | 0.9487616 | 32607.98 | 1.708838 | 0 | TRUE | 1.591553 | TRUE | 306.427 | 812.767 | tematdb | v1.1.0 | tematdb_v1.1.0_TEPatTsOfAlphas_convertedOn_20230810_204741__range_1_to_424 | 45148.8675 | TRUE | piecewise_liniear | constant
79 | 765.296 | 0.00027619 | 3.343843e-05 | 0.9590342 | 29905.71 | 1.820394 | 0 | TRUE | 1.640784 | TRUE | 306.427 | 812.767 | tematdb | v1.1.0 | tematdb_v1.1.0_TEPatTsOfAlphas_convertedOn_20230810_204741__range_1_to_424 | 45148.8675 | TRUE | piecewise_liniear | constant
79 | 816.71 | 0.000283844 | 3.820542e-05 | 1.047597 | 26174.3 | 1.644024 | 0 | FALSE | 1.52785 | FALSE | 306.427 | 812.767 | tematdb | v1.1.0 | tematdb_v1.1.0_TEPatTsOfAlphas_convertedOn_20230810_204741__range_1_to_424 | 45148.8675 | TRUE | piecewise_liniear | constant
80 | 296.73 | 6.21092e-05 | 3.516261e-06 | 4.13924 | 284393 | 0.07864509 | 0 | FALSE | 0.115951 | FALSE | 302 | 687.887 | tematdb | v1.1.0 | tematdb_v1.1.0_TEPatTsOfAlphas_convertedOn_20230810_204741__range_1_to_424 | 45148.8675 | TRUE | piecewise_liniear | constant
80 | 324.685 | 7.13374e-05 | 4.006054e-06 | 3.816196 | 249622.2 | 0.108081 | 0 | TRUE | 0.1166152 | TRUE | 302 | 687.887 | tematdb | v1.1.0 | tematdb_v1.1.0_TEPatTsOfAlphas_convertedOn_20230810_204741__range_1_to_424 | 45148.8675 | TRUE | piecewise_liniear | constant
80 | 349.526 | 8.25927e-05 | 4.538663e-06 | 3.52448998 | 220329.2 | 0.1490523 | 0 | TRUE | 0.160979 | TRUE | 302 | 687.887 | tematdb | v1.1.0 | tematdb_v1.1.0_TEPatTsOfAlphas_convertedOn_20230810_204741__range_1_to_424 | 45148.8675 | TRUE | piecewise_liniear | constant
80 | 369.18 | 9.58696e-05 | 5.211548e-06 | 3.286321 | 191881.6 | 0.1981177 | 0 | TRUE | 0.2061164 | TRUE | 302 | 687.887 | tematdb | v1.1.0 | tematdb_v1.1.0_TEPatTsOfAlphas_convertedOn_20230810_204741__range_1_to_424 | 45148.8675 | TRUE | piecewise_liniear | constant
80 | 399.189 | 0.000112225 | 6.199004e-06 | 2.960054 | 161316.2 | 0.273991 | 0 | TRUE | 0.2779784 | TRUE | 302 | 687.887 | tematdb | v1.1.0 | tematdb_v1.1.0_TEPatTsOfAlphas_convertedOn_20230810_204741__range_1_to_424 | 45148.8675 | TRUE | piecewise_liniear | constant
80 | 420.902 | 0.000130595 | 7.180443e-06 | 2.733002 | 139267.2 | 0.3657994 | 0 | TRUE | 0.3583485 | TRUE | 302 | 687.887 | tematdb | v1.1.0 | tematdb_v1.1.0_TEPatTsOfAlphas_convertedOn_20230810_204741__range_1_to_424 | 45148.8675 | TRUE | piecewise_liniear | constant
80 | 445.737 | 0.000143885 | 8.378408e-06 | 2.529222 | 119354.4 | 0.4354731 | 0 | TRUE | 0.4417024 | TRUE | 302 | 687.887 | tematdb | v1.1.0 | tematdb_v1.1.0_TEPatTsOfAlphas_convertedOn_20230810_204741__range_1_to_424 | 45148.8675 | TRUE | piecewise_liniear | constant
80 | 469.523 | 0.000162259 | 9.902893e-06 | 2.32066 | 100980.6 | 0.5378991 | 0 | TRUE | 0.5301247 | TRUE | 302 | 687.887 | tematdb | v1.1.0 | tematdb_v1.1.0_TEPatTsOfAlphas_convertedOn_20230810_204741__range_1_to_424 | 45148.8675 | TRUE | piecewise_liniear | constant
80 | 496.423 | 0.000178607 | 1.171348e-05 | 2.128733 | 85371.73 | 0.6350995 | 0 | TRUE | 0.6424703 | TRUE | 302 | 687.887 | tematdb | v1.1.0 | tematdb_v1.1.0_TEPatTsOfAlphas_convertedOn_20230810_204741__range_1_to_424 | 45148.8675 | TRUE | piecewise_liniear | constant
80 | 517.1 | 0.000196974 | 1.358246e-05 | 1.976059125 | 73624.38 | 0.7475049 | 0 | TRUE | 0.7472864 | TRUE | 302 | 687.887 | tematdb | v1.1.0 | tematdb_v1.1.0_TEPatTsOfAlphas_convertedOn_20230810_204741__range_1_to_424 | 45148.8675 | TRUE | piecewise_liniear | constant
80 | 544.01 | 0.000209252 | 1.517309e-05 | 1.817863 | 65906.16 | 0.8635968 | 0 | TRUE | 0.8394208 | TRUE | 302 | 687.887 | tematdb | v1.1.0 | tematdb_v1.1.0_TEPatTsOfAlphas_convertedOn_20230810_204741__range_1_to_424 | 45148.8675 | TRUE | piecewise_liniear | constant
80 | 567.815 | 0.000220505 | 1.795774e-05 | 1.701969 | 55686.31 | 0.9033176 | 0 | TRUE | 0.962618 | TRUE | 302 | 687.887 | tematdb | v1.1.0 | tematdb_v1.1.0_TEPatTsOfAlphas_convertedOn_20230810_204741__range_1_to_424 | 45148.8675 | TRUE | piecewise_liniear | constant
80 | 592.645 | 0.00023583 | 2.005535e-05 | 1.596438 | 49861.99 | 1.029462 | 0 | TRUE | 1.005385 | TRUE | 302 | 687.887 | tematdb | v1.1.0 | tematdb_v1.1.0_TEPatTsOfAlphas_convertedOn_20230810_204741__range_1_to_424 | 45148.8675 | TRUE | piecewise_liniear | constant
80 | 617.488 | 0.000246067 | 2.416056e-05 | 1.511117 | 41389.77 | 1.024072 | 0 | TRUE | 1.128776 | TRUE | 302 | 687.887 | tematdb | v1.1.0 | tematdb_v1.1.0_TEPatTsOfAlphas_convertedOn_20230810_204741__range_1_to_424 | 45148.8675 | TRUE | piecewise_liniear | constant
80 | 639.218 | 0.000258332 | 2.603541e-05 | 1.442377716 | 38409.22 | 1.135957 | 0 | TRUE | 1.182527 | TRUE | 302 | 687.887 | tematdb | v1.1.0 | tematdb_v1.1.0_TEPatTsOfAlphas_convertedOn_20230810_204741__range_1_to_424 | 45148.8675 | TRUE | piecewise_liniear | constant
80 | 663.033 | 0.000265515 | 2.737863e-05 | 1.370027746 | 36524.83 | 1.246155 | 0 | TRUE | 1.241423 | TRUE | 302 | 687.887 | tematdb | v1.1.0 | tematdb_v1.1.0_TEPatTsOfAlphas_convertedOn_20230810_204741__range_1_to_424 | 45148.8675 | TRUE | piecewise_liniear | constant
80 | 687.887 | 0.000271683 | 3.023502e-05 | 1.297312 | 33074.24 | 1.294456 | 0 | TRUE | 1.265038 | TRUE | 302 | 687.887 | tematdb | v1.1.0 | tematdb_v1.1.0_TEPatTsOfAlphas_convertedOn_20230810_204741__range_1_to_424 | 45148.8675 | TRUE | piecewise_liniear | constant
81 | 303.5129 | -6.829268e-05 | 2.987654e-06 | 3.327402 | 334710.7 | 0.1423934 | 0 | FALSE | 0.1156278 | FALSE | 305.5351 | 914.5669 | tematdb | v1.1.0 | tematdb_v1.1.0_TEPatTsOfAlphas_convertedOn_20230810_204741__range_1_to_424 | 45148.8675 | TRUE | piecewise_liniear | constant
81 | 321.7799 | -7.341463e-05 | 3.237431e-06 | 3.195612 | 308886.9 | 0.1676369 | 0 | TRUE | 0.1388058 | TRUE | 305.5351 | 914.5669 | tematdb | v1.1.0 | tematdb_v1.1.0_TEPatTsOfAlphas_convertedOn_20230810_204741__range_1_to_424 | 45148.8675 | TRUE | piecewise_liniear | constant
81 | 373.0679 | -8.756098e-05 | 4.141906e-06 | 2.845756 | 241434.7 | 0.2426673 | 0 | TRUE | 0.2188711 | TRUE | 305.5351 | 914.5669 | tematdb | v1.1.0 | tematdb_v1.1.0_TEPatTsOfAlphas_convertedOn_20230810_204741__range_1_to_424 | 45148.8675 | TRUE | piecewise_liniear | constant
81 | 423.6534 | -0.0001021951 | 5.266955e-06 | 2.550548 | 189863 | 0.3293654 | 0 | TRUE | 0.3025804 | TRUE | 305.5351 | 914.5669 | tematdb | v1.1.0 | tematdb_v1.1.0_TEPatTsOfAlphas_convertedOn_20230810_204741__range_1_to_424 | 45148.8675 | TRUE | piecewise_liniear | constant
81 | 474.2389 | -0.0001187805 | 6.525583e-06 | 2.301755 | 153243 | 0.4454602 | 0 | TRUE | 0.395855 | TRUE | 305.5351 | 914.5669 | tematdb | v1.1.0 | tematdb_v1.1.0_TEPatTsOfAlphas_convertedOn_20230810_204741__range_1_to_424 | 45148.8675 | TRUE | piecewise_liniear | constant
81 | 524.8244 | -0.000134878 | 8.24518e-06 | 2.079452 | 121283 | 0.5568619 | 0 | TRUE | 0.4849817 | TRUE | 305.5351 | 914.5669 | tematdb | v1.1.0 | tematdb_v1.1.0_TEPatTsOfAlphas_convertedOn_20230810_204741__range_1_to_424 | 45148.8675 | TRUE | piecewise_liniear | constant
81 | 576.1124 | -0.0001490244 | 1.030314e-05 | 1.886699 | 97057.75 | 0.6581873 | 0 | TRUE | 0.5767296 | TRUE | 305.5351 | 914.5669 | tematdb | v1.1.0 | tematdb_v1.1.0_TEPatTsOfAlphas_convertedOn_20230810_204741__range_1_to_424 | 45148.8675 | TRUE | piecewise_liniear | constant
81 | 623.8876 | -0.0001617073 | 1.231036e-05 | 1.726567 | 81232.37 | 0.7675582 | 0 | TRUE | 0.6591966 | TRUE | 305.5351 | 914.5669 | tematdb | v1.1.0 | tematdb_v1.1.0_TEPatTsOfAlphas_convertedOn_20230810_204741__range_1_to_424 | 45148.8675 | TRUE | piecewise_liniear | constant
81 | 673.0679 | -0.0001770732 | 1.490994e-05 | 1.600377 | 67069.35 | 0.8844358 | 0 | TRUE | 0.7367737 | TRUE | 305.5351 | 914.5669 | tematdb | v1.1.0 | tematdb_v1.1.0_TEPatTsOfAlphas_convertedOn_20230810_204741__range_1_to_424 | 45148.8675 | TRUE | piecewise_liniear | constant
81 | 724.356 | -0.0001868293 | 1.812771e-05 | 1.478439 | 55164.16 | 0.9433992 | 0 | TRUE | 0.8065675 | TRUE | 305.5351 | 914.5669 | tematdb | v1.1.0 | tematdb_v1.1.0_TEPatTsOfAlphas_convertedOn_20230810_204741__range_1_to_424 | 45148.8675 | TRUE | piecewise_liniear | constant
81 | 771.4286 | -0.0001982927 | 2.159149e-05 | 1.386319 | 46314.54 | 1.013359 | 0 | TRUE | 0.8611868 | TRUE | 305.5351 | 914.5669 | tematdb | v1.1.0 | tematdb_v1.1.0_TEPatTsOfAlphas_convertedOn_20230810_204741__range_1_to_424 | 45148.8675 | TRUE | piecewise_liniear | constant
81 | 797.4239 | -0.0002053659 | 2.492946e-05 | 1.339297 | 40113.18 | 1.007293 | 0 | TRUE | 0.8841494 | TRUE | 305.5351 | 914.5669 | tematdb | v1.1.0 | tematdb_v1.1.0_TEPatTsOfAlphas_convertedOn_20230810_204741__range_1_to_424 | 45148.8675 | TRUE | piecewise_liniear | constant
81 | 819.9063 | -0.0002090244 | 2.571188e-05 | 1.299558 | 38892.52 | 1.072084 | 0 | TRUE | 0.9005063 | TRUE | 305.5351 | 914.5669 | tematdb | v1.1.0 | tematdb_v1.1.0_TEPatTsOfAlphas_convertedOn_20230810_204741__range_1_to_424 | 45148.8675 | TRUE | piecewise_liniear | constant
81 | 843.7939 | -0.000212439 | 2.937677e-05 | 1.260722 | 34040.5 | 1.02821 | 0 | TRUE | 0.914556 | TRUE | 305.5351 | 914.5669 | tematdb | v1.1.0 | tematdb_v1.1.0_TEPatTsOfAlphas_convertedOn_20230810_204741__range_1_to_424 | 45148.8675 | TRUE | piecewise_liniear | constant
81 | 869.7892 | -0.0002182927 | 3.116065e-05 | 1.225738 | 32091.75 | 1.085146 | 0 | TRUE | 0.9252248 | TRUE | 305.5351 | 914.5669 | tematdb | v1.1.0 | tematdb_v1.1.0_TEPatTsOfAlphas_convertedOn_20230810_204741__range_1_to_424 | 45148.8675 | TRUE | piecewise_liniear | constant
81 | 892.2717 | -0.0002202439 | 3.342863e-05 | 1.201157 | 29914.48 | 1.07792 | 0 | TRUE | 0.9293267 | TRUE | 305.5351 | 914.5669 | tematdb | v1.1.0 | tematdb_v1.1.0_TEPatTsOfAlphas_convertedOn_20230810_204741__range_1_to_424 | 45148.8675 | TRUE | piecewise_liniear | constant
81 | 917.5644 | -0.0002270732 | 3.711656e-05 | 1.164986 | 26942.15 | 1.094157 | 0 | FALSE | 0.929397 | TRUE | 305.5351 | 914.5669 | tematdb | v1.1.0 | tematdb_v1.1.0_TEPatTsOfAlphas_convertedOn_20230810_204741__range_1_to_424 | 45148.8675 | TRUE | piecewise_liniear | constant
81 | 941.452 | -0.0002302439 | 3.711656e-05 | 1.164986 | 26942.15 | 1.154213 | 0 | FALSE | 0.9268293 | FALSE | 305.5351 | 914.5669 | tematdb | v1.1.0 | tematdb_v1.1.0_TEPatTsOfAlphas_convertedOn_20230810_204741__range_1_to_424 | 45148.8675 | TRUE | piecewise_liniear | constant
83 | 323.729 | -0.000175385 | 2.792164e-05 | 1.32653 | 35814.51 | 0.268849 | 0 | FALSE | 0.359259 | FALSE | 420.241 | 722.169 | tematdb | v1.1.0 | tematdb_v1.1.0_TEPatTsOfAlphas_convertedOn_20230810_204741__range_1_to_424 | 45148.8675 | TRUE | piecewise_liniear | constant
83 | 367.797 | -0.000184615 | 3.27286e-05 | 1.32653 | 30554.32 | 0.2887338 | 0 | FALSE | 0.359259 | FALSE | 420.241 | 722.169 | tematdb | v1.1.0 | tematdb_v1.1.0_TEPatTsOfAlphas_convertedOn_20230810_204741__range_1_to_424 | 45148.8675 | TRUE | piecewise_liniear | constant
83 | 417.514 | -0.000204615 | 3.559512e-05 | 1.32653 | 28093.74 | 0.3702017 | 0 | FALSE | 0.359259 | FALSE | 420.241 | 722.169 | tematdb | v1.1.0 | tematdb_v1.1.0_TEPatTsOfAlphas_convertedOn_20230810_204741__range_1_to_424 | 45148.8675 | TRUE | piecewise_liniear | constant
83 | 466.102 | -0.000216154 | 3.728281e-05 | 1.363823 | 26822.01 | 0.428293 | 0 | TRUE | 0.4234031 | TRUE | 420.241 | 722.169 | tematdb | v1.1.0 | tematdb_v1.1.0_TEPatTsOfAlphas_convertedOn_20230810_204741__range_1_to_424 | 45148.8675 | TRUE | piecewise_liniear | constant
83 | 516.949 | -0.000225385 | 3.85107e-05 | 1.339187 | 25966.81 | 0.5091843 | 0 | TRUE | 0.5018583 | TRUE | 420.241 | 722.169 | tematdb | v1.1.0 | tematdb_v1.1.0_TEPatTsOfAlphas_convertedOn_20230810_204741__range_1_to_424 | 45148.8675 | TRUE | piecewise_liniear | constant
83 | 559.887 | -0.00023 | 3.964173e-05 | 1.33503 | 25225.94 | 0.5596447 | 0 | TRUE | 0.5520873 | TRUE | 420.241 | 722.169 | tematdb | v1.1.0 | tematdb_v1.1.0_TEPatTsOfAlphas_convertedOn_20230810_204741__range_1_to_424 | 45148.8675 | TRUE | piecewise_liniear | constant
83 | 611.864 | -0.000232308 | 3.88966e-05 | 1.315145 | 25709.19 | 0.6455023 | 0 | TRUE | 0.6240407 | TRUE | 420.241 | 722.169 | tematdb | v1.1.0 | tematdb_v1.1.0_TEPatTsOfAlphas_convertedOn_20230810_204741__range_1_to_424 | 45148.8675 | TRUE | piecewise_liniear | constant
83 | 658.192 | -0.000234615 | 3.88966e-05 | 1.303449 | 25709.19 | 0.7145926 | 0 | TRUE | 0.6887099 | TRUE | 420.241 | 722.169 | tematdb | v1.1.0 | tematdb_v1.1.0_TEPatTsOfAlphas_convertedOn_20230810_204741__range_1_to_424 | 45148.8675 | TRUE | piecewise_liniear | constant
83 | 705.65 | -0.000233077 | 4.008466e-05 | 1.261259 | 24947.2 | 0.7582379 | 0 | TRUE | 0.7613751 | TRUE | 420.241 | 722.169 | tematdb | v1.1.0 | tematdb_v1.1.0_TEPatTsOfAlphas_convertedOn_20230810_204741__range_1_to_424 | 45148.8675 | TRUE | piecewise_liniear | constant
83 | 757.627 | -0.000237692 | 4.05517e-05 | 1.2415 | 24659.88 | 0.850215 | 0 | FALSE | 0.78963 | FALSE | 420.241 | 722.169 | tematdb | v1.1.0 | tematdb_v1.1.0_TEPatTsOfAlphas_convertedOn_20230810_204741__range_1_to_424 | 45148.8675 | TRUE | piecewise_liniear | constant
84 | 310 | -5.98624e-05 | 5.680213e-06 | 3.960254 | 176049.7 | 0.04938354 | 0 | TRUE | 0.04854089 | TRUE | 310 | 778.182 | tematdb | v1.1.0 | tematdb_v1.1.0_TEPatTsOfAlphas_convertedOn_20230810_204741__range_1_to_424 | 45148.8675 | TRUE | piecewise_liniear | constant
84 | 356.364 | -7.43119e-05 | 7.144757e-06 | 3.387582 | 139962.8 | 0.08130801 | 0 | TRUE | 0.07145259 | TRUE | 310 | 778.182 | tematdb | v1.1.0 | tematdb_v1.1.0_TEPatTsOfAlphas_convertedOn_20230810_204741__range_1_to_424 | 45148.8675 | TRUE | piecewise_liniear | constant
84 | 403.636 | -8.53211e-05 | 8.123687e-06 | 2.98355 | 123096.8 | 0.1212317 | 0 | TRUE | 0.1216934 | TRUE | 310 | 778.182 | tematdb | v1.1.0 | tematdb_v1.1.0_TEPatTsOfAlphas_convertedOn_20230810_204741__range_1_to_424 | 45148.8675 | TRUE | piecewise_liniear | constant
84 | 450 | -0.000100459 | 8.767431e-06 | 2.640932 | 114058.5 | 0.1961375 | 0 | TRUE | 0.1784003 | TRUE | 310 | 778.182 | tematdb | v1.1.0 | tematdb_v1.1.0_TEPatTsOfAlphas_convertedOn_20230810_204741__range_1_to_424 | 45148.8675 | TRUE | piecewise_liniear | constant
84 | 498.182 | -0.00011422 | 9.863777e-06 | 2.360814 | 101381 | 0.2791048 | 0 | TRUE | 0.2854746 | TRUE | 310 | 778.182 | tematdb | v1.1.0 | tematdb_v1.1.0_TEPatTsOfAlphas_convertedOn_20230810_204741__range_1_to_424 | 45148.8675 | TRUE | piecewise_liniear | constant
84 | 548.182 | -0.000125917 | 1.133528e-05 | 2.138592 | 88220.15 | 0.3585366 | 0 | TRUE | 0.3744784 | TRUE | 310 | 778.182 | tematdb | v1.1.0 | tematdb_v1.1.0_TEPatTsOfAlphas_convertedOn_20230810_204741__range_1_to_424 | 45148.8675 | TRUE | piecewise_liniear | constant
84 | 646.364 | -0.00015 | 1.514969e-05 | 1.837792 | 66007.96 | 0.5223476 | 0 | TRUE | 0.5275235 | TRUE | 310 | 778.182 | tematdb | v1.1.0 | tematdb_v1.1.0_TEPatTsOfAlphas_convertedOn_20230810_204741__range_1_to_424 | 45148.8675 | TRUE | piecewise_liniear | constant
84 | 694.545 | -0.000157569 | 1.702507e-05 | 1.773611 | 58736.91 | 0.5710769 | 0 | TRUE | 0.5808694 | TRUE | 310 | 778.182 | tematdb | v1.1.0 | tematdb_v1.1.0_TEPatTsOfAlphas_convertedOn_20230810_204741__range_1_to_424 | 45148.8675 | TRUE | piecewise_liniear | constant
84 | 742.727 | -0.000163073 | 1.834403e-05 | 1.774417 | 54513.65 | 0.6067964 | 0 | TRUE | 0.6073227 | TRUE | 310 | 778.182 | tematdb | v1.1.0 | tematdb_v1.1.0_TEPatTsOfAlphas_convertedOn_20230810_204741__range_1_to_424 | 45148.8675 | TRUE | piecewise_liniear | constant
84 | 778.182 | -0.000169954 | 1.947252e-05 | 1.781649 | 51354.42 | 0.6478878 | 0 | TRUE | 0.6648712 | TRUE | 310 | 778.182 | tematdb | v1.1.0 | tematdb_v1.1.0_TEPatTsOfAlphas_convertedOn_20230810_204741__range_1_to_424 | 45148.8675 | TRUE | piecewise_liniear | constant
85 | 302.23 | 6.54545e-05 | 6.077646e-06 | 2.033583 | 164537.4 | 0.1047658 | 0 | TRUE | 0.121786 | TRUE | 302.23 | 922.489 | tematdb | v1.1.0 | tematdb_v1.1.0_TEPatTsOfAlphas_convertedOn_20230810_204741__range_1_to_424 | 45148.8675 | TRUE | piecewise_liniear | constant
85 | 323.42 | 7.59684e-05 | 6.640986e-06 | 1.940615 | 150580.1 | 0.1448308 | 0 | TRUE | 0.1619093 | TRUE | 302.23 | 922.489 | tematdb | v1.1.0 | tematdb_v1.1.0_TEPatTsOfAlphas_convertedOn_20230810_204741__range_1_to_424 | 45148.8675 | TRUE | piecewise_liniear | constant
85 | 370.26 | 0.000105296 | 8.309424e-06 | 1.696685 | 120345.3 | 0.2911778 | 0 | TRUE | 0.2810824 | TRUE | 302.23 | 922.489 | tematdb | v1.1.0 | tematdb_v1.1.0_TEPatTsOfAlphas_convertedOn_20230810_204741__range_1_to_424 | 45148.8675 | TRUE | piecewise_liniear | constant
85 | 423.792 | 0.000140711 | 1.191026e-05 | 1.404425 | 83961.22 | 0.5016363 | 0 | TRUE | 0.5190695 | TRUE | 302.23 | 922.489 | tematdb | v1.1.0 | tematdb_v1.1.0_TEPatTsOfAlphas_convertedOn_20230810_204741__range_1_to_424 | 45148.8675 | TRUE | piecewise_liniear | constant
85 | 472.862 | 0.000171146 | 1.479939e-05 | 1.233984 | 67570.37 | 0.7584283 | 0 | TRUE | 0.765942 | TRUE | 302.23 | 922.489 | tematdb | v1.1.0 | tematdb_v1.1.0_TEPatTsOfAlphas_convertedOn_20230810_204741__range_1_to_424 | 45148.8675 | TRUE | piecewise_liniear | constant
85 | 524.164 | 0.000206561 | 1.852508e-05 | 1.075987 | 53980.87 | 1.12201 | 0 | TRUE | 1.14183595 | TRUE | 302.23 | 922.489 | tematdb | v1.1.0 | tematdb_v1.1.0_TEPatTsOfAlphas_convertedOn_20230810_204741__range_1_to_424 | 45148.8675 | TRUE | piecewise_liniear | constant
85 | 572.119 | 0.00025581 | 2.818703e-05 | 0.9128087 | 35477.31 | 1.455098 | 0 | TRUE | 1.518 | TRUE | 302.23 | 922.489 | tematdb | v1.1.0 | tematdb_v1.1.0_TEPatTsOfAlphas_convertedOn_20230810_204741__range_1_to_424 | 45148.8675 | TRUE | piecewise_liniear | constant
85 | 622.305 | 0.000276285 | 3.220298e-05 | 0.8249615 | 31053.02 | 1.788085 | 0 | TRUE | 1.849439 | TRUE | 302.23 | 922.489 | tematdb | v1.1.0 | tematdb_v1.1.0_TEPatTsOfAlphas_convertedOn_20230810_204741__range_1_to_424 | 45148.8675 | TRUE | piecewise_liniear | constant
85 | 674.721 | 0.000275178 | 3.177278e-05 | 0.795982 | 31473.48 | 2.020194 | 0 | TRUE | 1.997607 | TRUE | 302.23 | 922.489 | tematdb | v1.1.0 | tematdb_v1.1.0_TEPatTsOfAlphas_convertedOn_20230810_204741__range_1_to_424 | 45148.8675 | TRUE | piecewise_liniear | constant
85 | 723.792 | 0.000267431 | 3.070763e-05 | 0.7886785 | 32565.2 | 2.137425 | 0 | TRUE | 2.10319 | TRUE | 302.23 | 922.489 | tematdb | v1.1.0 | tematdb_v1.1.0_TEPatTsOfAlphas_convertedOn_20230810_204741__range_1_to_424 | 45148.8675 | TRUE | piecewise_liniear | constant
85 | 770.632 | 0.000260791 | 3.039919e-05 | 0.7921429 | 32895.61 | 2.17654 | 0 | TRUE | 2.172043 | TRUE | 302.23 | 922.489 | tematdb | v1.1.0 | tematdb_v1.1.0_TEPatTsOfAlphas_convertedOn_20230810_204741__range_1_to_424 | 45148.8675 | TRUE | piecewise_liniear | constant
85 | 826.394 | 0.000251383 | 2.995934e-05 | 0.8095637 | 33378.58 | 2.153157 | 0 | TRUE | 2.257043 | TRUE | 302.23 | 922.489 | tematdb | v1.1.0 | tematdb_v1.1.0_TEPatTsOfAlphas_convertedOn_20230810_204741__range_1_to_424 | 45148.8675 | TRUE | piecewise_liniear | constant
85 | 872.119 | 0.000248063 | 2.906195e-05 | 0.8276034 | 34409.26 | 2.231273 | 0 | TRUE | 2.262296084 | TRUE | 302.23 | 922.489 | tematdb | v1.1.0 | tematdb_v1.1.0_TEPatTsOfAlphas_convertedOn_20230810_204741__range_1_to_424 | 45148.8675 | TRUE | piecewise_liniear | constant
85 | 923.42 | 0.000243083 | 2.840982e-05 | 0.851779 | 35199.1 | 2.254826 | 0 | FALSE | 2.27876 | FALSE | 302.23 | 922.489 | tematdb | v1.1.0 | tematdb_v1.1.0_TEPatTsOfAlphas_convertedOn_20230810_204741__range_1_to_424 | 45148.8675 | TRUE | piecewise_liniear | constant
86 | 80 | -3.60851e-05 | 2.509203e-06 | 7.224766 | 398533 | 0.005746274 | 0 | FALSE | 0.00739274 | FALSE | 85 | 300 | tematdb | v1.1.0 | tematdb_v1.1.0_TEPatTsOfAlphas_convertedOn_20230810_204741__range_1_to_424 | 45148.8675 | TRUE | piecewise_liniear | constant
86 | 85 | -3.68781e-05 | 2.64467e-06 | 7.224766 | 378119 | 0.006050074 | 0 | TRUE | 0.00831683 | TRUE | 85 | 300 | tematdb | v1.1.0 | tematdb_v1.1.0_TEPatTsOfAlphas_convertedOn_20230810_204741__range_1_to_424 | 45148.8675 | TRUE | piecewise_liniear | constant
86 | 90 | -4.01224e-05 | 2.795701e-06 | 6.847378 | 357692 | 0.007568351 | 0 | TRUE | 0.00924092 | TRUE | 85 | 300 | tematdb | v1.1.0 | tematdb_v1.1.0_TEPatTsOfAlphas_convertedOn_20230810_204741__range_1_to_424 | 45148.8675 | TRUE | piecewise_liniear | constant
86 | 95 | -4.25504e-05 | 2.965019e-06 | 6.688986615 | 337266 | 0.008672477 | 0 | TRUE | 0.0120132 | TRUE | 85 | 300 | tematdb | v1.1.0 | tematdb_v1.1.0_TEPatTsOfAlphas_convertedOn_20230810_204741__range_1_to_424 | 45148.8675 | TRUE | piecewise_liniear | constant
86 | 100 | -4.41644e-05 | 3.133676e-06 | 6.360496 | 319114 | 0.009785872 | 0 | TRUE | 0.0129373 | TRUE | 85 | 300 | tematdb | v1.1.0 | tematdb_v1.1.0_TEPatTsOfAlphas_convertedOn_20230810_204741__range_1_to_424 | 45148.8675 | TRUE | piecewise_liniear | constant
86 | 105 | -4.74111e-05 | 3.322734e-06 | 6.192879 | 300957 | 0.01146994 | 0 | TRUE | 0.0129373 | TRUE | 85 | 300 | tematdb | v1.1.0 | tematdb_v1.1.0_TEPatTsOfAlphas_convertedOn_20230810_204741__range_1_to_424 | 45148.8675 | TRUE | piecewise_liniear | constant
86 | 110 | -4.82087e-05 | 3.453206e-06 | 5.937768 | 289586 | 0.01246803 | 0 | TRUE | 0.0147855 | TRUE | 85 | 300 | tematdb | v1.1.0 | tematdb_v1.1.0_TEPatTsOfAlphas_convertedOn_20230810_204741__range_1_to_424 | 45148.8675 | TRUE | piecewise_liniear | constant
86 | 115 | -5.22694e-05 | 3.594252e-06 | 5.791890485 | 278222 | 0.0150926 | 0 | TRUE | 0.0157096 | TRUE | 85 | 300 | tematdb | v1.1.0 | tematdb_v1.1.0_TEPatTsOfAlphas_convertedOn_20230810_204741__range_1_to_424 | 45148.8675 | TRUE | piecewise_liniear | constant
86 | 120 | -5.30647e-05 | 3.747311e-06 | 5.53656252 | 266858 | 0.01628668 | 0 | TRUE | 0.0175578 | TRUE | 85 | 300 | tematdb | v1.1.0 | tematdb_v1.1.0_TEPatTsOfAlphas_convertedOn_20230810_204741__range_1_to_424 | 45148.8675 | TRUE | piecewise_liniear | constant
86 | 125 | -5.63067e-05 | 3.949042e-06 | 5.431504625 | 253226 | 0.01847644 | 0 | TRUE | 0.0194059 | TRUE | 85 | 300 | tematdb | v1.1.0 | tematdb_v1.1.0_TEPatTsOfAlphas_convertedOn_20230810_204741__range_1_to_424 | 45148.8675 | TRUE | piecewise_liniear | constant
86 | 130 | -5.9551e-05 | 4.134709e-06 | 5.260975 | 241855 | 0.02119387 | 0 | TRUE | 0.0221782 | TRUE | 85 | 300 | tematdb | v1.1.0 | tematdb_v1.1.0_TEPatTsOfAlphas_convertedOn_20230810_204741__range_1_to_424 | 45148.8675 | TRUE | piecewise_liniear | constant
86 | 135 | -6.1165e-05 | 4.338677e-06 | 5.060996 | 230485 | 0.02300098 | 0 | TRUE | 0.0249505 | TRUE | 85 | 300 | tematdb | v1.1.0 | tematdb_v1.1.0_TEPatTsOfAlphas_convertedOn_20230810_204741__range_1_to_424 | 45148.8675 | TRUE | piecewise_liniear | constant
86 | 140 | -6.35953e-05 | 4.517181e-06 | 4.956656 | 221377 | 0.02528842 | 0 | TRUE | 0.0267987 | TRUE | 85 | 300 | tematdb | v1.1.0 | tematdb_v1.1.0_TEPatTsOfAlphas_convertedOn_20230810_204741__range_1_to_424 | 45148.8675 | TRUE | piecewise_liniear | constant
86 | 145 | -6.76536e-05 | 4.661179e-06 | 4.804813 | 214538 | 0.02963313 | 0 | TRUE | 0.029571 | TRUE | 85 | 300 | tematdb | v1.1.0 | tematdb_v1.1.0_TEPatTsOfAlphas_convertedOn_20230810_204741__range_1_to_424 | 45148.8675 | TRUE | piecewise_liniear | constant
86 | 150 | -6.927e-05 | 4.922205e-06 | 4.65595 | 203161 | 0.03140608 | 0 | TRUE | 0.0323432 | TRUE | 85 | 300 | tematdb | v1.1.0 | tematdb_v1.1.0_TEPatTsOfAlphas_convertedOn_20230810_204741__range_1_to_424 | 45148.8675 | TRUE | piecewise_liniear | constant
86 | 155 | -7.1698e-05 | 5.093673e-06 | 4.505532795 | 196322 | 0.03471911 | 0 | TRUE | 0.0369637 | TRUE | 85 | 300 | tematdb | v1.1.0 | tematdb_v1.1.0_TEPatTsOfAlphas_convertedOn_20230810_204741__range_1_to_424 | 45148.8675 | TRUE | piecewise_liniear | constant
86 | 160 | -7.41259e-05 | 5.341481e-06 | 4.36587888 | 187214 | 0.03769872 | 0 | TRUE | 0.039736 | TRUE | 85 | 300 | tematdb | v1.1.0 | tematdb_v1.1.0_TEPatTsOfAlphas_convertedOn_20230810_204741__range_1_to_424 | 45148.8675 | TRUE | piecewise_liniear | constant
86 | 165 | -7.65516e-05 | 5.475132e-06 | 4.27433837 | 182644 | 0.04131702 | 0 | TRUE | 0.0434323 | TRUE | 85 | 300 | tematdb | v1.1.0 | tematdb_v1.1.0_TEPatTsOfAlphas_convertedOn_20230810_204741__range_1_to_424 | 45148.8675 | TRUE | piecewise_liniear | constant
86 | 170 | -8.06146e-05 | 5.477081e-06 | 4.173775 | 182579 | 0.04832792 | 0 | TRUE | 0.0471287 | TRUE | 85 | 300 | tematdb | v1.1.0 | tematdb_v1.1.0_TEPatTsOfAlphas_convertedOn_20230810_204741__range_1_to_424 | 45148.8675 | TRUE | piecewise_liniear | constant
86 | 175 | -8.38589e-05 | 5.840814e-06 | 4.083392 | 171209 | 0.05159907 | 0 | TRUE | 0.0517492 | TRUE | 85 | 300 | tematdb | v1.1.0 | tematdb_v1.1.0_TEPatTsOfAlphas_convertedOn_20230810_204741__range_1_to_424 | 45148.8675 | TRUE | piecewise_liniear | constant
86 | 180 | -8.71032e-05 | 6.083835e-06 | 3.930205 | 164370 | 0.05711472 | 0 | TRUE | 0.0554455 | TRUE | 85 | 300 | tematdb | v1.1.0 | tematdb_v1.1.0_TEPatTsOfAlphas_convertedOn_20230810_204741__range_1_to_424 | 45148.8675 | TRUE | piecewise_liniear | constant
86 | 185 | -8.95312e-05 | 6.348481e-06 | 3.865950335 | 157518 | 0.06042191 | 0 | TRUE | 0.0609901 | TRUE | 85 | 300 | tematdb | v1.1.0 | tematdb_v1.1.0_TEPatTsOfAlphas_convertedOn_20230810_204741__range_1_to_424 | 45148.8675 | TRUE | piecewise_liniear | constant
86 | 190 | -9.19545e-05 | 6.53817e-06 | 3.81064 | 152948 | 0.06448304 | 0 | TRUE | 0.0656106 | TRUE | 85 | 300 | tematdb | v1.1.0 | tematdb_v1.1.0_TEPatTsOfAlphas_convertedOn_20230810_204741__range_1_to_424 | 45148.8675 | TRUE | piecewise_liniear | constant
86 | 195 | -9.52012e-05 | 6.541506e-06 | 3.722336425 | 152870 | 0.07258153 | 0 | TRUE | 0.0730033 | TRUE | 85 | 300 | tematdb | v1.1.0 | tematdb_v1.1.0_TEPatTsOfAlphas_convertedOn_20230810_204741__range_1_to_424 | 45148.8675 | TRUE | piecewise_liniear | constant
86 | 200 | -9.68175e-05 | 6.743407e-06 | 3.633302 | 148293 | 0.07651681 | 0 | TRUE | 0.0785479 | TRUE | 85 | 300 | tematdb | v1.1.0 | tematdb_v1.1.0_TEPatTsOfAlphas_convertedOn_20230810_204741__range_1_to_424 | 45148.8675 | TRUE | piecewise_liniear | constant
86 | 205 | -9.84292e-05 | 6.8503e-06 | 3.59718 | 145979 | 0.08059907 | 0 | TRUE | 0.0840924 | TRUE | 85 | 300 | tematdb | v1.1.0 | tematdb_v1.1.0_TEPatTsOfAlphas_convertedOn_20230810_204741__range_1_to_424 | 45148.8675 | TRUE | piecewise_liniear | constant
86 | 210 | -0.00010249 | 7.187006e-06 | 3.5158753 | 139140 | 0.0872973 | 0 | TRUE | 0.0924092 | TRUE | 85 | 300 | tematdb | v1.1.0 | tematdb_v1.1.0_TEPatTsOfAlphas_convertedOn_20230810_204741__range_1_to_424 | 45148.8675 | TRUE | piecewise_liniear | constant
86 | 215 | -0.000104101 | 7.190003e-06 | 3.447281 | 139082 | 0.09400317 | 0 | TRUE | 0.0979538 | TRUE | 85 | 300 | tematdb | v1.1.0 | tematdb_v1.1.0_TEPatTsOfAlphas_convertedOn_20230810_204741__range_1_to_424 | 45148.8675 | TRUE | piecewise_liniear | constant
86 | 220 | -0.000108164 | 7.435331e-06 | 3.343584 | 134493 | 0.1035322 | 0 | TRUE | 0.104422 | TRUE | 85 | 300 | tematdb | v1.1.0 | tematdb_v1.1.0_TEPatTsOfAlphas_convertedOn_20230810_204741__range_1_to_424 | 45148.8675 | TRUE | piecewise_liniear | constant
86 | 225 | -0.000109778 | 7.565556e-06 | 3.341965 | 132178 | 0.1072434 | 0 | TRUE | 0.112739 | TRUE | 85 | 300 | tematdb | v1.1.0 | tematdb_v1.1.0_TEPatTsOfAlphas_convertedOn_20230810_204741__range_1_to_424 | 45148.8675 | TRUE | piecewise_liniear | constant
86 | 230 | -0.000113025 | 7.978363e-06 | 3.255619 | 125339 | 0.1131174 | 0 | TRUE | 0.122904 | TRUE | 85 | 300 | tematdb | v1.1.0 | tematdb_v1.1.0_TEPatTsOfAlphas_convertedOn_20230810_204741__range_1_to_424 | 45148.8675 | TRUE | piecewise_liniear | constant
86 | 235 | -0.000115453 | 7.98161e-06 | 3.20134566 | 125288 | 0.12259 | 0 | TRUE | 0.129373 | TRUE | 85 | 300 | tematdb | v1.1.0 | tematdb_v1.1.0_TEPatTsOfAlphas_convertedOn_20230810_204741__range_1_to_424 | 45148.8675 | TRUE | piecewise_liniear | constant
86 | 240 | -0.000118695 | 8.132263e-06 | 3.09104596 | 122967 | 0.1345114 | 0 | TRUE | 0.140462 | TRUE | 85 | 300 | tematdb | v1.1.0 | tematdb_v1.1.0_TEPatTsOfAlphas_convertedOn_20230810_204741__range_1_to_424 | 45148.8675 | TRUE | piecewise_liniear | constant
86 | 245 | -0.000121942 | 8.136564e-06 | 3.079053 | 122902 | 0.1454168 | 0 | TRUE | 0.148779 | TRUE | 85 | 300 | tematdb | v1.1.0 | tematdb_v1.1.0_TEPatTsOfAlphas_convertedOn_20230810_204741__range_1_to_424 | 45148.8675 | TRUE | piecewise_liniear | constant
86 | 250 | -0.000125186 | 8.616456e-06 | 2.966849125 | 116057 | 0.1532595 | 0 | TRUE | 0.157096 | TRUE | 85 | 300 | tematdb | v1.1.0 | tematdb_v1.1.0_TEPatTsOfAlphas_convertedOn_20230810_204741__range_1_to_424 | 45148.8675 | TRUE | piecewise_liniear | constant
86 | 255 | -0.000127616 | 8.620318e-06 | 2.943408 | 116005 | 0.1636729 | 0 | TRUE | 0.169109 | TRUE | 85 | 300 | tematdb | v1.1.0 | tematdb_v1.1.0_TEPatTsOfAlphas_convertedOn_20230810_204741__range_1_to_424 | 45148.8675 | TRUE | piecewise_liniear | constant
86 | 260 | -0.00013004 | 8.62463e-06 | 2.919916 | 115947 | 0.1745888 | 0 | TRUE | 0.176502 | TRUE | 85 | 300 | tematdb | v1.1.0 | tematdb_v1.1.0_TEPatTsOfAlphas_convertedOn_20230810_204741__range_1_to_424 | 45148.8675 | TRUE | piecewise_liniear | constant
86 | 265 | -0.000133284 | 8.978514e-06 | 2.856449 | 111377 | 0.183557 | 0 | TRUE | 0.189439 | TRUE | 85 | 300 | tematdb | v1.1.0 | tematdb_v1.1.0_TEPatTsOfAlphas_convertedOn_20230810_204741__range_1_to_424 | 45148.8675 | TRUE | piecewise_liniear | constant
86 | 270 | -0.000135714 | 8.983757e-06 | 2.810996 | 111312 | 0.1969223 | 0 | TRUE | 0.200528 | TRUE | 85 | 300 | tematdb | v1.1.0 | tematdb_v1.1.0_TEPatTsOfAlphas_convertedOn_20230810_204741__range_1_to_424 | 45148.8675 | TRUE | piecewise_liniear | constant
86 | 275 | -0.000138963 | 9.174985e-06 | 2.7503336 | 108992 | 0.2104458 | 0 | TRUE | 0.213465 | TRUE | 85 | 300 | tematdb | v1.1.0 | tematdb_v1.1.0_TEPatTsOfAlphas_convertedOn_20230810_204741__range_1_to_424 | 45148.8675 | TRUE | piecewise_liniear | constant
86 | 280 | -0.000141391 | 9.375146e-06 | 2.7157219 | 106665 | 0.2198559 | 0 | TRUE | 0.222706 | TRUE | 85 | 300 | tematdb | v1.1.0 | tematdb_v1.1.0_TEPatTsOfAlphas_convertedOn_20230810_204741__range_1_to_424 | 45148.8675 | TRUE | piecewise_liniear | constant
86 | 285 | -0.000145447 | 9.379719e-06 | 2.707092 | 106613 | 0.2374442 | 0 | TRUE | 0.235644 | TRUE | 85 | 300 | tematdb | v1.1.0 | tematdb_v1.1.0_TEPatTsOfAlphas_convertedOn_20230810_204741__range_1_to_424 | 45148.8675 | TRUE | piecewise_liniear | constant
86 | 290 | -0.000147061 | 1.002332e-05 | 2.623513 | 99767.3 | 0.2385053 | 0 | TRUE | 0.244884 | TRUE | 85 | 300 | tematdb | v1.1.0 | tematdb_v1.1.0_TEPatTsOfAlphas_convertedOn_20230810_204741__range_1_to_424 | 45148.8675 | TRUE | piecewise_liniear | constant
86 | 295 | -0.00015031 | 1.002788e-05 | 2.598074 | 99722 | 0.2558216 | 0 | TRUE | 0.260594 | TRUE | 85 | 300 | tematdb | v1.1.0 | tematdb_v1.1.0_TEPatTsOfAlphas_convertedOn_20230810_204741__range_1_to_424 | 45148.8675 | TRUE | piecewise_liniear | constant
86 | 300 | -0.000151922 | 1.003503e-05 | 2.577767 | 99650.9 | 0.2676702 | 0 | TRUE | 0.272607 | FALSE | 85 | 300 | tematdb | v1.1.0 | tematdb_v1.1.0_TEPatTsOfAlphas_convertedOn_20230810_204741__range_1_to_424 | 45148.8675 | TRUE | piecewise_liniear | constant
87 | 327.022 | -6.3468e-05 | 3.93031e-06 | 3.108471 | 254432.9 | 0.1078234 | 0 | FALSE | 0.0971181 | FALSE | 327.143 | 720.714 | tematdb | v1.1.0 | tematdb_v1.1.0_TEPatTsOfAlphas_convertedOn_20230810_204741__range_1_to_424 | 45148.8675 | TRUE | piecewise_liniear | constant
87 | 376.028 | -7.72529e-05 | 5.014963e-06 | 2.800317 | 199403.3 | 0.1597993 | 0 | TRUE | 0.1473759 | TRUE | 327.143 | 720.714 | tematdb | v1.1.0 | tematdb_v1.1.0_TEPatTsOfAlphas_convertedOn_20230810_204741__range_1_to_424 | 45148.8675 | TRUE | piecewise_liniear | constant
87 | 426.542 | -9.10326e-05 | 6.086837e-06 | 2.520215 | 164289 | 0.2304233 | 0 | TRUE | 0.2177393 | TRUE | 327.143 | 720.714 | tematdb | v1.1.0 | tematdb_v1.1.0_TEPatTsOfAlphas_convertedOn_20230810_204741__range_1_to_424 | 45148.8675 | TRUE | piecewise_liniear | constant
87 | 474.042 | -0.000106373 | 7.501155e-06 | 2.260912 | 133312.8 | 0.3162771 | 0 | TRUE | 0.30408 | TRUE | 327.143 | 720.714 | tematdb | v1.1.0 | tematdb_v1.1.0_TEPatTsOfAlphas_convertedOn_20230810_204741__range_1_to_424 | 45148.8675 | TRUE | piecewise_liniear | constant
87 | 525.307 | -0.000117049 | 9.231984e-06 | 2.055184 | 108319.1 | 0.3793175 | 0 | TRUE | 0.3683183 | TRUE | 327.143 | 720.714 | tematdb | v1.1.0 | tematdb_v1.1.0_TEPatTsOfAlphas_convertedOn_20230810_204741__range_1_to_424 | 45148.8675 | TRUE | piecewise_liniear | constant
87 | 574.316 | -0.000133935 | 1.154866e-05 | 1.917744 | 86590.13 | 0.4651756 | 0 | TRUE | 0.4532794 | TRUE | 327.143 | 720.714 | tematdb | v1.1.0 | tematdb_v1.1.0_TEPatTsOfAlphas_convertedOn_20230810_204741__range_1_to_424 | 45148.8675 | TRUE | piecewise_liniear | constant
87 | 622.569 | -0.000149273 | 1.409019e-05 | 1.804661 | 70971.35 | 0.5455538 | 0 | TRUE | 0.5294552 | TRUE | 327.143 | 720.714 | tematdb | v1.1.0 | tematdb_v1.1.0_TEPatTsOfAlphas_convertedOn_20230810_204741__range_1_to_424 | 45148.8675 | TRUE | piecewise_liniear | constant
87 | 672.33 | -0.000164606 | 1.723482e-05 | 1.738557 | 58022.09 | 0.6079645 | 0 | TRUE | 0.5764881 | TRUE | 327.143 | 720.714 | tematdb | v1.1.0 | tematdb_v1.1.0_TEPatTsOfAlphas_convertedOn_20230810_204741__range_1_to_424 | 45148.8675 | TRUE | piecewise_liniear | constant
87 | 721.333 | -0.000173739 | 2.08394e-05 | 1.730771 | 47986.03 | 0.6036785 | 0 | FALSE | 0.6137944 | TRUE | 327.143 | 720.714 | tematdb | v1.1.0 | tematdb_v1.1.0_TEPatTsOfAlphas_convertedOn_20230810_204741__range_1_to_424 | 45148.8675 | TRUE | piecewise_liniear | constant
88 | 174.863 | -2.92035e-05 | 1.01001e-05 | 0.944187 | 99008.95 | 0.01563811 | 0 | FALSE | 0.0969163 | FALSE | 322.598 | 770.833 | tematdb | v1.1.0 | tematdb_v1.1.0_TEPatTsOfAlphas_convertedOn_20230810_204741__range_1_to_424 | 45148.8675 | TRUE | piecewise_liniear | constant
88 | 224.59 | -3.84956e-05 | 1.182892e-05 | 0.944187 | 84538.55 | 0.02979953 | 0 | FALSE | 0.0969163 | FALSE | 322.598 | 770.833 | tematdb | v1.1.0 | tematdb_v1.1.0_TEPatTsOfAlphas_convertedOn_20230810_204741__range_1_to_424 | 45148.8675 | TRUE | piecewise_liniear | constant
88 | 274.317 | -4.64602e-05 | 1.387493e-05 | 0.944187 | 72072.46 | 0.04519872 | 0 | FALSE | 0.0969163 | FALSE | 322.598 | 770.833 | tematdb | v1.1.0 | tematdb_v1.1.0_TEPatTsOfAlphas_convertedOn_20230810_204741__range_1_to_424 | 45148.8675 | TRUE | piecewise_liniear | constant
88 | 325.82 | -8.09734e-05 | 2.451793e-05 | 0.9404978 | 40786.48 | 0.09264479 | 0 | TRUE | 0.1000891 | TRUE | 322.598 | 770.833 | tematdb | v1.1.0 | tematdb_v1.1.0_TEPatTsOfAlphas_convertedOn_20230810_204741__range_1_to_424 | 45148.8675 | TRUE | piecewise_liniear | constant
88 | 375.546 | -9.02655e-05 | 2.394516e-05 | 0.8821201 | 41762.1 | 0.1448643 | 0 | TRUE | 0.1535079 | TRUE | 322.598 | 770.833 | tematdb | v1.1.0 | tematdb_v1.1.0_TEPatTsOfAlphas_convertedOn_20230810_204741__range_1_to_424 | 45148.8675 | TRUE | piecewise_liniear | constant
88 | 423.497 | -0.000100885 | 2.397548e-05 | 0.8124036 | 41709.28 | 0.2212913 | 0 | TRUE | 0.2401798 | TRUE | 322.598 | 770.833 | tematdb | v1.1.0 | tematdb_v1.1.0_TEPatTsOfAlphas_convertedOn_20230810_204741__range_1_to_424 | 45148.8675 | TRUE | piecewise_liniear | constant
88 | 475 | -0.000115487 | 2.628511e-05 | 0.7832103 | 38044.35 | 0.3077312 | 0 | TRUE | 0.3380597 | TRUE | 322.598 | 770.833 | tematdb | v1.1.0 | tematdb_v1.1.0_TEPatTsOfAlphas_convertedOn_20230810_204741__range_1_to_424 | 45148.8675 | TRUE | piecewise_liniear | constant
88 | 524.727 | -0.000140708 | 2.964414e-05 | 0.7427265 | 33733.48 | 0.4718492 | 0 | TRUE | 0.4874588 | TRUE | 322.598 | 770.833 | tematdb | v1.1.0 | tematdb_v1.1.0_TEPatTsOfAlphas_convertedOn_20230810_204741__range_1_to_424 | 45148.8675 | TRUE | piecewise_liniear | constant
88 | 574.454 | -0.000167257 | 3.496142e-05 | 0.7064833 | 28602.96 | 0.6506283 | 0 | TRUE | 0.6531341 | TRUE | 322.598 | 770.833 | tematdb | v1.1.0 | tematdb_v1.1.0_TEPatTsOfAlphas_convertedOn_20230810_204741__range_1_to_424 | 45148.8675 | TRUE | piecewise_liniear | constant
88 | 625.956 | -0.000200442 | 4.221625e-05 | 0.7096583 | 23687.56 | 0.8394452 | 0 | TRUE | 0.8457747 | TRUE | 322.598 | 770.833 | tematdb | v1.1.0 | tematdb_v1.1.0_TEPatTsOfAlphas_convertedOn_20230810_204741__range_1_to_424 | 45148.8675 | TRUE | piecewise_liniear | constant
88 | 677.459 | -0.000215044 | 4.503977e-05 | 0.6985615 | 22202.6 | 0.9957191 | 0 | TRUE | 0.9750762 | TRUE | 322.598 | 770.833 | tematdb | v1.1.0 | tematdb_v1.1.0_TEPatTsOfAlphas_convertedOn_20230810_204741__range_1_to_424 | 45148.8675 | TRUE | piecewise_liniear | constant
88 | 727.186 | -0.000215044 | 4.551318e-05 | 0.6948893 | 21971.66 | 1.063279 | 0 | TRUE | 1.052479 | TRUE | 322.598 | 770.833 | tematdb | v1.1.0 | tematdb_v1.1.0_TEPatTsOfAlphas_convertedOn_20230810_204741__range_1_to_424 | 45148.8675 | TRUE | piecewise_liniear | constant
88 | 776.913 | -0.000209735 | 4.850437e-05 | 0.691775 | 20616.7 | 1.018518 | 0 | FALSE | 1.06123 | FALSE | 322.598 | 770.833 | tematdb | v1.1.0 | tematdb_v1.1.0_TEPatTsOfAlphas_convertedOn_20230810_204741__range_1_to_424 | 45148.8675 | TRUE | piecewise_liniear | constant
89 | 301.378 | 0.000107925 | 2.215434e-05 | 1.821851 | 45137.89 | 0.08697291 | 0 | TRUE | 0.09008649 | TRUE | 301.378 | 599.882 | tematdb | v1.1.0 | tematdb_v1.1.0_TEPatTsOfAlphas_convertedOn_20230810_204741__range_1_to_424 | 45148.8675 | TRUE | piecewise_liniear | constant
89 | 349.912 | 0.000141042 | 1.511917e-05 | 1.716726 | 66141.21 | 0.2681804 | 0 | TRUE | 0.2740905 | TRUE | 301.378 | 599.882 | tematdb | v1.1.0 | tematdb_v1.1.0_TEPatTsOfAlphas_convertedOn_20230810_204741__range_1_to_424 | 45148.8675 | TRUE | piecewise_liniear | constant
89 | 400.602 | 0.000182598 | 1.54322e-05 | 1.569882 | 64799.57 | 0.5513282 | 0 | TRUE | 0.5575164 | TRUE | 301.378 | 599.882 | tematdb | v1.1.0 | tematdb_v1.1.0_TEPatTsOfAlphas_convertedOn_20230810_204741__range_1_to_424 | 45148.8675 | TRUE | piecewise_liniear | constant
89 | 451.267 | 0.000202203 | 1.794943e-05 | 1.379567 | 55712.07 | 0.7451012 | 0 | TRUE | 0.754674 | TRUE | 301.378 | 599.882 | tematdb | v1.1.0 | tematdb_v1.1.0_TEPatTsOfAlphas_convertedOn_20230810_204741__range_1_to_424 | 45148.8675 | TRUE | piecewise_liniear | constant
89 | 500.229 | 0.000234757 | 2.372222e-05 | 1.218721 | 42154.56 | 0.9535558 | 0 | TRUE | 0.9440055 | TRUE | 301.378 | 599.882 | tematdb | v1.1.0 | tematdb_v1.1.0_TEPatTsOfAlphas_convertedOn_20230810_204741__range_1_to_424 | 45148.8675 | TRUE | piecewise_liniear | constant
89 | 550.899 | 0.000258864 | 3.316541e-05 | 1.083102 | 30151.9 | 1.027686 | 0 | TRUE | 1.018662 | TRUE | 301.378 | 599.882 | tematdb | v1.1.0 | tematdb_v1.1.0_TEPatTsOfAlphas_convertedOn_20230810_204741__range_1_to_424 | 45148.8675 | TRUE | piecewise_liniear | constant
89 | 600.268 | 0.000270029 | 4.31198e-05 | 0.994105 | 23191.2 | 1.021073 | 0 | FALSE | 1.02252 | FALSE | 301.378 | 599.882 | tematdb | v1.1.0 | tematdb_v1.1.0_TEPatTsOfAlphas_convertedOn_20230810_204741__range_1_to_424 | 45148.8675 | TRUE | piecewise_liniear | constant
90 | 309.619 | -0.000288246 | 0.0002521839 | 0.573857 | 3965.36 | 0.1777596 | 0 | FALSE | 0.177995 | FALSE | 319.949 | 620.437 | tematdb | v1.1.0 | tematdb_v1.1.0_TEPatTsOfAlphas_convertedOn_20230810_204741__range_1_to_424 | 45148.8675 | TRUE | piecewise_liniear | constant
90 | 329.826 | -0.000288716 | 0.000231764 | 0.5688872 | 4314.733 | 0.2085232 | 0 | TRUE | 0.2153186 | TRUE | 319.949 | 620.437 | tematdb | v1.1.0 | tematdb_v1.1.0_TEPatTsOfAlphas_convertedOn_20230810_204741__range_1_to_424 | 45148.8675 | TRUE | piecewise_liniear | constant
90 | 340.265 | -0.000290889 | 0.0002039009 | 0.5636346 | 4904.342 | 0.2505273 | 0 | TRUE | 0.2583137 | TRUE | 319.949 | 620.437 | tematdb | v1.1.0 | tematdb_v1.1.0_TEPatTsOfAlphas_convertedOn_20230810_204741__range_1_to_424 | 45148.8675 | TRUE | piecewise_liniear | constant
90 | 349.434 | -0.000299602 | 0.0001870279 | 0.5590211 | 5346.795 | 0.299999 | 0 | TRUE | 0.2960781 | TRUE | 319.949 | 620.437 | tematdb | v1.1.0 | tematdb_v1.1.0_TEPatTsOfAlphas_convertedOn_20230810_204741__range_1_to_424 | 45148.8675 | TRUE | piecewise_liniear | constant
90 | 359.21 | -0.000299596 | 0.0001815926 | 0.5541021 | 5506.832 | 0.3204295 | 0 | TRUE | 0.3363424 | TRUE | 319.949 | 620.437 | tematdb | v1.1.0 | tematdb_v1.1.0_TEPatTsOfAlphas_convertedOn_20230810_204741__range_1_to_424 | 45148.8675 | TRUE | piecewise_liniear | constant
90 | 369.652 | -0.000302253 | 0.0001672842 | 0.5488481 | 5977.851 | 0.3678132 | 0 | TRUE | 0.3793614 | TRUE | 319.949 | 620.437 | tematdb | v1.1.0 | tematdb_v1.1.0_TEPatTsOfAlphas_convertedOn_20230810_204741__range_1_to_424 | 45148.8675 | TRUE | piecewise_liniear | constant
90 | 379.411 | -0.000298855 | 0.0001461428 | 0.5452156 | 6842.624 | 0.4252902 | 0 | TRUE | 0.421499 | TRUE | 319.949 | 620.437 | tematdb | v1.1.0 | tematdb_v1.1.0_TEPatTsOfAlphas_convertedOn_20230810_204741__range_1_to_424 | 45148.8675 | TRUE | piecewise_liniear | constant
90 | 389.836 | -0.000298121 | 0.0001372085 | 0.5414081 | 7288.178 | 0.466403 | 0 | TRUE | 0.4665123 | TRUE | 319.949 | 620.437 | tematdb | v1.1.0 | tematdb_v1.1.0_TEPatTsOfAlphas_convertedOn_20230810_204741__range_1_to_424 | 45148.8675 | TRUE | piecewise_liniear | constant
90 | 400.283 | -0.000301989 | 0.0001323616 | 0.5375926 | 7555.059 | 0.5130196 | 0 | TRUE | 0.5116206 | TRUE | 319.949 | 620.437 | tematdb | v1.1.0 | tematdb_v1.1.0_TEPatTsOfAlphas_convertedOn_20230810_204741__range_1_to_424 | 45148.8675 | TRUE | piecewise_liniear | constant
90 | 409.419 | -0.000304163 | 0.0001240265 | 0.5342559 | 8062.796 | 0.5716327 | 0 | TRUE | 0.5510682 | TRUE | 319.949 | 620.437 | tematdb | v1.1.0 | tematdb_v1.1.0_TEPatTsOfAlphas_convertedOn_20230810_204741__range_1_to_424 | 45148.8675 | TRUE | piecewise_liniear | constant
90 | 428.947 | -0.000299063 | 0.0001132675 | 0.5271238 | 8828.661 | 0.6425563 | 0 | TRUE | 0.6353866 | TRUE | 319.949 | 620.437 | tematdb | v1.1.0 | tematdb_v1.1.0_TEPatTsOfAlphas_convertedOn_20230810_204741__range_1_to_424 | 45148.8675 | TRUE | piecewise_liniear | constant
90 | 440.004 | -0.000294453 | 0.0001078264 | 0.5230855 | 9274.168 | 0.6763801 | 0 | TRUE | 0.6831287 | TRUE | 319.949 | 620.437 | tematdb | v1.1.0 | tematdb_v1.1.0_TEPatTsOfAlphas_convertedOn_20230810_204741__range_1_to_424 | 45148.8675 | TRUE | piecewise_liniear | constant
90 | 448.475 | -0.000294205 | 0.0001035082 | 0.5199917 | 9661.072 | 0.7212191 | 0 | TRUE | 0.719705 | TRUE | 319.949 | 620.437 | tematdb | v1.1.0 | tematdb_v1.1.0_TEPatTsOfAlphas_convertedOn_20230810_204741__range_1_to_424 | 45148.8675 | TRUE | piecewise_liniear | constant
90 | 459.528 | -0.000288626 | 0.0001002822 | 0.5159549 | 9971.861 | 0.7398562 | 0 | TRUE | 0.7674298 | TRUE | 319.949 | 620.437 | tematdb | v1.1.0 | tematdb_v1.1.0_TEPatTsOfAlphas_convertedOn_20230810_204741__range_1_to_424 | 45148.8675 | TRUE | piecewise_liniear | constant
90 | 469.976 | -0.000292737 | 9.763539e-05 | 0.5125053 | 10242.19 | 0.8048692 | 0 | TRUE | 0.8121323 | TRUE | 319.949 | 620.437 | tematdb | v1.1.0 | tematdb_v1.1.0_TEPatTsOfAlphas_convertedOn_20230810_204741__range_1_to_424 | 45148.8675 | TRUE | piecewise_liniear | constant
90 | 480.393 | -0.000290308 | 9.458852e-05 | 0.511672 | 10572.11 | 0.8365359 | 0 | TRUE | 0.8415769 | TRUE | 319.949 | 620.437 | tematdb | v1.1.0 | tematdb_v1.1.0_TEPatTsOfAlphas_convertedOn_20230810_204741__range_1_to_424 | 45148.8675 | TRUE | piecewise_liniear | constant
90 | 490.178 | -0.000291996 | 9.298591e-05 | 0.5108892 | 10754.32 | 0.8797591 | 0 | TRUE | 0.869235 | TRUE | 319.949 | 620.437 | tematdb | v1.1.0 | tematdb_v1.1.0_TEPatTsOfAlphas_convertedOn_20230810_204741__range_1_to_424 | 45148.8675 | TRUE | piecewise_liniear | constant
90 | 499.954 | -0.00029199 | 9.104351e-05 | 0.5101072 | 10983.76 | 0.9178159 | 0 | TRUE | 0.8968677 | TRUE | 319.949 | 620.437 | tematdb | v1.1.0 | tematdb_v1.1.0_TEPatTsOfAlphas_convertedOn_20230810_204741__range_1_to_424 | 45148.8675 | TRUE | piecewise_liniear | constant
90 | 509.706 | -0.000287138 | 9.005063e-05 | 0.5093271 | 11104.86 | 0.9162576 | 0 | TRUE | 0.9244326 | TRUE | 319.949 | 620.437 | tematdb | v1.1.0 | tematdb_v1.1.0_TEPatTsOfAlphas_convertedOn_20230810_204741__range_1_to_424 | 45148.8675 | TRUE | piecewise_liniear | constant
90 | 518.849 | -0.000290765 | 8.969676e-05 | 0.5085957 | 11148.67 | 0.9615587 | 0 | TRUE | 0.9502761 | TRUE | 319.949 | 620.437 | tematdb | v1.1.0 | tematdb_v1.1.0_TEPatTsOfAlphas_convertedOn_20230810_204741__range_1_to_424 | 45148.8675 | TRUE | piecewise_liniear | constant
90 | 529.284 | -0.000291969 | 8.848676e-05 | 0.5077609 | 11301.13 | 1.00421 | 0 | TRUE | 0.9797715 | TRUE | 319.949 | 620.437 | tematdb | v1.1.0 | tematdb_v1.1.0_TEPatTsOfAlphas_convertedOn_20230810_204741__range_1_to_424 | 45148.8675 | TRUE | piecewise_liniear | constant
90 | 540.382 | -0.000295595 | 8.830134e-05 | 0.5068731 | 11324.86 | 1.054942 | 0 | TRUE | 1.011141 | TRUE | 319.949 | 620.437 | tematdb | v1.1.0 | tematdb_v1.1.0_TEPatTsOfAlphas_convertedOn_20230810_204741__range_1_to_424 | 45148.8675 | TRUE | piecewise_liniear | constant
90 | 548.832 | -0.000290987 | 8.857956e-05 | 0.5061972 | 11289.29 | 1.036414 | 0 | TRUE | 1.035026 | TRUE | 319.949 | 620.437 | tematdb | v1.1.0 | tematdb_v1.1.0_TEPatTsOfAlphas_convertedOn_20230810_204741__range_1_to_424 | 45148.8675 | TRUE | piecewise_liniear | constant
90 | 559.276 | -0.000294128 | 8.90559e-05 | 0.5053617 | 11228.9 | 1.075063 | 0 | TRUE | 1.064547 | TRUE | 319.949 | 620.437 | tematdb | v1.1.0 | tematdb_v1.1.0_TEPatTsOfAlphas_convertedOn_20230810_204741__range_1_to_424 | 45148.8675 | TRUE | piecewise_liniear | constant
90 | 569.055 | -0.000294606 | 8.939604e-05 | 0.5045794 | 11186.18 | 1.094938 | 0 | TRUE | 1.092188 | TRUE | 319.949 | 620.437 | tematdb | v1.1.0 | tematdb_v1.1.0_TEPatTsOfAlphas_convertedOn_20230810_204741__range_1_to_424 | 45148.8675 | TRUE | piecewise_liniear | constant
90 | 578.835 | -0.000295326 | 9.030095e-05 | 0.5065786 | 11074.08 | 1.103618 | 0 | TRUE | 1.114595 | TRUE | 319.949 | 620.437 | tematdb | v1.1.0 | tematdb_v1.1.0_TEPatTsOfAlphas_convertedOn_20230810_204741__range_1_to_424 | 45148.8675 | TRUE | piecewise_liniear | constant
90 | 589.291 | -0.00030089 | 9.036883e-05 | 0.5091391 | 11065.76 | 1.159552 | 0 | TRUE | 1.137169 | TRUE | 319.949 | 620.437 | tematdb | v1.1.0 | tematdb_v1.1.0_TEPatTsOfAlphas_convertedOn_20230810_204741__range_1_to_424 | 45148.8675 | TRUE | piecewise_liniear | constant
90 | 599.719 | -0.000300883 | 9.149918e-05 | 0.5116926 | 10929.06 | 1.159623 | 0 | TRUE | 1.159683 | TRUE | 319.949 | 620.437 | tematdb | v1.1.0 | tematdb_v1.1.0_TEPatTsOfAlphas_convertedOn_20230810_204741__range_1_to_424 | 45148.8675 | TRUE | piecewise_liniear | constant
90 | 610.151 | -0.000301602 | 9.203484e-05 | 0.5142472 | 10865.45 | 1.172686 | 0 | TRUE | 1.182205 | TRUE | 319.949 | 620.437 | tematdb | v1.1.0 | tematdb_v1.1.0_TEPatTsOfAlphas_convertedOn_20230810_204741__range_1_to_424 | 45148.8675 | TRUE | piecewise_liniear | constant
90 | 620.589 | -0.000303532 | 9.252167e-05 | 0.516766 | 10808.28 | 1.195847 | 0 | FALSE | 1.20435 | FALSE | 319.949 | 620.437 | tematdb | v1.1.0 | tematdb_v1.1.0_TEPatTsOfAlphas_convertedOn_20230810_204741__range_1_to_424 | 45148.8675 | TRUE | piecewise_liniear | constant
90 | 629.076 | -0.000306191 | 9.451371e-05 | 0.516766 | 10580.48 | 1.207534 | 0 | FALSE | 1.20435 | FALSE | 319.949 | 620.437 | tematdb | v1.1.0 | tematdb_v1.1.0_TEPatTsOfAlphas_convertedOn_20230810_204741__range_1_to_424 | 45148.8675 | TRUE | piecewise_liniear | constant
91 | 2.649007 | -7.531381e-06 | 1.14406e-06 | 2.65073 | 874080 | 4.954707e-05 | 0 | FALSE | 0.0833152 | FALSE | 324.718 | 739.6026 | tematdb | v1.1.0 | tematdb_v1.1.0_TEPatTsOfAlphas_convertedOn_20230810_204741__range_1_to_424 | 45148.8675 | TRUE | piecewise_liniear | constant
91 | 22.78146 | -8.535565e-06 | 1.24806e-06 | 2.65073 | 801243.8 | 0.0005017013 | 0 | FALSE | 0.0833152 | FALSE | 324.718 | 739.6026 | tematdb | v1.1.0 | tematdb_v1.1.0_TEPatTsOfAlphas_convertedOn_20230810_204741__range_1_to_424 | 45148.8675 | TRUE | piecewise_liniear | constant
91 | 33.90728 | -7.782427e-06 | 1.310316e-06 | 2.65073 | 763174.5 | 0.000591264 | 0 | FALSE | 0.0833152 | FALSE | 324.718 | 739.6026 | tematdb | v1.1.0 | tematdb_v1.1.0_TEPatTsOfAlphas_convertedOn_20230810_204741__range_1_to_424 | 45148.8675 | TRUE | piecewise_liniear | constant
91 | 51.92053 | -7.531381e-06 | 1.449883e-06 | 2.65073 | 689710.9 | 0.0007662843 | 0 | FALSE | 0.0833152 | FALSE | 324.718 | 739.6026 | tematdb | v1.1.0 | tematdb_v1.1.0_TEPatTsOfAlphas_convertedOn_20230810_204741__range_1_to_424 | 45148.8675 | TRUE | piecewise_liniear | constant
91 | 81.0596 | -7.531381e-06 | 1.650985e-06 | 2.65073 | 605698.9 | 0.001050618 | 0 | FALSE | 0.0833152 | FALSE | 324.718 | 739.6026 | tematdb | v1.1.0 | tematdb_v1.1.0_TEPatTsOfAlphas_convertedOn_20230810_204741__range_1_to_424 | 45148.8675 | TRUE | piecewise_liniear | constant
91 | 89.53642 | -7.280335e-06 | 1.727566e-06 | 2.65073 | 578849.2 | 0.00103634 | 0 | FALSE | 0.0833152 | FALSE | 324.718 | 739.6026 | tematdb | v1.1.0 | tematdb_v1.1.0_TEPatTsOfAlphas_convertedOn_20230810_204741__range_1_to_424 | 45148.8675 | TRUE | piecewise_liniear | constant
91 | 101.1921 | -5.271967e-06 | 1.832646e-06 | 2.65073 | 545659.2 | 0.0005789589 | 0 | FALSE | 0.0833152 | FALSE | 324.718 | 739.6026 | tematdb | v1.1.0 | tematdb_v1.1.0_TEPatTsOfAlphas_convertedOn_20230810_204741__range_1_to_424 | 45148.8675 | TRUE | piecewise_liniear | constant
91 | 120.7947 | -3.263598e-06 | 2.003098e-06 | 2.65073 | 499226.7 | 0.0002423113 | 0 | FALSE | 0.0833152 | FALSE | 324.718 | 739.6026 | tematdb | v1.1.0 | tematdb_v1.1.0_TEPatTsOfAlphas_convertedOn_20230810_204741__range_1_to_424 | 45148.8675 | TRUE | piecewise_liniear | constant
91 | 140.9272 | -7.531381e-07 | 2.249864e-06 | 2.65073 | 444471.3 | 1.340362e-05 | 0 | FALSE | 0.0833152 | FALSE | 324.718 | 739.6026 | tematdb | v1.1.0 | tematdb_v1.1.0_TEPatTsOfAlphas_convertedOn_20230810_204741__range_1_to_424 | 45148.8675 | TRUE | piecewise_liniear | constant
91 | 161.0596 | 2.51046e-06 | 2.465881e-06 | 2.65073 | 405534.6 | 0.0001552944 | 0 | FALSE | 0.0833152 | FALSE | 324.718 | 739.6026 | tematdb | v1.1.0 | tematdb_v1.1.0_TEPatTsOfAlphas_convertedOn_20230810_204741__range_1_to_424 | 45148.8675 | TRUE | piecewise_liniear | constant
91 | 197.6159 | 7.029289e-06 | 2.905585e-06 | 2.65073 | 344164.8 | 0.001267785 | 0 | FALSE | 0.0833152 | FALSE | 324.718 | 739.6026 | tematdb | v1.1.0 | tematdb_v1.1.0_TEPatTsOfAlphas_convertedOn_20230810_204741__range_1_to_424 | 45148.8675 | TRUE | piecewise_liniear | constant
91 | 201.3245 | 1.104603e-05 | 2.949936e-06 | 2.65073 | 338990.4 | 0.003141453 | 0 | FALSE | 0.0833152 | FALSE | 324.718 | 739.6026 | tematdb | v1.1.0 | tematdb_v1.1.0_TEPatTsOfAlphas_convertedOn_20230810_204741__range_1_to_424 | 45148.8675 | TRUE | piecewise_liniear | constant
91 | 220.9272 | 1.682008e-05 | 3.180971e-06 | 2.65073 | 314369.4 | 0.007412765 | 0 | FALSE | 0.0833152 | FALSE | 324.718 | 739.6026 | tematdb | v1.1.0 | tematdb_v1.1.0_TEPatTsOfAlphas_convertedOn_20230810_204741__range_1_to_424 | 45148.8675 | TRUE | piecewise_liniear | constant
91 | 241.0596 | 2.309623e-05 | 3.374133e-06 | 2.65073 | 296372.4 | 0.01437736 | 0 | FALSE | 0.0833152 | FALSE | 324.718 | 739.6026 | tematdb | v1.1.0 | tematdb_v1.1.0_TEPatTsOfAlphas_convertedOn_20230810_204741__range_1_to_424 | 45148.8675 | TRUE | piecewise_liniear | constant
91 | 281.3245 | 3.891213e-05 | 4.178119e-06 | 2.65073 | 239342.2 | 0.03846196 | 0 | FALSE | 0.0833152 | FALSE | 324.718 | 739.6026 | tematdb | v1.1.0 | tematdb_v1.1.0_TEPatTsOfAlphas_convertedOn_20230810_204741__range_1_to_424 | 45148.8675 | TRUE | piecewise_liniear | constant
91 | 300.9272 | 4.820084e-05 | 4.511196e-06 | 2.65073 | 221670.7 | 0.05846734 | 0 | FALSE | 0.0833152 | FALSE | 324.718 | 739.6026 | tematdb | v1.1.0 | tematdb_v1.1.0_TEPatTsOfAlphas_convertedOn_20230810_204741__range_1_to_424 | 45148.8675 | TRUE | piecewise_liniear | constant
91 | 322.1192 | 5.67364e-05 | 4.939538e-06 | 2.65073 | 202448.1 | 0.07919329 | 0 | FALSE | 0.0833152 | FALSE | 324.718 | 739.6026 | tematdb | v1.1.0 | tematdb_v1.1.0_TEPatTsOfAlphas_convertedOn_20230810_204741__range_1_to_424 | 45148.8675 | TRUE | piecewise_liniear | constant
91 | 361.3245 | 7.983264e-05 | 6.146115e-06 | 2.355806 | 162704.4 | 0.1590443 | 0 | TRUE | 0.1560366 | TRUE | 324.718 | 739.6026 | tematdb | v1.1.0 | tematdb_v1.1.0_TEPatTsOfAlphas_convertedOn_20230810_204741__range_1_to_424 | 45148.8675 | TRUE | piecewise_liniear | constant
91 | 369.2715 | 8.1841e-05 | 6.398236e-06 | 2.29178 | 156293.1 | 0.1686765 | 0 | TRUE | 0.1713858 | TRUE | 324.718 | 739.6026 | tematdb | v1.1.0 | tematdb_v1.1.0_TEPatTsOfAlphas_convertedOn_20230810_204741__range_1_to_424 | 45148.8675 | TRUE | piecewise_liniear | constant
91 | 401.0596 | 0.0001066946 | 7.623775e-06 | 2.069801 | 131168.6 | 0.2893309 | 0 | TRUE | 0.2858398 | TRUE | 324.718 | 739.6026 | tematdb | v1.1.0 | tematdb_v1.1.0_TEPatTsOfAlphas_convertedOn_20230810_204741__range_1_to_424 | 45148.8675 | TRUE | piecewise_liniear | constant
91 | 415.3642 | 0.0001124686 | 8.181541e-06 | 1.974383 | 122226.4 | 0.325256 | 0 | TRUE | 0.3372376 | TRUE | 324.718 | 739.6026 | tematdb | v1.1.0 | tematdb_v1.1.0_TEPatTsOfAlphas_convertedOn_20230810_204741__range_1_to_424 | 45148.8675 | TRUE | piecewise_liniear | constant
91 | 461.9868 | 0.0001430962 | 1.085155e-05 | 1.663392 | 92152.76 | 0.5240825 | 0 | TRUE | 0.5003568 | TRUE | 324.718 | 739.6026 | tematdb | v1.1.0 | tematdb_v1.1.0_TEPatTsOfAlphas_convertedOn_20230810_204741__range_1_to_424 | 45148.8675 | TRUE | piecewise_liniear | constant
91 | 507.5497 | 0.0001729707 | 1.417727e-05 | 1.476705 | 70535.44 | 0.7253328 | 0 | TRUE | 0.7481469 | TRUE | 324.718 | 739.6026 | tematdb | v1.1.0 | tematdb_v1.1.0_TEPatTsOfAlphas_convertedOn_20230810_204741__range_1_to_424 | 45148.8675 | TRUE | piecewise_liniear | constant
91 | 554.1722 | 0.0002028452 | 1.886929e-05 | 1.274649 | 52996.18 | 0.9480431 | 0 | TRUE | 0.9689762 | TRUE | 324.718 | 739.6026 | tematdb | v1.1.0 | tematdb_v1.1.0_TEPatTsOfAlphas_convertedOn_20230810_204741__range_1_to_424 | 45148.8675 | TRUE | piecewise_liniear | constant
91 | 599.7351 | 0.0002329707 | 2.31603e-05 | 1.119669 | 43177.33 | 1.255245 | 0 | TRUE | 1.20977 | TRUE | 324.718 | 739.6026 | tematdb | v1.1.0 | tematdb_v1.1.0_TEPatTsOfAlphas_convertedOn_20230810_204741__range_1_to_424 | 45148.8675 | TRUE | piecewise_liniear | constant
91 | 646.3576 | 0.0002653556 | 3.025975e-05 | 1.040985 | 33047.2 | 1.44484 | 0 | TRUE | 1.443213 | TRUE | 324.718 | 739.6026 | tematdb | v1.1.0 | tematdb_v1.1.0_TEPatTsOfAlphas_convertedOn_20230810_204741__range_1_to_424 | 45148.8675 | TRUE | piecewise_liniear | constant
91 | 692.9801 | 0.000278159 | 3.446174e-05 | 0.9962382 | 29017.68 | 1.561732 | 0 | TRUE | 1.565214 | TRUE | 324.718 | 739.6026 | tematdb | v1.1.0 | tematdb_v1.1.0_TEPatTsOfAlphas_convertedOn_20230810_204741__range_1_to_424 | 45148.8675 | TRUE | piecewise_liniear | constant
91 | 739.6026 | 0.0002771548 | 3.743307e-05 | 0.9594014 | 26714.35 | 1.581931 | 0 | TRUE | 1.525794 | TRUE | 324.718 | 739.6026 | tematdb | v1.1.0 | tematdb_v1.1.0_TEPatTsOfAlphas_convertedOn_20230810_204741__range_1_to_424 | 45148.8675 | TRUE | piecewise_liniear | constant
92 | 305 | 6.79128e-05 | 4.861303e-06 | 2.901456 | 205706.2 | 0.09973199 | 0 | TRUE | 0.09038791 | TRUE | 305 | 828.333 | tematdb | v1.1.0 | tematdb_v1.1.0_TEPatTsOfAlphas_convertedOn_20230810_204741__range_1_to_424 | 45148.8675 | TRUE | piecewise_liniear | constant
92 | 315 | 7.41433e-05 | 5.083931e-06 | 2.820429 | 196698.2 | 0.1207646 | 0 | TRUE | 0.1123845 | TRUE | 305 | 828.333 | tematdb | v1.1.0 | tematdb_v1.1.0_TEPatTsOfAlphas_convertedOn_20230810_204741__range_1_to_424 | 45148.8675 | TRUE | piecewise_liniear | constant
92 | 328.333 | 7.9595e-05 | 5.290889e-06 | 2.712396 | 189004.2 | 0.1449454 | 0 | TRUE | 0.142679 | TRUE | 305 | 828.333 | tematdb | v1.1.0 | tematdb_v1.1.0_TEPatTsOfAlphas_convertedOn_20230810_204741__range_1_to_424 | 45148.8675 | TRUE | piecewise_liniear | constant
92 | 336.667 | 8.50467e-05 | 5.52283e-06 | 2.644869 | 181066.6 | 0.1667054 | 0 | TRUE | 0.1628457 | TRUE | 305 | 828.333 | tematdb | v1.1.0 | tematdb_v1.1.0_TEPatTsOfAlphas_convertedOn_20230810_204741__range_1_to_424 | 45148.8675 | TRUE | piecewise_liniear | constant
92 | 346.667 | 8.8162e-05 | 5.71429e-06 | 2.563842 | 174999.9 | 0.183917 | 0 | TRUE | 0.1870439 | TRUE | 305 | 828.333 | tematdb | v1.1.0 | tematdb_v1.1.0_TEPatTsOfAlphas_convertedOn_20230810_204741__range_1_to_424 | 45148.8675 | TRUE | piecewise_liniear | constant
92 | 360 | 9.36137e-05 | 5.810715e-06 | 2.4605 | 172095.9 | 0.2206624 | 0 | TRUE | 0.2212344 | TRUE | 305 | 828.333 | tematdb | v1.1.0 | tematdb_v1.1.0_TEPatTsOfAlphas_convertedOn_20230810_204741__range_1_to_424 | 45148.8675 | TRUE | piecewise_liniear | constant
92 | 370 | 9.98442e-05 | 6.038684e-06 | 2.387206 | 165599 | 0.2558675 | 0 | TRUE | 0.2476363 | TRUE | 305 | 828.333 | tematdb | v1.1.0 | tematdb_v1.1.0_TEPatTsOfAlphas_convertedOn_20230810_204741__range_1_to_424 | 45148.8675 | TRUE | piecewise_liniear | constant
92 | 388.333 | 0.000106075 | 6.806843e-06 | 2.252836 | 146911 | 0.284941 | 0 | TRUE | 0.3048693 | TRUE | 305 | 828.333 | tematdb | v1.1.0 | tematdb_v1.1.0_TEPatTsOfAlphas_convertedOn_20230810_204741__range_1_to_424 | 45148.8675 | TRUE | piecewise_liniear | constant
92 | 395 | 0.000114642 | 7.036716e-06 | 2.203971 | 142111.7 | 0.3347408 | 0 | TRUE | 0.3273612 | TRUE | 305 | 828.333 | tematdb | v1.1.0 | tematdb_v1.1.0_TEPatTsOfAlphas_convertedOn_20230810_204741__range_1_to_424 | 45148.8675 | TRUE | piecewise_liniear | constant
92 | 406.667 | 0.000116978 | 7.469603e-06 | 2.12338 | 133875.9 | 0.3508505 | 0 | TRUE | 0.3644469 | TRUE | 305 | 828.333 | tematdb | v1.1.0 | tematdb_v1.1.0_TEPatTsOfAlphas_convertedOn_20230810_204741__range_1_to_424 | 45148.8675 | TRUE | piecewise_liniear | constant
92 | 428.333 | 0.000126324 | 8.347833e-06 | 1.979196 | 119791.6 | 0.413705 | 0 | TRUE | 0.4292944 | TRUE | 305 | 828.333 | tematdb | v1.1.0 | tematdb_v1.1.0_TEPatTsOfAlphas_convertedOn_20230810_204741__range_1_to_424 | 45148.8675 | TRUE | piecewise_liniear | constant
92 | 426.667 | 0.000134112 | 8.278294e-06 | 1.990283 | 120797.8 | 0.465767 | 0 | TRUE | 0.4233759 | TRUE | 305 | 828.333 | tematdb | v1.1.0 | tematdb_v1.1.0_TEPatTsOfAlphas_convertedOn_20230810_204741__range_1_to_424 | 45148.8675 | TRUE | piecewise_liniear | constant
92 | 456.667 | 0.000141121 | 9.696076e-06 | 1.801942 | 103134.5 | 0.5205305 | 0 | TRUE | 0.5447889 | TRUE | 305 | 828.333 | tematdb | v1.1.0 | tematdb_v1.1.0_TEPatTsOfAlphas_convertedOn_20230810_204741__range_1_to_424 | 45148.8675 | TRUE | piecewise_liniear | constant
92 | 461.667 | 0.000152804 | 9.949051e-06 | 1.782675 | 100512.1 | 0.6077773 | 0 | TRUE | 0.5631237 | TRUE | 305 | 828.333 | tematdb | v1.1.0 | tematdb_v1.1.0_TEPatTsOfAlphas_convertedOn_20230810_204741__range_1_to_424 | 45148.8675 | TRUE | piecewise_liniear | constant
92 | 493.333 | 0.000169938 | 1.165279e-05 | 1.660654 | 85816.38 | 0.7362279 | 0 | TRUE | 0.6818759 | TRUE | 305 | 828.333 | tematdb | v1.1.0 | tematdb_v1.1.0_TEPatTsOfAlphas_convertedOn_20230810_204741__range_1_to_424 | 45148.8675 | TRUE | piecewise_liniear | constant
92 | 523.333 | 0.000175389 | 1.337856e-05 | 1.507502 | 74746.48 | 0.7982075 | 0 | TRUE | 0.8109939 | TRUE | 305 | 828.333 | tematdb | v1.1.0 | tematdb_v1.1.0_TEPatTsOfAlphas_convertedOn_20230810_204741__range_1_to_424 | 45148.8675 | TRUE | piecewise_liniear | constant
92 | 521.667 | 0.000185514 | 1.328142e-05 | 1.516954 | 75293.13 | 0.8911066 | 0 | TRUE | 0.803571 | TRUE | 305 | 828.333 | tematdb | v1.1.0 | tematdb_v1.1.0_TEPatTsOfAlphas_convertedOn_20230810_204741__range_1_to_424 | 45148.8675 | TRUE | piecewise_liniear | constant
92 | 556.667 | 0.000192523 | 1.613715e-05 | 1.34686 | 61968.8 | 0.9493174 | 0 | TRUE | 0.9425883 | TRUE | 305 | 828.333 | tematdb | v1.1.0 | tematdb_v1.1.0_TEPatTsOfAlphas_convertedOn_20230810_204741__range_1_to_424 | 45148.8675 | TRUE | piecewise_liniear | constant
92 | 565 | 0.000203427 | 1.67169e-05 | 1.327335 | 59819.69 | 1.05373 | 0 | TRUE | 0.9804719 | TRUE | 305 | 828.333 | tematdb | v1.1.0 | tematdb_v1.1.0_TEPatTsOfAlphas_convertedOn_20230810_204741__range_1_to_424 | 45148.8675 | TRUE | piecewise_liniear | constant
92 | 585 | 0.000202648 | 1.795538e-05 | 1.280474 | 55693.61 | 1.044901 | 0 | TRUE | 1.069101 | TRUE | 305 | 828.333 | tematdb | v1.1.0 | tematdb_v1.1.0_TEPatTsOfAlphas_convertedOn_20230810_204741__range_1_to_424 | 45148.8675 | TRUE | piecewise_liniear | constant
92 | 591.667 | 0.000216667 | 1.820274e-05 | 1.264852 | 54936.78 | 1.206386 | 0 | TRUE | 1.097782 | TRUE | 305 | 828.333 | tematdb | v1.1.0 | tematdb_v1.1.0_TEPatTsOfAlphas_convertedOn_20230810_204741__range_1_to_424 | 45148.8675 | TRUE | piecewise_liniear | constant
92 | 626.667 | 0.000215109 | 2.02365e-05 | 1.196741 | 49415.66 | 1.197343 | 0 | TRUE | 1.236694 | TRUE | 305 | 828.333 | tematdb | v1.1.0 | tematdb_v1.1.0_TEPatTsOfAlphas_convertedOn_20230810_204741__range_1_to_424 | 45148.8675 | TRUE | piecewise_liniear | constant
92 | 660 | 0.000226012 | 2.253568e-05 | 1.140229 | 44374.07 | 1.312031 | 0 | TRUE | 1.385996 | TRUE | 305 | 828.333 | tematdb | v1.1.0 | tematdb_v1.1.0_TEPatTsOfAlphas_convertedOn_20230810_204741__range_1_to_424 | 45148.8675 | TRUE | piecewise_liniear | constant
92 | 695 | 0.000233022 | 2.480305e-05 | 1.087284 | 40317.62 | 1.399364 | 0 | TRUE | 1.513178 | TRUE | 305 | 828.333 | tematdb | v1.1.0 | tematdb_v1.1.0_TEPatTsOfAlphas_convertedOn_20230810_204741__range_1_to_424 | 45148.8675 | TRUE | piecewise_liniear | constant
92 | 726.667 | 0.000237695 | 2.675511e-05 | 1.050442 | 37376.04 | 1.460821 | 0 | TRUE | 1.600902 | TRUE | 305 | 828.333 | tematdb | v1.1.0 | tematdb_v1.1.0_TEPatTsOfAlphas_convertedOn_20230810_204741__range_1_to_424 | 45148.8675 | TRUE | piecewise_liniear | constant
92 | 760 | 0.000243925 | 2.899346e-05 | 1.023212 | 34490.54 | 1.524266 | 0 | TRUE | 1.66629 | TRUE | 305 | 828.333 | tematdb | v1.1.0 | tematdb_v1.1.0_TEPatTsOfAlphas_convertedOn_20230810_204741__range_1_to_424 | 45148.8675 | TRUE | piecewise_liniear | constant
92 | 793.333 | 0.000246262 | 3.08929e-05 | 1.010301 | 32369.9 | 1.541491 | 0 | TRUE | 1.691243 | TRUE | 305 | 828.333 | tematdb | v1.1.0 | tematdb_v1.1.0_TEPatTsOfAlphas_convertedOn_20230810_204741__range_1_to_424 | 45148.8675 | TRUE | piecewise_liniear | constant
92 | 828.333 | 0.000250156 | 3.316595e-05 | 1.011062 | 30151.41 | 1.545812 | 0 | TRUE | 1.705366 | TRUE | 305 | 828.333 | tematdb | v1.1.0 | tematdb_v1.1.0_TEPatTsOfAlphas_convertedOn_20230810_204741__range_1_to_424 | 45148.8675 | TRUE | piecewise_liniear | constant
94 | 323.0564 | -9.823643e-05 | 2.646813e-05 | 1.169218 | 37781.28 | 0.1007406 | 0 | TRUE | 0.1066122 | TRUE | 323.0564 | 622.1148 | tematdb | v1.1.0 | tematdb_v1.1.0_TEPatTsOfAlphas_convertedOn_20230810_204741__range_1_to_424 | 45148.8675 | TRUE | piecewise_liniear | constant
94 | 372.7003 | -0.0001305233 | 3.488442e-05 | 1.13386 | 28666.09 | 0.1605257 | 0 | TRUE | 0.1756406 | TRUE | 323.0564 | 622.1148 | tematdb | v1.1.0 | tematdb_v1.1.0_TEPatTsOfAlphas_convertedOn_20230810_204741__range_1_to_424 | 45148.8675 | TRUE | piecewise_liniear | constant
94 | 423.3828 | -0.0001586047 | 3.964491e-05 | 1.054296 | 25223.92 | 0.2548093 | 0 | TRUE | 0.2463118 | TRUE | 323.0564 | 622.1148 | tematdb | v1.1.0 | tematdb_v1.1.0_TEPatTsOfAlphas_convertedOn_20230810_204741__range_1_to_424 | 45148.8675 | TRUE | piecewise_liniear | constant
94 | 472.6113 | -0.0001873643 | 3.759201e-05 | 1.029417 | 26601.4 | 0.4287372 | 0 | TRUE | 0.4289573 | TRUE | 323.0564 | 622.1148 | tematdb | v1.1.0 | tematdb_v1.1.0_TEPatTsOfAlphas_convertedOn_20230810_204741__range_1_to_424 | 45148.8675 | TRUE | piecewise_liniear | constant
94 | 522.8783 | -0.0002252132 | 3.532146e-05 | 0.9116159 | 28311.4 | 0.8236405 | 0 | TRUE | 0.8557133 | TRUE | 323.0564 | 622.1148 | tematdb | v1.1.0 | tematdb_v1.1.0_TEPatTsOfAlphas_convertedOn_20230810_204741__range_1_to_424 | 45148.8675 | TRUE | piecewise_liniear | constant
94 | 572.5223 | -0.0002249419 | 2.77288e-05 | 0.8395382 | 36063.59 | 1.244404 | 0 | TRUE | 1.25427 | TRUE | 323.0564 | 622.1148 | tematdb | v1.1.0 | tematdb_v1.1.0_TEPatTsOfAlphas_convertedOn_20230810_204741__range_1_to_424 | 45148.8675 | TRUE | piecewise_liniear | constant
94 | 622.7893 | -0.0002328101 | 1.981132e-05 | 0.8704966 | 50476.19 | 1.957331 | 0 | FALSE | 1.86667 | FALSE | 323.0564 | 622.1148 | tematdb | v1.1.0 | tematdb_v1.1.0_TEPatTsOfAlphas_convertedOn_20230810_204741__range_1_to_424 | 45148.8675 | TRUE | piecewise_liniear | constant
95 | 322.5882 | -5.099905e-05 | 3.609791e-06 | 1.65022 | 277024.3 | 0.1408474 | 0 | FALSE | 0.1797327 | FALSE | 322.7618 | 723.0428 | tematdb | v1.1.0 | tematdb_v1.1.0_TEPatTsOfAlphas_convertedOn_20230810_204741__range_1_to_424 | 45148.8675 | TRUE | piecewise_liniear | constant
95 | 372.7843 | -5.784967e-05 | 4.430679e-06 | 1.5017 | 225699.1 | 0.187502 | 0 | TRUE | 0.2879747 | TRUE | 322.7618 | 723.0428 | tematdb | v1.1.0 | tematdb_v1.1.0_TEPatTsOfAlphas_convertedOn_20230810_204741__range_1_to_424 | 45148.8675 | TRUE | piecewise_liniear | constant
95 | 422.9804 | -7.193149e-05 | 5.50729e-06 | 1.349387 | 181577.5 | 0.294499 | 0 | TRUE | 0.4380216 | TRUE | 322.7618 | 723.0428 | tematdb | v1.1.0 | tematdb_v1.1.0_TEPatTsOfAlphas_convertedOn_20230810_204741__range_1_to_424 | 45148.8675 | TRUE | piecewise_liniear | constant
95 | 472.8627 | -8.791627e-05 | 6.963394e-06 | 1.221031 | 143608.1 | 0.429859 | 0 | TRUE | 0.6027055 | TRUE | 322.7618 | 723.0428 | tematdb | v1.1.0 | tematdb_v1.1.0_TEPatTsOfAlphas_convertedOn_20230810_204741__range_1_to_424 | 45148.8675 | TRUE | piecewise_liniear | constant
95 | 523.3725 | -0.000103901 | 8.936697e-06 | 1.111005 | 111898.2 | 0.5690596 | 0 | TRUE | 0.7642271 | TRUE | 322.7618 | 723.0428 | tematdb | v1.1.0 | tematdb_v1.1.0_TEPatTsOfAlphas_convertedOn_20230810_204741__range_1_to_424 | 45148.8675 | TRUE | piecewise_liniear | constant
95 | 573.2549 | -0.0001198858 | 1.182588e-05 | 1.002466 | 84560.32 | 0.6949931 | 0 | TRUE | 0.9767433 | TRUE | 322.7618 | 723.0428 | tematdb | v1.1.0 | tematdb_v1.1.0_TEPatTsOfAlphas_convertedOn_20230810_204741__range_1_to_424 | 45148.8675 | TRUE | piecewise_liniear | constant
95 | 623.1373 | -0.0001415794 | 1.512101e-05 | 0.9249435 | 66133.13 | 0.8930753 | 0 | TRUE | 1.142967 | TRUE | 322.7618 | 723.0428 | tematdb | v1.1.0 | tematdb_v1.1.0_TEPatTsOfAlphas_convertedOn_20230810_204741__range_1_to_424 | 45148.8675 | TRUE | piecewise_liniear | constant
95 | 673.3333 | -0.0001598478 | 1.855797e-05 | 0.8671654 | 53885.2 | 1.069081 | 0 | TRUE | 1.251717 | TRUE | 322.7618 | 723.0428 | tematdb | v1.1.0 | tematdb_v1.1.0_TEPatTsOfAlphas_convertedOn_20230810_204741__range_1_to_424 | 45148.8675 | TRUE | piecewise_liniear | constant
95 | 723.2157 | -0.0001727878 | 2.320981e-05 | 0.8484581 | 43085.22 | 1.096458 | 0 | FALSE | 1.331879 | TRUE | 322.7618 | 723.0428 | tematdb | v1.1.0 | tematdb_v1.1.0_TEPatTsOfAlphas_convertedOn_20230810_204741__range_1_to_424 | 45148.8675 | TRUE | piecewise_liniear | constant
96 | 304.545 | -8.55263e-05 | 4.176604e-06 | 3.022606 | 239429 | 0.1764599 | 0 | FALSE | 0.1861052 | TRUE | 305.659 | 913.636 | tematdb | v1.1.0 | tematdb_v1.1.0_TEPatTsOfAlphas_convertedOn_20230810_204741__range_1_to_424 | 45148.8675 | TRUE | piecewise_liniear | constant
96 | 320.455 | -9.07895e-05 | 4.410513e-06 | 2.919764 | 226731 | 0.2051169 | 0 | TRUE | 0.2139412 | TRUE | 305.659 | 913.636 | tematdb | v1.1.0 | tematdb_v1.1.0_TEPatTsOfAlphas_convertedOn_20230810_204741__range_1_to_424 | 45148.8675 | TRUE | piecewise_liniear | constant
96 | 372.727 | -0.000105263 | 5.219028e-06 | 2.616737 | 191606.5 | 0.3024076 | 0 | TRUE | 0.3086995 | TRUE | 305.659 | 913.636 | tematdb | v1.1.0 | tematdb_v1.1.0_TEPatTsOfAlphas_convertedOn_20230810_204741__range_1_to_424 | 45148.8675 | TRUE | piecewise_liniear | constant
96 | 400 | -0.000113158 | 5.707385e-06 | 2.482607 | 175211.6 | 0.3614809 | 0 | TRUE | 0.355712 | TRUE | 305.659 | 913.636 | tematdb | v1.1.0 | tematdb_v1.1.0_TEPatTsOfAlphas_convertedOn_20230810_204741__range_1_to_424 | 45148.8675 | TRUE | piecewise_liniear | constant
96 | 425 | -0.000119737 | 6.305342e-06 | 2.360486 | 158595.7 | 0.4093884 | 0 | TRUE | 0.4223622 | TRUE | 305.659 | 913.636 | tematdb | v1.1.0 | tematdb_v1.1.0_TEPatTsOfAlphas_convertedOn_20230810_204741__range_1_to_424 | 45148.8675 | TRUE | piecewise_liniear | constant
96 | 450 | -0.000130263 | 7.029176e-06 | 2.230383 | 142264.2 | 0.4870469 | 0 | TRUE | 0.4819356 | TRUE | 305.659 | 913.636 | tematdb | v1.1.0 | tematdb_v1.1.0_TEPatTsOfAlphas_convertedOn_20230810_204741__range_1_to_424 | 45148.8675 | TRUE | piecewise_liniear | constant
96 | 477.273 | -0.000135526 | 7.682938e-06 | 2.094362 | 130158.5 | 0.5447948 | 0 | TRUE | 0.5468215 | TRUE | 305.659 | 913.636 | tematdb | v1.1.0 | tematdb_v1.1.0_TEPatTsOfAlphas_convertedOn_20230810_204741__range_1_to_424 | 45148.8675 | TRUE | piecewise_liniear | constant
96 | 502.273 | -0.000142105 | 8.466892e-06 | 1.979535 | 118107.1 | 0.6051616 | 0 | TRUE | 0.6291721 | TRUE | 305.659 | 913.636 | tematdb | v1.1.0 | tematdb_v1.1.0_TEPatTsOfAlphas_convertedOn_20230810_204741__range_1_to_424 | 45148.8675 | TRUE | piecewise_liniear | constant
96 | 520.455 | -0.00015 | 9.131325e-06 | 1.896514 | 109513.1 | 0.676201 | 0 | TRUE | 0.6717717 | TRUE | 305.659 | 913.636 | tematdb | v1.1.0 | tematdb_v1.1.0_TEPatTsOfAlphas_convertedOn_20230810_204741__range_1_to_424 | 45148.8675 | TRUE | piecewise_liniear | constant
96 | 552.273 | -0.000156579 | 9.953276e-06 | 1.785977 | 100469.4 | 0.7616912 | 0 | TRUE | 0.7659481 | TRUE | 305.659 | 913.636 | tematdb | v1.1.0 | tematdb_v1.1.0_TEPatTsOfAlphas_convertedOn_20230810_204741__range_1_to_424 | 45148.8675 | TRUE | piecewise_liniear | constant
96 | 568.182 | -0.000164474 | 1.07333e-05 | 1.719536 | 93168.02 | 0.8327938 | 0 | TRUE | 0.8119906 | TRUE | 305.659 | 913.636 | tematdb | v1.1.0 | tematdb_v1.1.0_TEPatTsOfAlphas_convertedOn_20230810_204741__range_1_to_424 | 45148.8675 | TRUE | piecewise_liniear | constant
96 | 597.727 | -0.000171053 | 1.211964e-05 | 1.603474 | 82510.72 | 0.8999381 | 0 | TRUE | 0.8970322 | TRUE | 305.659 | 913.636 | tematdb | v1.1.0 | tematdb_v1.1.0_TEPatTsOfAlphas_convertedOn_20230810_204741__range_1_to_424 | 45148.8675 | TRUE | piecewise_liniear | constant
96 | 627.273 | -0.000180263 | 1.374993e-05 | 1.532808 | 72727.65 | 0.967123 | 0 | TRUE | 0.9965907 | TRUE | 305.659 | 913.636 | tematdb | v1.1.0 | tematdb_v1.1.0_TEPatTsOfAlphas_convertedOn_20230810_204741__range_1_to_424 | 45148.8675 | TRUE | piecewise_liniear | constant
96 | 656.818 | -0.000188158 | 1.560077e-05 | 1.457766 | 64099.4 | 1.022484 | 0 | TRUE | 1.088822 | TRUE | 305.659 | 913.636 | tematdb | v1.1.0 | tematdb_v1.1.0_TEPatTsOfAlphas_convertedOn_20230810_204741__range_1_to_424 | 45148.8675 | TRUE | piecewise_liniear | constant
96 | 686.364 | -0.000197368 | 1.6863e-05 | 1.364648 | 59301.45 | 1.161857 | 0 | TRUE | 1.153907 | TRUE | 305.659 | 913.636 | tematdb | v1.1.0 | tematdb_v1.1.0_TEPatTsOfAlphas_convertedOn_20230810_204741__range_1_to_424 | 45148.8675 | TRUE | piecewise_liniear | constant
96 | 711.364 | -0.000202632 | 1.891809e-05 | 1.311788 | 52859.46 | 1.176974 | 0 | TRUE | 1.222444 | TRUE | 305.659 | 913.636 | tematdb | v1.1.0 | tematdb_v1.1.0_TEPatTsOfAlphas_convertedOn_20230810_204741__range_1_to_424 | 45148.8675 | TRUE | piecewise_liniear | constant
96 | 740.909 | -0.000209211 | 2.082964e-05 | 1.227905 | 48008.5 | 1.267906 | 0 | TRUE | 1.286406 | TRUE | 305.659 | 913.636 | tematdb | v1.1.0 | tematdb_v1.1.0_TEPatTsOfAlphas_convertedOn_20230810_204741__range_1_to_424 | 45148.8675 | TRUE | piecewise_liniear | constant
96 | 768.182 | -0.000217105 | 2.300168e-05 | 1.203312 | 43475.09 | 1.308175 | 0 | TRUE | 1.320509 | TRUE | 305.659 | 913.636 | tematdb | v1.1.0 | tematdb_v1.1.0_TEPatTsOfAlphas_convertedOn_20230810_204741__range_1_to_424 | 45148.8675 | TRUE | piecewise_liniear | constant
96 | 800 | -0.000223684 | 2.596264e-05 | 1.180832 | 38516.88 | 1.305638 | 0 | TRUE | 1.374986 | TRUE | 305.659 | 913.636 | tematdb | v1.1.0 | tematdb_v1.1.0_TEPatTsOfAlphas_convertedOn_20230810_204741__range_1_to_424 | 45148.8675 | TRUE | piecewise_liniear | constant
96 | 831.818 | -0.000231579 | 2.886795e-05 | 1.110142 | 34640.49 | 1.391978 | 0 | TRUE | 1.426473 | TRUE | 305.659 | 913.636 | tematdb | v1.1.0 | tematdb_v1.1.0_TEPatTsOfAlphas_convertedOn_20230810_204741__range_1_to_424 | 45148.8675 | TRUE | piecewise_liniear | constant
96 | 856.818 | -0.000235526 | 3.436912e-05 | 1.082762 | 29095.89 | 1.277218 | 0 | TRUE | 1.400593 | TRUE | 305.659 | 913.636 | tematdb | v1.1.0 | tematdb_v1.1.0_TEPatTsOfAlphas_convertedOn_20230810_204741__range_1_to_424 | 45148.8675 | TRUE | piecewise_liniear | constant
96 | 890.909 | -0.000239474 | 3.534394e-05 | 1.058637 | 28293.39 | 1.365489 | 0 | TRUE | 1.335054 | TRUE | 305.659 | 913.636 | tematdb | v1.1.0 | tematdb_v1.1.0_TEPatTsOfAlphas_convertedOn_20230810_204741__range_1_to_424 | 45148.8675 | TRUE | piecewise_liniear | constant
96 | 913.636 | -0.000243421 | 4.040878e-05 | 1.069308 | 24747.1 | 1.252884 | 0 | TRUE | 1.303343 | TRUE | 305.659 | 913.636 | tematdb | v1.1.0 | tematdb_v1.1.0_TEPatTsOfAlphas_convertedOn_20230810_204741__range_1_to_424 | 45148.8675 | TRUE | piecewise_liniear | constant
97 | 297.567 | -0.000122353 | 8.59649e-06 | 1.183413 | 116326.5 | 0.4378814 | 0 | FALSE | 0.473035 | TRUE | 298.792 | 772.222 | tematdb | v1.1.0 | tematdb_v1.1.0_TEPatTsOfAlphas_convertedOn_20230810_204741__range_1_to_424 | 45148.8675 | TRUE | piecewise_liniear | constant
97 | 374.209 | -0.000144412 | 1.224826e-05 | 0.9704449 | 81644.26 | 0.6565618 | 0 | TRUE | 0.6980365 | TRUE | 298.792 | 772.222 | tematdb | v1.1.0 | tematdb_v1.1.0_TEPatTsOfAlphas_convertedOn_20230810_204741__range_1_to_424 | 45148.8675 | TRUE | piecewise_liniear | constant
97 | 472.749 | -0.000185 | 2.047417e-05 | 0.7897239 | 48842.04 | 1.000674 | 0 | TRUE | 1.028802 | TRUE | 298.792 | 772.222 | tematdb | v1.1.0 | tematdb_v1.1.0_TEPatTsOfAlphas_convertedOn_20230810_204741__range_1_to_424 | 45148.8675 | TRUE | piecewise_liniear | constant
97 | 573.723 | -0.000223824 | 3.516356e-05 | 0.7025397 | 28438.53 | 1.163461 | 0 | TRUE | 1.195293 | TRUE | 298.792 | 772.222 | tematdb | v1.1.0 | tematdb_v1.1.0_TEPatTsOfAlphas_convertedOn_20230810_204741__range_1_to_424 | 45148.8675 | TRUE | piecewise_liniear | constant
97 | 672.263 | -0.000247647 | 5.345401e-05 | 0.6629319 | 18707.67 | 1.163473 | 0 | TRUE | 1.169378 | TRUE | 298.792 | 772.222 | tematdb | v1.1.0 | tematdb_v1.1.0_TEPatTsOfAlphas_convertedOn_20230810_204741__range_1_to_424 | 45148.8675 | TRUE | piecewise_liniear | constant
97 | 773.236 | -0.000258235 | 7.40936e-05 | 0.646409 | 13496.44 | 1.0766 | 0 | FALSE | 1.09513 | FALSE | 298.792 | 772.222 | tematdb | v1.1.0 | tematdb_v1.1.0_TEPatTsOfAlphas_convertedOn_20230810_204741__range_1_to_424 | 45148.8675 | TRUE | piecewise_liniear | constant
98 | 323.571 | -0.000398979 | 0.001540457 | 1.17734 | 649.1579 | 0.02839999 | 0 | FALSE | 0.0547462 | FALSE | 327.027 | 718.411 | tematdb | v1.1.0 | tematdb_v1.1.0_TEPatTsOfAlphas_convertedOn_20230810_204741__range_1_to_424 | 45148.8675 | TRUE | piecewise_liniear | constant
98 | 372.791 | -0.000344267 | 0.000466385 | 0.9803533 | 2144.151 | 0.09663379 | 0 | TRUE | 0.1357031 | TRUE | 327.027 | 718.411 | tematdb | v1.1.0 | tematdb_v1.1.0_TEPatTsOfAlphas_convertedOn_20230810_204741__range_1_to_424 | 45148.8675 | TRUE | piecewise_liniear | constant
98 | 424.294 | -0.00032125 | 0.0002217437 | 0.9240311 | 4509.711 | 0.2137053 | 0 | TRUE | 0.2592208 | TRUE | 327.027 | 718.411 | tematdb | v1.1.0 | tematdb_v1.1.0_TEPatTsOfAlphas_convertedOn_20230810_204741__range_1_to_424 | 45148.8675 | TRUE | piecewise_liniear | constant
98 | 471.109 | -0.000303364 | 0.0001278028 | 0.8510628 | 7824.556 | 0.3986094 | 0 | TRUE | 0.4545464 | TRUE | 327.027 | 718.411 | tematdb | v1.1.0 | tematdb_v1.1.0_TEPatTsOfAlphas_convertedOn_20230810_204741__range_1_to_424 | 45148.8675 | TRUE | piecewise_liniear | constant
98 | 521.816 | -0.000289768 | 8.692176e-05 | 0.804094 | 11504.6 | 0.6268778 | 0 | TRUE | 0.6904267 | TRUE | 327.027 | 718.411 | tematdb | v1.1.0 | tematdb_v1.1.0_TEPatTsOfAlphas_convertedOn_20230810_204741__range_1_to_424 | 45148.8675 | TRUE | piecewise_liniear | constant
98 | 573.309 | -0.000271891 | 6.355397e-05 | 0.7808389 | 15734.66 | 0.8540323 | 0 | TRUE | 0.9355492 | TRUE | 327.027 | 718.411 | tematdb | v1.1.0 | tematdb_v1.1.0_TEPatTsOfAlphas_convertedOn_20230810_204741__range_1_to_424 | 45148.8675 | TRUE | piecewise_liniear | constant
98 | 622.465 | -0.000253152 | 4.987772e-05 | 0.7741331 | 20049.03 | 1.033131 | 0 | TRUE | 1.225484 | TRUE | 327.027 | 718.411 | tematdb | v1.1.0 | tematdb_v1.1.0_TEPatTsOfAlphas_convertedOn_20230810_204741__range_1_to_424 | 45148.8675 | TRUE | piecewise_liniear | constant
98 | 670.839 | -0.000236125 | 4.051857e-05 | 0.745813 | 24680.04 | 1.237708 | 0 | TRUE | 1.424002 | TRUE | 327.027 | 718.411 | tematdb | v1.1.0 | tematdb_v1.1.0_TEPatTsOfAlphas_convertedOn_20230810_204741__range_1_to_424 | 45148.8675 | TRUE | piecewise_liniear | constant
98 | 718.411 | -0.000231088 | 3.16168e-05 | 0.745813 | 31628.75 | 1.626971 | 0 | TRUE | 1.531871 | TRUE | 327.027 | 718.411 | tematdb | v1.1.0 | tematdb_v1.1.0_TEPatTsOfAlphas_convertedOn_20230810_204741__range_1_to_424 | 45148.8675 | TRUE | piecewise_liniear | constant
99 | 299.854 | 9.8374e-05 | 4.794227e-06 | 3.48265 | 208584.2 | 0.1737969 | 0 | FALSE | 0.172234 | FALSE | 300.334 | 549.615 | tematdb | v1.1.0 | tematdb_v1.1.0_TEPatTsOfAlphas_convertedOn_20230810_204741__range_1_to_424 | 45148.8675 | TRUE | piecewise_liniear | constant
99 | 349.862 | 0.000107121 | 5.844495e-06 | 3.263691 | 171101.2 | 0.2104699 | 0 | TRUE | 0.2082032 | TRUE | 300.334 | 549.615 | tematdb | v1.1.0 | tematdb_v1.1.0_TEPatTsOfAlphas_convertedOn_20230810_204741__range_1_to_424 | 45148.8675 | TRUE | piecewise_liniear | constant
99 | 399.873 | 0.000116134 | 6.791562e-06 | 3.084048 | 147241.5 | 0.2574839 | 0 | TRUE | 0.2596605 | TRUE | 300.334 | 549.615 | tematdb | v1.1.0 | tematdb_v1.1.0_TEPatTsOfAlphas_convertedOn_20230810_204741__range_1_to_424 | 45148.8675 | TRUE | piecewise_liniear | constant
99 | 449.906 | 0.000127148 | 7.664456e-06 | 2.868552 | 130472.4 | 0.3308238 | 0 | TRUE | 0.3311049 | TRUE | 300.334 | 549.615 | tematdb | v1.1.0 | tematdb_v1.1.0_TEPatTsOfAlphas_convertedOn_20230810_204741__range_1_to_424 | 45148.8675 | TRUE | piecewise_liniear | constant
99 | 500.754 | 0.000136027 | 8.770462e-06 | 2.660213 | 114019.1 | 0.3971328 | 0 | TRUE | 0.3983613 | TRUE | 300.334 | 549.615 | tematdb | v1.1.0 | tematdb_v1.1.0_TEPatTsOfAlphas_convertedOn_20230810_204741__range_1_to_424 | 45148.8675 | TRUE | piecewise_liniear | constant
99 | 551.172 | 0.00014384 | 9.774789e-06 | 2.44785 | 102304 | 0.4766003 | 0 | FALSE | 0.480731 | FALSE | 300.334 | 549.615 | tematdb | v1.1.0 | tematdb_v1.1.0_TEPatTsOfAlphas_convertedOn_20230810_204741__range_1_to_424 | 45148.8675 | TRUE | piecewise_liniear | constant
100 | 298.029 | 8.23689e-05 | 7.075388e-06 | 2.230925 | 141335 | 0.1281002 | 0 | FALSE | 0.121663 | FALSE | 299.383 | 756.997 | tematdb | v1.1.0 | tematdb_v1.1.0_TEPatTsOfAlphas_convertedOn_20230810_204741__range_1_to_424 | 45148.8675 | TRUE | piecewise_liniear | constant
100 | 319.636 | 0.000100717 | 8.201232e-06 | 2.100787 | 121932.9 | 0.1881916 | 0 | TRUE | 0.1716034 | TRUE | 299.383 | 756.997 | tematdb | v1.1.0 | tematdb_v1.1.0_TEPatTsOfAlphas_convertedOn_20230810_204741__range_1_to_424 | 45148.8675 | TRUE | piecewise_liniear | constant
100 | 370.04 | 0.000139073 | 1.192039e-05 | 1.81717 | 83889.86 | 0.3304062 | 0 | TRUE | 0.3409884 | TRUE | 299.383 | 756.997 | tematdb | v1.1.0 | tematdb_v1.1.0_TEPatTsOfAlphas_convertedOn_20230810_204741__range_1_to_424 | 45148.8675 | TRUE | piecewise_liniear | constant
100 | 420.447 | 0.000178265 | 1.660773e-05 | 1.542382 | 60212.94 | 0.5216046 | 0 | TRUE | 0.5298136 | TRUE | 299.383 | 756.997 | tematdb | v1.1.0 | tematdb_v1.1.0_TEPatTsOfAlphas_convertedOn_20230810_204741__range_1_to_424 | 45148.8675 | TRUE | piecewise_liniear | constant
100 | 462.628 | 0.000212456 | 2.228575e-05 | 1.378595 | 44871.73 | 0.6796826 | 0 | TRUE | 0.6646793 | TRUE | 299.383 | 756.997 | tematdb | v1.1.0 | tematdb_v1.1.0_TEPatTsOfAlphas_convertedOn_20230810_204741__range_1_to_424 | 45148.8675 | TRUE | piecewise_liniear | constant
100 | 511.977 | 0.000239115 | 3.031254e-05 | 1.233008 | 32989.64 | 0.7832054 | 0 | TRUE | 0.8011328 | TRUE | 299.383 | 756.997 | tematdb | v1.1.0 | tematdb_v1.1.0_TEPatTsOfAlphas_convertedOn_20230810_204741__range_1_to_424 | 45148.8675 | TRUE | piecewise_liniear | constant
100 | 564.418 | 0.000270782 | 3.901623e-05 | 1.104744 | 25630.36 | 0.9601375 | 0 | TRUE | 0.9615459 | TRUE | 299.383 | 756.997 | tematdb | v1.1.0 | tematdb_v1.1.0_TEPatTsOfAlphas_convertedOn_20230810_204741__range_1_to_424 | 45148.8675 | TRUE | piecewise_liniear | constant
100 | 612.731 | 0.0002941 | 4.771656e-05 | 1.024205 | 20957.08 | 1.084436 | 0 | TRUE | 1.080141 | TRUE | 299.383 | 756.997 | tematdb | v1.1.0 | tematdb_v1.1.0_TEPatTsOfAlphas_convertedOn_20230810_204741__range_1_to_424 | 45148.8675 | TRUE | piecewise_liniear | constant
100 | 662.074 | 0.000318252 | 5.559761e-05 | 0.962114 | 17986.38 | 1.253621 | 0 | TRUE | 1.2174 | TRUE | 299.383 | 756.997 | tematdb | v1.1.0 | tematdb_v1.1.0_TEPatTsOfAlphas_convertedOn_20230810_204741__range_1_to_424 | 45148.8675 | TRUE | piecewise_liniear | constant
100 | 709.308 | 0.00032068 | 6.353424e-05 | 0.9306412 | 15739.54 | 1.23364 | 0 | TRUE | 1.223949 | TRUE | 299.383 | 756.997 | tematdb | v1.1.0 | tematdb_v1.1.0_TEPatTsOfAlphas_convertedOn_20230810_204741__range_1_to_424 | 45148.8675 | TRUE | piecewise_liniear | constant
100 | 758.612 | 0.00032979 | 7.221103e-05 | 0.9159693 | 13848.3 | 1.247413 | 0 | FALSE | 1.30976 | FALSE | 299.383 | 756.997 | tematdb | v1.1.0 | tematdb_v1.1.0_TEPatTsOfAlphas_convertedOn_20230810_204741__range_1_to_424 | 45148.8675 | TRUE | piecewise_liniear | constant
101 | 473.485 | -7.44083e-05 | 2.634371e-05 | 2.43507 | 37959.73 | 0.04086586 | 0 | FALSE | 0.04549047 | TRUE | 473.913 | 772.283 | tematdb | v1.1.0 | tematdb_v1.1.0_TEPatTsOfAlphas_convertedOn_20230810_204741__range_1_to_424 | 45148.8675 | TRUE | piecewise_liniear | constant
101 | 483.225 | -7.81065e-05 | 2.647494e-05 | 2.389221 | 37771.56 | 0.04660499 | 0 | TRUE | 0.05221954 | TRUE | 473.913 | 772.283 | tematdb | v1.1.0 | tematdb_v1.1.0_TEPatTsOfAlphas_convertedOn_20230810_204741__range_1_to_424 | 45148.8675 | TRUE | piecewise_liniear | constant
101 | 494.048 | -8.10651e-05 | 2.662936e-05 | 2.335932 | 37552.53 | 0.05219346 | 0 | TRUE | 0.05969682 | TRUE | 473.913 | 772.283 | tematdb | v1.1.0 | tematdb_v1.1.0_TEPatTsOfAlphas_convertedOn_20230810_204741__range_1_to_424 | 45148.8675 | TRUE | piecewise_liniear | constant
101 | 503.247 | -8.69822e-05 | 2.64957e-05 | 2.290639 | 37741.97 | 0.06273499 | 0 | TRUE | 0.06605214 | TRUE | 473.913 | 772.283 | tematdb | v1.1.0 | tematdb_v1.1.0_TEPatTsOfAlphas_convertedOn_20230810_204741__range_1_to_424 | 45148.8675 | TRUE | piecewise_liniear | constant
101 | 513.528 | -9.14201e-05 | 2.649898e-05 | 2.240019 | 37737.3 | 0.07230473 | 0 | TRUE | 0.07315497 | TRUE | 473.913 | 772.283 | tematdb | v1.1.0 | tematdb_v1.1.0_TEPatTsOfAlphas_convertedOn_20230810_204741__range_1_to_424 | 45148.8675 | TRUE | piecewise_liniear | constant
101 | 524.351 | -9.43787e-05 | 2.622428e-05 | 2.188598 | 38132.6 | 0.08137679 | 0 | TRUE | 0.08080193 | TRUE | 473.913 | 772.283 | tematdb | v1.1.0 | tematdb_v1.1.0_TEPatTsOfAlphas_convertedOn_20230810_204741__range_1_to_424 | 45148.8675 | TRUE | piecewise_liniear | constant
101 | 534.091 | -9.88166e-05 | 2.622814e-05 | 2.159187 | 38126.98 | 0.09209102 | 0 | TRUE | 0.09369753 | TRUE | 473.913 | 772.283 | tematdb | v1.1.0 | tematdb_v1.1.0_TEPatTsOfAlphas_convertedOn_20230810_204741__range_1_to_424 | 45148.8675 | TRUE | piecewise_liniear | constant
101 | 543.831 | -0.000101775 | 2.609747e-05 | 2.129776 | 38317.89 | 0.1013477 | 0 | TRUE | 0.1065931 | TRUE | 473.913 | 772.283 | tematdb | v1.1.0 | tematdb_v1.1.0_TEPatTsOfAlphas_convertedOn_20230810_204741__range_1_to_424 | 45148.8675 | TRUE | piecewise_liniear | constant
101 | 554.654 | -0.000106213 | 2.637337e-05 | 2.097095 | 37917.04 | 0.1131342 | 0 | TRUE | 0.1209226 | TRUE | 473.913 | 772.283 | tematdb | v1.1.0 | tematdb_v1.1.0_TEPatTsOfAlphas_convertedOn_20230810_204741__range_1_to_424 | 45148.8675 | TRUE | piecewise_liniear | constant
101 | 563.853 | -0.000111391 | 2.623432e-05 | 2.069318 | 38118.01 | 0.1288751 | 0 | TRUE | 0.1331019 | TRUE | 473.913 | 772.283 | tematdb | v1.1.0 | tematdb_v1.1.0_TEPatTsOfAlphas_convertedOn_20230810_204741__range_1_to_424 | 45148.8675 | TRUE | piecewise_liniear | constant
101 | 573.593 | -0.000116568 | 2.611619e-05 | 2.04008 | 38290.42 | 0.1462869 | 0 | TRUE | 0.1470702 | TRUE | 473.913 | 772.283 | tematdb | v1.1.0 | tematdb_v1.1.0_TEPatTsOfAlphas_convertedOn_20230810_204741__range_1_to_424 | 45148.8675 | TRUE | piecewise_liniear | constant
101 | 583.874 | -0.000123225 | 2.585469e-05 | 2.017049 | 38677.7 | 0.1700047 | 0 | TRUE | 0.1728544 | TRUE | 473.913 | 772.283 | tematdb | v1.1.0 | tematdb_v1.1.0_TEPatTsOfAlphas_convertedOn_20230810_204741__range_1_to_424 | 45148.8675 | TRUE | piecewise_liniear | constant
101 | 593.615 | -0.000127663 | 2.572948e-05 | 1.995227151 | 38865.92 | 0.1884567 | 0 | TRUE | 0.1972843 | TRUE | 473.913 | 772.283 | tematdb | v1.1.0 | tematdb_v1.1.0_TEPatTsOfAlphas_convertedOn_20230810_204741__range_1_to_424 | 45148.8675 | TRUE | piecewise_liniear | constant
101 | 604.437 | -0.00013358 | 2.57087e-05 | 1.970984 | 38897.34 | 0.2128486 | 0 | TRUE | 0.2244253 | TRUE | 473.913 | 772.283 | tematdb | v1.1.0 | tematdb_v1.1.0_TEPatTsOfAlphas_convertedOn_20230810_204741__range_1_to_424 | 45148.8675 | TRUE | piecewise_liniear | constant
101 | 614.177 | -0.000139497 | 2.54778e-05 | 1.949164 | 39249.86 | 0.240665 | 0 | TRUE | 0.2488528 | TRUE | 473.913 | 772.283 | tematdb | v1.1.0 | tematdb_v1.1.0_TEPatTsOfAlphas_convertedOn_20230810_204741__range_1_to_424 | 45148.8675 | TRUE | piecewise_liniear | constant
101 | 623.377 | -0.000146893 | 2.533975e-05 | 1.928562 | 39463.68 | 0.2752435 | 0 | TRUE | 0.2724369 | TRUE | 473.913 | 772.283 | tematdb | v1.1.0 | tematdb_v1.1.0_TEPatTsOfAlphas_convertedOn_20230810_204741__range_1_to_424 | 45148.8675 | TRUE | piecewise_liniear | constant
101 | 633.658 | -0.000149852 | 2.521684e-05 | 1.916413 | 39656.04 | 0.2944423 | 0 | TRUE | 0.310583 | TRUE | 473.913 | 772.283 | tematdb | v1.1.0 | tematdb_v1.1.0_TEPatTsOfAlphas_convertedOn_20230810_204741__range_1_to_424 | 45148.8675 | TRUE | piecewise_liniear | constant
101 | 643.939 | -0.00015503 | 2.521938e-05 | 1.904265 | 39652.05 | 0.3222661 | 0 | TRUE | 0.3487292 | TRUE | 473.913 | 772.283 | tematdb | v1.1.0 | tematdb_v1.1.0_TEPatTsOfAlphas_convertedOn_20230810_204741__range_1_to_424 | 45148.8675 | TRUE | piecewise_liniear | constant
101 | 653.139 | -0.000160207 | 2.522225e-05 | 1.893393 | 39647.53 | 0.3510297 | 0 | TRUE | 0.3828645 | TRUE | 473.913 | 772.283 | tematdb | v1.1.0 | tematdb_v1.1.0_TEPatTsOfAlphas_convertedOn_20230810_204741__range_1_to_424 | 45148.8675 | TRUE | piecewise_liniear | constant
101 | 663.961 | -0.000166864 | 2.510033e-05 | 1.880605 | 39840.11 | 0.3916434 | 0 | TRUE | 0.4230179 | TRUE | 473.913 | 772.283 | tematdb | v1.1.0 | tematdb_v1.1.0_TEPatTsOfAlphas_convertedOn_20230810_204741__range_1_to_424 | 45148.8675 | TRUE | piecewise_liniear | constant
101 | 674.242 | -0.000172781 | 2.486819e-05 | 1.868061224 | 40212.01 | 0.4332838 | 0 | TRUE | 0.4623769 | TRUE | 473.913 | 772.283 | tematdb | v1.1.0 | tematdb_v1.1.0_TEPatTsOfAlphas_convertedOn_20230810_204741__range_1_to_424 | 45148.8675 | TRUE | piecewise_liniear | constant
101 | 683.442 | -0.000177959 | 2.475041e-05 | 1.854620024 | 40403.38 | 0.4715245 | 0 | TRUE | 0.5037112 | TRUE | 473.913 | 772.283 | tematdb | v1.1.0 | tematdb_v1.1.0_TEPatTsOfAlphas_convertedOn_20230810_204741__range_1_to_424 | 45148.8675 | TRUE | piecewise_liniear | constant
101 | 693.723 | -0.000186095 | 2.436659e-05 | 1.839599483 | 41039.8 | 0.5359662 | 0 | TRUE | 0.5499022 | TRUE | 473.913 | 772.283 | tematdb | v1.1.0 | tematdb_v1.1.0_TEPatTsOfAlphas_convertedOn_20230810_204741__range_1_to_424 | 45148.8675 | TRUE | piecewise_liniear | constant
101 | 705.087 | -0.000192012 | 2.410027e-05 | 1.822996679 | 41493.31 | 0.5916865 | 0 | TRUE | 0.600959 | TRUE | 473.913 | 772.283 | tematdb | v1.1.0 | tematdb_v1.1.0_TEPatTsOfAlphas_convertedOn_20230810_204741__range_1_to_424 | 45148.8675 | TRUE | piecewise_liniear | constant
101 | 713.203 | -0.00019497 | 2.39216e-05 | 1.811139203 | 41803.22 | 0.6257584 | 0 | TRUE | 0.637423 | TRUE | 473.913 | 772.283 | tematdb | v1.1.0 | tematdb_v1.1.0_TEPatTsOfAlphas_convertedOn_20230810_204741__range_1_to_424 | 45148.8675 | TRUE | piecewise_liniear | constant
101 | 724.026 | -0.000200148 | 2.365345e-05 | 1.798143 | 42277.13 | 0.681927 | 0 | TRUE | 0.6874167 | TRUE | 473.913 | 772.283 | tematdb | v1.1.0 | tematdb_v1.1.0_TEPatTsOfAlphas_convertedOn_20230810_204741__range_1_to_424 | 45148.8675 | TRUE | piecewise_liniear | constant
101 | 732.684 | -0.000203846 | 2.339148e-05 | 1.805816 | 42750.61 | 0.7207585 | 0 | TRUE | 0.733814 | TRUE | 473.913 | 772.283 | tematdb | v1.1.0 | tematdb_v1.1.0_TEPatTsOfAlphas_convertedOn_20230810_204741__range_1_to_424 | 45148.8675 | TRUE | piecewise_liniear | constant
101 | 742.965 | -0.000207544 | 2.318722e-05 | 1.814928 | 43127.2 | 0.7604675 | 0 | TRUE | 0.7889087 | TRUE | 473.913 | 772.283 | tematdb | v1.1.0 | tematdb_v1.1.0_TEPatTsOfAlphas_convertedOn_20230810_204741__range_1_to_424 | 45148.8675 | TRUE | piecewise_liniear | constant
101 | 753.247 | -0.000212722 | 2.271807e-05 | 1.82404 | 44017.83 | 0.8225391 | 0 | TRUE | 0.8440089 | TRUE | 473.913 | 772.283 | tematdb | v1.1.0 | tematdb_v1.1.0_TEPatTsOfAlphas_convertedOn_20230810_204741__range_1_to_424 | 45148.8675 | TRUE | piecewise_liniear | constant
101 | 762.446 | -0.000220118 | 2.247759e-05 | 1.832192 | 44488.75 | 0.8970142 | 0 | TRUE | 0.8933053 | TRUE | 473.913 | 772.283 | tematdb | v1.1.0 | tematdb_v1.1.0_TEPatTsOfAlphas_convertedOn_20230810_204741__range_1_to_424 | 45148.8675 | TRUE | piecewise_liniear | constant
101 | 772.727 | -0.000223077 | 2.222089e-05 | 1.84091 | 45002.7 | 0.94003 | 0 | FALSE | 0.9484001 | TRUE | 473.913 | 772.283 | tematdb | v1.1.0 | tematdb_v1.1.0_TEPatTsOfAlphas_convertedOn_20230810_204741__range_1_to_424 | 45148.8675 | TRUE | piecewise_liniear | constant
102 | 300.154 | 8.21637e-05 | 1.18276e-05 | 1.608805 | 84548.01 | 0.1064889 | 0 | FALSE | 0.06472117 | TRUE | 300.228 | 747.72 | tematdb | v1.1.0 | tematdb_v1.1.0_TEPatTsOfAlphas_convertedOn_20230810_204741__range_1_to_424 | 45148.8675 | TRUE | piecewise_liniear | constant
102 | 322.472 | 0.000102181 | 1.315259e-05 | 1.488484 | 76030.66 | 0.1719795 | 0 | TRUE | 0.1332473 | TRUE | 300.228 | 747.72 | tematdb | v1.1.0 | tematdb_v1.1.0_TEPatTsOfAlphas_convertedOn_20230810_204741__range_1_to_424 | 45148.8675 | TRUE | piecewise_liniear | constant
102 | 349.464 | 0.000121474 | 1.489357e-05 | 1.370012 | 67143.05 | 0.2527237 | 0 | TRUE | 0.2250626 | TRUE | 300.228 | 747.72 | tematdb | v1.1.0 | tematdb_v1.1.0_TEPatTsOfAlphas_convertedOn_20230810_204741__range_1_to_424 | 45148.8675 | TRUE | piecewise_liniear | constant
102 | 375.294 | 0.000142202 | 1.706102e-05 | 1.274737 | 58613.13 | 0.3489453 | 0 | TRUE | 0.3377219 | TRUE | 300.228 | 747.72 | tematdb | v1.1.0 | tematdb_v1.1.0_TEPatTsOfAlphas_convertedOn_20230810_204741__range_1_to_424 | 45148.8675 | TRUE | piecewise_liniear | constant
102 | 401.128 | 0.000163646 | 1.92795e-05 | 1.17756 | 51868.56 | 0.4731673 | 0 | TRUE | 0.4690038 | TRUE | 300.228 | 747.72 | tematdb | v1.1.0 | tematdb_v1.1.0_TEPatTsOfAlphas_convertedOn_20230810_204741__range_1_to_424 | 45148.8675 | TRUE | piecewise_liniear | constant
102 | 426.947 | 0.000182224 | 2.31173e-05 | 1.092228 | 43257.65 | 0.5614805 | 0 | TRUE | 0.5839325 | TRUE | 300.228 | 747.72 | tematdb | v1.1.0 | tematdb_v1.1.0_TEPatTsOfAlphas_convertedOn_20230810_204741__range_1_to_424 | 45148.8675 | TRUE | piecewise_liniear | constant
102 | 451.594 | 0.000200088 | 2.645418e-05 | 1.009885 | 37801.2 | 0.6767432 | 0 | TRUE | 0.6954085 | TRUE | 300.228 | 747.72 | tematdb | v1.1.0 | tematdb_v1.1.0_TEPatTsOfAlphas_convertedOn_20230810_204741__range_1_to_424 | 45148.8675 | TRUE | piecewise_liniear | constant
102 | 476.241 | 0.000217953 | 3.108557e-05 | 0.9631048 | 32169.27 | 0.755649 | 0 | TRUE | 0.8292706 | TRUE | 300.228 | 747.72 | tematdb | v1.1.0 | tematdb_v1.1.0_TEPatTsOfAlphas_convertedOn_20230810_204741__range_1_to_424 | 45148.8675 | TRUE | piecewise_liniear | constant
102 | 499.721 | 0.000236535 | 3.451137e-05 | 0.9167629 | 28975.96 | 0.8836885 | 0 | TRUE | 0.9301675 | TRUE | 300.228 | 747.72 | tematdb | v1.1.0 | tematdb_v1.1.0_TEPatTsOfAlphas_convertedOn_20230810_204741__range_1_to_424 | 45148.8675 | TRUE | piecewise_liniear | constant
102 | 525.514 | 0.000249383 | 3.911831e-05 | 0.8498633 | 25563.48 | 0.9830799 | 0 | TRUE | 1.062829 | TRUE | 300.228 | 747.72 | tematdb | v1.1.0 | tematdb_v1.1.0_TEPatTsOfAlphas_convertedOn_20230810_204741__range_1_to_424 | 45148.8675 | TRUE | piecewise_liniear | constant
102 | 550.147 | 0.000264382 | 4.449099e-05 | 0.8082883 | 22476.46 | 1.069311 | 0 | TRUE | 1.138468 | TRUE | 300.228 | 747.72 | tematdb | v1.1.0 | tematdb_v1.1.0_TEPatTsOfAlphas_convertedOn_20230810_204741__range_1_to_424 | 45148.8675 | TRUE | piecewise_liniear | constant
102 | 572.423 | 0.000275804 | 4.880311e-05 | 0.7839814 | 20490.5 | 1.138059 | 0 | TRUE | 1.22569 | TRUE | 300.228 | 747.72 | tematdb | v1.1.0 | tematdb_v1.1.0_TEPatTsOfAlphas_convertedOn_20230810_204741__range_1_to_424 | 45148.8675 | TRUE | piecewise_liniear | constant
102 | 601.711 | 0.00028578 | 5.301896e-05 | 0.7494968 | 18861.18 | 1.236661 | 0 | TRUE | 1.336602 | TRUE | 300.228 | 747.72 | tematdb | v1.1.0 | tematdb_v1.1.0_TEPatTsOfAlphas_convertedOn_20230810_204741__range_1_to_424 | 45148.8675 | TRUE | piecewise_liniear | constant
102 | 625.133 | 0.000292185 | 5.641302e-05 | 0.7223046 | 17726.4 | 1.30975 | 0 | TRUE | 1.419299 | TRUE | 300.228 | 747.72 | tematdb | v1.1.0 | tematdb_v1.1.0_TEPatTsOfAlphas_convertedOn_20230810_204741__range_1_to_424 | 45148.8675 | TRUE | piecewise_liniear | constant
102 | 652.057 | 0.000297151 | 5.906477e-05 | 0.7075619 | 16930.57 | 1.377676 | 0 | TRUE | 1.493841 | TRUE | 300.228 | 747.72 | tematdb | v1.1.0 | tematdb_v1.1.0_TEPatTsOfAlphas_convertedOn_20230810_204741__range_1_to_424 | 45148.8675 | TRUE | piecewise_liniear | constant
102 | 675.463 | 0.000299975 | 6.237026e-05 | 0.6857918 | 16033.28 | 1.421025 | 0 | TRUE | 1.518207 | TRUE | 300.228 | 747.72 | tematdb | v1.1.0 | tematdb_v1.1.0_TEPatTsOfAlphas_convertedOn_20230810_204741__range_1_to_424 | 45148.8675 | TRUE | piecewise_liniear | constant
102 | 701.19 | 0.000299212 | 6.384061e-05 | 0.6923178 | 15664.01 | 1.420336 | 0 | TRUE | 1.515009 | TRUE | 300.228 | 747.72 | tematdb | v1.1.0 | tematdb_v1.1.0_TEPatTsOfAlphas_convertedOn_20230810_204741__range_1_to_424 | 45148.8675 | TRUE | piecewise_liniear | constant
102 | 724.561 | 0.000294873 | 6.61875e-05 | 0.6789191 | 15108.59 | 1.402009 | 0 | TRUE | 1.522024 | TRUE | 300.228 | 747.72 | tematdb | v1.1.0 | tematdb_v1.1.0_TEPatTsOfAlphas_convertedOn_20230810_204741__range_1_to_424 | 45148.8675 | TRUE | piecewise_liniear | constant
102 | 752.624 | 0.00029339 | 6.81467e-05 | 0.679643 | 14674.22 | 1.398759 | 0 | FALSE | 1.51785 | FALSE | 300.228 | 747.72 | tematdb | v1.1.0 | tematdb_v1.1.0_TEPatTsOfAlphas_convertedOn_20230810_204741__range_1_to_424 | 45148.8675 | TRUE | piecewise_liniear | constant
103 | 297.836 | 6.2589e-05 | 3.911972e-06 | 3.86667 | 255625.5 | 0.07713302 | 0 | FALSE | 0.08663 | FALSE | 300 | 749.865 | tematdb | v1.1.0 | tematdb_v1.1.0_TEPatTsOfAlphas_convertedOn_20230810_204741__range_1_to_424 | 45148.8675 | TRUE | piecewise_liniear | constant
103 | 324.382 | 7.06478e-05 | 4.066836e-06 | 3.515609 | 245891.4 | 0.1132392 | 0 | TRUE | 0.137381 | TRUE | 300 | 749.865 | tematdb | v1.1.0 | tematdb_v1.1.0_TEPatTsOfAlphas_convertedOn_20230810_204741__range_1_to_424 | 45148.8675 | TRUE | piecewise_liniear | constant
103 | 350.935 | 8.05106e-05 | 4.556437e-06 | 3.135183 | 219469.8 | 0.1592372 | 0 | TRUE | 0.1625581 | TRUE | 300 | 749.865 | tematdb | v1.1.0 | tematdb_v1.1.0_TEPatTsOfAlphas_convertedOn_20230810_204741__range_1_to_424 | 45148.8675 | TRUE | piecewise_liniear | constant
103 | 374.188 | 9.48913e-05 | 5.021662e-06 | 2.878512 | 199137.3 | 0.2330919 | 0 | TRUE | 0.2158836 | TRUE | 300 | 749.865 | tematdb | v1.1.0 | tematdb_v1.1.0_TEPatTsOfAlphas_convertedOn_20230810_204741__range_1_to_424 | 45148.8675 | TRUE | piecewise_liniear | constant
103 | 399.651 | 0.000109267 | 6.226202e-06 | 2.577843 | 160611.5 | 0.2972893 | 0 | TRUE | 0.2920006 | TRUE | 300 | 749.865 | tematdb | v1.1.0 | tematdb_v1.1.0_TEPatTsOfAlphas_convertedOn_20230810_204741__range_1_to_424 | 45148.8675 | TRUE | piecewise_liniear | constant
103 | 425.108 | 0.000121839 | 7.050837e-06 | 2.345724 | 141827.1 | 0.3815525 | 0 | TRUE | 0.3971397 | TRUE | 300 | 749.865 | tematdb | v1.1.0 | tematdb_v1.1.0_TEPatTsOfAlphas_convertedOn_20230810_204741__range_1_to_424 | 45148.8675 | TRUE | piecewise_liniear | constant
103 | 448.373 | 0.000139827 | 8.23658e-06 | 2.189808 | 121409.6 | 0.4860362 | 0 | TRUE | 0.4700656 | TRUE | 300 | 749.865 | tematdb | v1.1.0 | tematdb_v1.1.0_TEPatTsOfAlphas_convertedOn_20230810_204741__range_1_to_424 | 45148.8675 | TRUE | piecewise_liniear | constant
103 | 474.951 | 0.000156907 | 9.562107e-06 | 1.974652 | 104579.5 | 0.6192832 | 0 | TRUE | 0.5903158 | TRUE | 300 | 749.865 | tematdb | v1.1.0 | tematdb_v1.1.0_TEPatTsOfAlphas_convertedOn_20230810_204741__range_1_to_424 | 45148.8675 | TRUE | piecewise_liniear | constant
103 | 500.414 | 0.000171282 | 1.110266e-05 | 1.811841 | 90068.51 | 0.7298033 | 0 | TRUE | 0.7208924 | TRUE | 300 | 749.865 | tematdb | v1.1.0 | tematdb_v1.1.0_TEPatTsOfAlphas_convertedOn_20230810_204741__range_1_to_424 | 45148.8675 | TRUE | piecewise_liniear | constant
103 | 523.679 | 0.000189271 | 1.28779e-05 | 1.725712 | 77652.44 | 0.8441508 | 0 | TRUE | 0.8244606 | TRUE | 300 | 749.865 | tematdb | v1.1.0 | tematdb_v1.1.0_TEPatTsOfAlphas_convertedOn_20230810_204741__range_1_to_424 | 45148.8675 | TRUE | piecewise_liniear | constant
103 | 552.457 | 0.00020364 | 1.460025e-05 | 1.609334 | 68491.97 | 0.9750304 | 0 | TRUE | 0.9872126 | TRUE | 300 | 749.865 | tematdb | v1.1.0 | tematdb_v1.1.0_TEPatTsOfAlphas_convertedOn_20230810_204741__range_1_to_424 | 45148.8675 | TRUE | piecewise_liniear | constant
103 | 574.602 | 0.000217121 | 1.585094e-05 | 1.550672 | 63087.76 | 1.102036 | 0 | TRUE | 1.072058 | TRUE | 300 | 749.865 | tematdb | v1.1.0 | tematdb_v1.1.0_TEPatTsOfAlphas_convertedOn_20230810_204741__range_1_to_424 | 45148.8675 | TRUE | piecewise_liniear | constant
103 | 598.951 | 0.000228793 | 1.781934e-05 | 1.464423 | 56118.8 | 1.201486 | 0 | TRUE | 1.187161 | TRUE | 300 | 749.865 | tematdb | v1.1.0 | tematdb_v1.1.0_TEPatTsOfAlphas_convertedOn_20230810_204741__range_1_to_424 | 45148.8675 | TRUE | piecewise_liniear | constant
103 | 625.507 | 0.000239558 | 1.980945e-05 | 1.394495 | 50480.97 | 1.299464 | 0 | TRUE | 1.283667 | TRUE | 300 | 749.865 | tematdb | v1.1.0 | tematdb_v1.1.0_TEPatTsOfAlphas_convertedOn_20230810_204741__range_1_to_424 | 45148.8675 | TRUE | piecewise_liniear | constant
103 | 650.942 | 0.000245815 | 2.171306e-05 | 1.362712 | 46055.23 | 1.329334 | 0 | TRUE | 1.337421 | TRUE | 300 | 749.865 | tematdb | v1.1.0 | tematdb_v1.1.0_TEPatTsOfAlphas_convertedOn_20230810_204741__range_1_to_424 | 45148.8675 | TRUE | piecewise_liniear | constant
103 | 678.6 | 0.000255675 | 2.395986e-05 | 1.314344 | 41736.47 | 1.408631 | 0 | TRUE | 1.415501 | TRUE | 300 | 749.865 | tematdb | v1.1.0 | tematdb_v1.1.0_TEPatTsOfAlphas_convertedOn_20230810_204741__range_1_to_424 | 45148.8675 | TRUE | piecewise_liniear | constant
103 | 698.507 | 0.000261043 | 2.557701e-05 | 1.276667 | 39097.61 | 1.457697 | 0 | TRUE | 1.440882 | TRUE | 300 | 749.865 | tematdb | v1.1.0 | tematdb_v1.1.0_TEPatTsOfAlphas_convertedOn_20230810_204741__range_1_to_424 | 45148.8675 | TRUE | piecewise_liniear | constant
103 | 727.252 | 0.000265488 | 2.755451e-05 | 1.227907 | 36291.7 | 1.515014 | 0 | TRUE | 1.467585 | TRUE | 300 | 749.865 | tematdb | v1.1.0 | tematdb_v1.1.0_TEPatTsOfAlphas_convertedOn_20230810_204741__range_1_to_424 | 45148.8675 | TRUE | piecewise_liniear | constant
103 | 750.471 | 0.000269946 | 2.929501e-05 | 1.2 | 34135.51 | 1.555653 | 0 | FALSE | 1.48036 | FALSE | 300 | 749.865 | tematdb | v1.1.0 | tematdb_v1.1.0_TEPatTsOfAlphas_convertedOn_20230810_204741__range_1_to_424 | 45148.8675 | TRUE | piecewise_liniear | constant
104 | 298.242 | -6.97608e-05 | 1.55447e-05 | 1.87007 | 64330.61 | 0.04992884 | 0 | FALSE | 0.0525001 | FALSE | 299.057 | 773.956 | tematdb | v1.1.0 | tematdb_v1.1.0_TEPatTsOfAlphas_convertedOn_20230810_204741__range_1_to_424 | 45148.8675 | TRUE | piecewise_liniear | constant
104 | 325.482 | -8.35394e-05 | 1.638737e-05 | 1.772448 | 61022.59 | 0.07820362 | 0 | TRUE | 0.07806782 | TRUE | 299.057 | 773.956 | tematdb | v1.1.0 | tematdb_v1.1.0_TEPatTsOfAlphas_convertedOn_20230810_204741__range_1_to_424 | 45148.8675 | TRUE | piecewise_liniear | constant
104 | 347.982 | -9.44157e-05 | 1.746219e-05 | 1.691366 | 57266.57 | 0.1050289 | 0 | TRUE | 0.1002536 | TRUE | 299.057 | 773.956 | tematdb | v1.1.0 | tematdb_v1.1.0_TEPatTsOfAlphas_convertedOn_20230810_204741__range_1_to_424 | 45148.8675 | TRUE | piecewise_liniear | constant
104 | 374.023 | -0.000103832 | 2.010355e-05 | 1.607885 | 49742.47 | 0.1247479 | 0 | TRUE | 0.1274748 | TRUE | 299.057 | 773.956 | tematdb | v1.1.0 | tematdb_v1.1.0_TEPatTsOfAlphas_convertedOn_20230810_204741__range_1_to_424 | 45148.8675 | TRUE | piecewise_liniear | constant
104 | 396.515 | -0.000112527 | 2.247987e-05 | 1.556452 | 44484.25 | 0.1434973 | 0 | TRUE | 0.1387793 | TRUE | 299.057 | 773.956 | tematdb | v1.1.0 | tematdb_v1.1.0_TEPatTsOfAlphas_convertedOn_20230810_204741__range_1_to_424 | 45148.8675 | TRUE | piecewise_liniear | constant
104 | 422.551 | -0.000120489 | 2.521315e-05 | 1.49293 | 39661.84 | 0.1629699 | 0 | TRUE | 0.1630424 | TRUE | 299.057 | 773.956 | tematdb | v1.1.0 | tematdb_v1.1.0_TEPatTsOfAlphas_convertedOn_20230810_204741__range_1_to_424 | 45148.8675 | TRUE | piecewise_liniear | constant
104 | 448.583 | -0.000127724 | 2.570835e-05 | 1.434477 | 38897.87 | 0.1984358 | 0 | TRUE | 0.1975591 | TRUE | 299.057 | 773.956 | tematdb | v1.1.0 | tematdb_v1.1.0_TEPatTsOfAlphas_convertedOn_20230810_204741__range_1_to_424 | 45148.8675 | TRUE | piecewise_liniear | constant
104 | 473.425 | -0.000132779 | 2.577127e-05 | 1.371954 | 38802.9 | 0.2360666 | 0 | TRUE | 0.2304674 | TRUE | 299.057 | 773.956 | tematdb | v1.1.0 | tematdb_v1.1.0_TEPatTsOfAlphas_convertedOn_20230810_204741__range_1_to_424 | 45148.8675 | TRUE | piecewise_liniear | constant
104 | 497.085 | -0.000137835 | 2.559569e-05 | 1.33848 | 39069.08 | 0.2756583 | 0 | TRUE | 0.2750645 | TRUE | 299.057 | 773.956 | tematdb | v1.1.0 | tematdb_v1.1.0_TEPatTsOfAlphas_convertedOn_20230810_204741__range_1_to_424 | 45148.8675 | TRUE | piecewise_liniear | constant
104 | 523.112 | -0.000143615 | 2.543437e-05 | 1.307034 | 39316.88 | 0.3245537 | 0 | TRUE | 0.3198866 | TRUE | 299.057 | 773.956 | tematdb | v1.1.0 | tematdb_v1.1.0_TEPatTsOfAlphas_convertedOn_20230810_204741__range_1_to_424 | 45148.8675 | TRUE | piecewise_liniear | constant
104 | 549.137 | -0.000148668 | 2.508526e-05 | 1.278787 | 39864.05 | 0.3783546 | 0 | TRUE | 0.3714474 | TRUE | 299.057 | 773.956 | tematdb | v1.1.0 | tematdb_v1.1.0_TEPatTsOfAlphas_convertedOn_20230810_204741__range_1_to_424 | 45148.8675 | TRUE | piecewise_liniear | constant
104 | 573.973 | -0.000152269 | 2.453268e-05 | 1.25234 | 40761.95 | 0.4331588 | 0 | TRUE | 0.4376821 | TRUE | 299.057 | 773.956 | tematdb | v1.1.0 | tematdb_v1.1.0_TEPatTsOfAlphas_convertedOn_20230810_204741__range_1_to_424 | 45148.8675 | TRUE | piecewise_liniear | constant
104 | 599.997 | -0.000157322 | 2.352384e-05 | 1.206321 | 42510.07 | 0.5233076 | 0 | TRUE | 0.5296757 | TRUE | 299.057 | 773.956 | tematdb | v1.1.0 | tematdb_v1.1.0_TEPatTsOfAlphas_convertedOn_20230810_204741__range_1_to_424 | 45148.8675 | TRUE | piecewise_liniear | constant
104 | 623.654 | -0.000161651 | 2.253748e-05 | 1.162134 | 44370.53 | 0.6222127 | 0 | TRUE | 0.625273 | TRUE | 299.057 | 773.956 | tematdb | v1.1.0 | tematdb_v1.1.0_TEPatTsOfAlphas_convertedOn_20230810_204741__range_1_to_424 | 45148.8675 | TRUE | piecewise_liniear | constant
104 | 647.323 | -0.000168889 | 2.191124e-05 | 1.135301 | 45638.68 | 0.7422427 | 0 | TRUE | 0.7272208 | TRUE | 299.057 | 773.956 | tematdb | v1.1.0 | tematdb_v1.1.0_TEPatTsOfAlphas_convertedOn_20230810_204741__range_1_to_424 | 45148.8675 | TRUE | piecewise_liniear | constant
104 | 673.353 | -0.000175397 | 2.181416e-05 | 1.108594 | 45841.77 | 0.8565956 | 0 | TRUE | 0.8488521 | TRUE | 299.057 | 773.956 | tematdb | v1.1.0 | tematdb_v1.1.0_TEPatTsOfAlphas_convertedOn_20230810_204741__range_1_to_424 | 45148.8675 | TRUE | piecewise_liniear | constant
104 | 699.382 | -0.000181904 | 2.161222e-05 | 1.064024 | 46270.12 | 1.006348 | 0 | TRUE | 0.9920678 | TRUE | 299.057 | 773.956 | tematdb | v1.1.0 | tematdb_v1.1.0_TEPatTsOfAlphas_convertedOn_20230810_204741__range_1_to_424 | 45148.8675 | TRUE | piecewise_liniear | constant
104 | 721.869 | -0.000189144 | 2.173601e-05 | 1.020367 | 46006.61 | 1.164414 | 0 | TRUE | 1.142329 | TRUE | 299.057 | 773.956 | tematdb | v1.1.0 | tematdb_v1.1.0_TEPatTsOfAlphas_convertedOn_20230810_204741__range_1_to_424 | 45148.8675 | TRUE | piecewise_liniear | constant
104 | 749.092 | -0.000198559 | 2.201095e-05 | 0.9812952 | 45431.94 | 1.367338 | 0 | TRUE | 1.369696 | TRUE | 299.057 | 773.956 | tematdb | v1.1.0 | tematdb_v1.1.0_TEPatTsOfAlphas_convertedOn_20230810_204741__range_1_to_424 | 45148.8675 | TRUE | piecewise_liniear | constant
104 | 773.956 | -0.000209432 | 2.221884e-05 | 0.9381781 | 45006.84 | 1.628529 | 0 | TRUE | 1.60712 | TRUE | 299.057 | 773.956 | tematdb | v1.1.0 | tematdb_v1.1.0_TEPatTsOfAlphas_convertedOn_20230810_204741__range_1_to_424 | 45148.8675 | TRUE | piecewise_liniear | constant
105 | 298.033 | -0.000322645 | 0.0001357365 | 1.40426 | 7367.216 | 0.1627684 | 0 | FALSE | 0.170992 | FALSE | 298.356 | 749.769 | tematdb | v1.1.0 | tematdb_v1.1.0_TEPatTsOfAlphas_convertedOn_20230810_204741__range_1_to_424 | 45148.8675 | TRUE | piecewise_liniear | constant
105 | 330.219 | -0.000325301 | 0.0001291476 | 1.290998 | 7743.08 | 0.2095854 | 0 | TRUE | 0.2207208 | TRUE | 298.356 | 749.769 | tematdb | v1.1.0 | tematdb_v1.1.0_TEPatTsOfAlphas_convertedOn_20230810_204741__range_1_to_424 | 45148.8675 | TRUE | piecewise_liniear | constant
105 | 361.387 | -0.000325327 | 0.0001232556 | 1.193004 | 8113.219 | 0.2601142 | 0 | TRUE | 0.2699273 | TRUE | 298.356 | 749.769 | tematdb | v1.1.0 | tematdb_v1.1.0_TEPatTsOfAlphas_convertedOn_20230810_204741__range_1_to_424 | 45148.8675 | TRUE | piecewise_liniear | constant
105 | 388.46 | -0.000318116 | 0.0001153698 | 1.126544 | 8667.782 | 0.3024664 | 0 | TRUE | 0.3091368 | TRUE | 298.356 | 749.769 | tematdb | v1.1.0 | tematdb_v1.1.0_TEPatTsOfAlphas_convertedOn_20230810_204741__range_1_to_424 | 45148.8675 | TRUE | piecewise_liniear | constant
105 | 420.726 | -0.00031091 | 0.0001063706 | 1.056812 | 9401.097 | 0.3617842 | 0 | TRUE | 0.3676129 | TRUE | 298.356 | 749.769 | tematdb | v1.1.0 | tematdb_v1.1.0_TEPatTsOfAlphas_convertedOn_20230810_204741__range_1_to_424 | 45148.8675 | TRUE | piecewise_liniear | constant
105 | 449.874 | -0.00030403 | 9.811508e-05 | 1.02387 | 10192.11 | 0.4139453 | 0 | TRUE | 0.4211457 | TRUE | 298.356 | 749.769 | tematdb | v1.1.0 | tematdb_v1.1.0_TEPatTsOfAlphas_convertedOn_20230810_204741__range_1_to_424 | 45148.8675 | TRUE | piecewise_liniear | constant
105 | 481.099 | -0.000297151 | 9.07834e-05 | 0.9726865 | 11015.23 | 0.4810714 | 0 | TRUE | 0.4836856 | TRUE | 298.356 | 749.769 | tematdb | v1.1.0 | tematdb_v1.1.0_TEPatTsOfAlphas_convertedOn_20230810_204741__range_1_to_424 | 45148.8675 | TRUE | piecewise_liniear | constant
105 | 509.216 | -0.000289284 | 8.390006e-05 | 0.9476514 | 11918.94 | 0.5359694 | 0 | TRUE | 0.5435116 | TRUE | 298.356 | 749.769 | tematdb | v1.1.0 | tematdb_v1.1.0_TEPatTsOfAlphas_convertedOn_20230810_204741__range_1_to_424 | 45148.8675 | TRUE | piecewise_liniear | constant
105 | 541.48 | -0.000282406 | 7.644836e-05 | 0.9220628 | 13080.73 | 0.6126347 | 0 | TRUE | 0.60931 | TRUE | 298.356 | 749.769 | tematdb | v1.1.0 | tematdb_v1.1.0_TEPatTsOfAlphas_convertedOn_20230810_204741__range_1_to_424 | 45148.8675 | TRUE | piecewise_liniear | constant
105 | 571.699 | -0.000271582 | 6.939291e-05 | 0.9054822 | 14410.7 | 0.6710802 | 0 | TRUE | 0.6855977 | TRUE | 298.356 | 749.769 | tematdb | v1.1.0 | tematdb_v1.1.0_TEPatTsOfAlphas_convertedOn_20230810_204741__range_1_to_424 | 45148.8675 | TRUE | piecewise_liniear | constant
105 | 601.904 | -0.000262401 | 6.24757e-05 | 0.8838531 | 16006.22 | 0.7505281 | 0 | TRUE | 0.7590504 | TRUE | 298.356 | 749.769 | tematdb | v1.1.0 | tematdb_v1.1.0_TEPatTsOfAlphas_convertedOn_20230810_204741__range_1_to_424 | 45148.8675 | TRUE | piecewise_liniear | constant
105 | 627.953 | -0.000253217 | 5.668809e-05 | 0.8770013 | 17640.39 | 0.8098801 | 0 | TRUE | 0.8311769 | TRUE | 298.356 | 749.769 | tematdb | v1.1.0 | tematdb_v1.1.0_TEPatTsOfAlphas_convertedOn_20230810_204741__range_1_to_424 | 45148.8675 | TRUE | piecewise_liniear | constant
105 | 661.265 | -0.000245354 | 4.955786e-05 | 0.8678822 | 20178.43 | 0.9255258 | 0 | TRUE | 0.9358759 | TRUE | 298.356 | 749.769 | tematdb | v1.1.0 | tematdb_v1.1.0_TEPatTsOfAlphas_convertedOn_20230810_204741__range_1_to_424 | 45148.8675 | TRUE | piecewise_liniear | constant
105 | 690.425 | -0.00023683 | 4.325405e-05 | 0.8526473 | 23119.22 | 1.050011 | 0 | TRUE | 1.056869 | TRUE | 298.356 | 749.769 | tematdb | v1.1.0 | tematdb_v1.1.0_TEPatTsOfAlphas_convertedOn_20230810_204741__range_1_to_424 | 45148.8675 | TRUE | piecewise_liniear | constant
105 | 717.519 | -0.000226989 | 3.777643e-05 | 0.8493432 | 26471.53 | 1.152229 | 0 | TRUE | 1.17027 | TRUE | 298.356 | 749.769 | tematdb | v1.1.0 | tematdb_v1.1.0_TEPatTsOfAlphas_convertedOn_20230810_204741__range_1_to_424 | 45148.8675 | TRUE | piecewise_liniear | constant
105 | 750.841 | -0.000217811 | 3.138382e-05 | 0.84559 | 31863.55 | 1.342276 | 0 | FALSE | 1.33944 | FALSE | 298.356 | 749.769 | tematdb | v1.1.0 | tematdb_v1.1.0_TEPatTsOfAlphas_convertedOn_20230810_204741__range_1_to_424 | 45148.8675 | TRUE | piecewise_liniear | constant
106 | 301.309 | 0.000103824 | 6.798094e-06 | 2.51671 | 147100.1 | 0.1898398 | 0 | FALSE | 0.1898888 | TRUE | 301.385 | 796.825 | tematdb | v1.1.0 | tematdb_v1.1.0_TEPatTsOfAlphas_convertedOn_20230810_204741__range_1_to_424 | 45148.8675 | TRUE | piecewise_liniear | constant
106 | 327.487 | 0.000117989 | 7.30655e-06 | 2.262999 | 136863.5 | 0.2757276 | 0 | TRUE | 0.2817057 | TRUE | 301.385 | 796.825 | tematdb | v1.1.0 | tematdb_v1.1.0_TEPatTsOfAlphas_convertedOn_20230810_204741__range_1_to_424 | 45148.8675 | TRUE | piecewise_liniear | constant
106 | 349.738 | 0.000130737 | 7.976106e-06 | 2.088703 | 125374.5 | 0.3588163 | 0 | TRUE | 0.3619318 | TRUE | 301.385 | 796.825 | tematdb | v1.1.0 | tematdb_v1.1.0_TEPatTsOfAlphas_convertedOn_20230810_204741__range_1_to_424 | 45148.8675 | TRUE | piecewise_liniear | constant
106 | 373.298 | 0.000139235 | 9.25668e-06 | 1.941098 | 108030.1 | 0.4027632 | 0 | TRUE | 0.424739 | TRUE | 301.385 | 796.825 | tematdb | v1.1.0 | tematdb_v1.1.0_TEPatTsOfAlphas_convertedOn_20230810_204741__range_1_to_424 | 45148.8675 | TRUE | piecewise_liniear | constant
106 | 399.476 | 0.000154108 | 1.009317e-05 | 1.804889 | 99076.94 | 0.5207905 | 0 | TRUE | 0.5361358 | TRUE | 301.385 | 796.825 | tematdb | v1.1.0 | tematdb_v1.1.0_TEPatTsOfAlphas_convertedOn_20230810_204741__range_1_to_424 | 45148.8675 | TRUE | piecewise_liniear | constant
106 | 425.654 | 0.000165439 | 1.170707e-05 | 1.688891 | 85418.44 | 0.5892268 | 0 | TRUE | 0.624758 | TRUE | 301.385 | 796.825 | tematdb | v1.1.0 | tematdb_v1.1.0_TEPatTsOfAlphas_convertedOn_20230810_204741__range_1_to_424 | 45148.8675 | TRUE | piecewise_liniear | constant
106 | 449.215 | 0.000178187 | 1.286657e-05 | 1.588254 | 77720.79 | 0.6979486 | 0 | TRUE | 0.7239831 | TRUE | 301.385 | 796.825 | tematdb | v1.1.0 | tematdb_v1.1.0_TEPatTsOfAlphas_convertedOn_20230810_204741__range_1_to_424 | 45148.8675 | TRUE | piecewise_liniear | constant
106 | 474.084 | 0.000189518 | 1.405815e-05 | 1.502483 | 71133.1 | 0.8061546 | 0 | TRUE | 0.8430698 | TRUE | 301.385 | 796.825 | tematdb | v1.1.0 | tematdb_v1.1.0_TEPatTsOfAlphas_convertedOn_20230810_204741__range_1_to_424 | 45148.8675 | TRUE | piecewise_liniear | constant
106 | 498.953 | 0.000205807 | 1.529786e-05 | 1.41987 | 65368.6 | 0.9729722 | 0 | TRUE | 0.9622275 | TRUE | 301.385 | 796.825 | tematdb | v1.1.0 | tematdb_v1.1.0_TEPatTsOfAlphas_convertedOn_20230810_204741__range_1_to_424 | 45148.8675 | TRUE | piecewise_liniear | constant
106 | 527.749 | 0.000219972 | 1.768542e-05 | 1.344984 | 56543.75 | 1.073569 | 0 | TRUE | 1.116404 | TRUE | 301.385 | 796.825 | tematdb | v1.1.0 | tematdb_v1.1.0_TEPatTsOfAlphas_convertedOn_20230810_204741__range_1_to_424 | 45148.8675 | TRUE | piecewise_liniear | constant
106 | 548.691 | 0.000229178 | 1.9012e-05 | 1.281799 | 52598.35 | 1.182568 | 0 | TRUE | 1.219684 | TRUE | 301.385 | 796.825 | tematdb | v1.1.0 | tematdb_v1.1.0_TEPatTsOfAlphas_convertedOn_20230810_204741__range_1_to_424 | 45148.8675 | TRUE | piecewise_liniear | constant
106 | 572.251 | 0.000239093 | 2.029575e-05 | 1.221656 | 49271.4 | 1.319369 | 0 | TRUE | 1.314103 | TRUE | 301.385 | 796.825 | tematdb | v1.1.0 | tematdb_v1.1.0_TEPatTsOfAlphas_convertedOn_20230810_204741__range_1_to_424 | 45148.8675 | TRUE | piecewise_liniear | constant
106 | 598.429 | 0.000246884 | 2.157432e-05 | 1.172319 | 46351.4 | 1.442167 | 0 | TRUE | 1.41442 | TRUE | 301.385 | 796.825 | tematdb | v1.1.0 | tematdb_v1.1.0_TEPatTsOfAlphas_convertedOn_20230810_204741__range_1_to_424 | 45148.8675 | TRUE | piecewise_liniear | constant
106 | 623.298 | 0.00025255 | 2.332258e-05 | 1.130858 | 42876.9 | 1.507321 | 0 | TRUE | 1.505064 | TRUE | 301.385 | 796.825 | tematdb | v1.1.0 | tematdb_v1.1.0_TEPatTsOfAlphas_convertedOn_20230810_204741__range_1_to_424 | 45148.8675 | TRUE | piecewise_liniear | constant
106 | 652.094 | 0.000258215 | 2.471424e-05 | 1.095306 | 40462.51 | 1.606166 | 0 | TRUE | 1.593038 | TRUE | 301.385 | 796.825 | tematdb | v1.1.0 | tematdb_v1.1.0_TEPatTsOfAlphas_convertedOn_20230810_204741__range_1_to_424 | 45148.8675 | TRUE | piecewise_liniear | constant
106 | 676.963 | 0.000261756 | 2.67442e-05 | 1.081408 | 37391.28 | 1.603759 | 0 | TRUE | 1.634442 | TRUE | 301.385 | 796.825 | tematdb | v1.1.0 | tematdb_v1.1.0_TEPatTsOfAlphas_convertedOn_20230810_204741__range_1_to_424 | 45148.8675 | TRUE | piecewise_liniear | constant
106 | 701.832 | 0.000267422 | 2.765774e-05 | 1.051882 | 36156.24 | 1.725217 | 0 | TRUE | 1.708839 | TRUE | 301.385 | 796.825 | tematdb | v1.1.0 | tematdb_v1.1.0_TEPatTsOfAlphas_convertedOn_20230810_204741__range_1_to_424 | 45148.8675 | TRUE | piecewise_liniear | constant
106 | 728.01 | 0.000270255 | 2.922321e-05 | 1.023017 | 34219.38 | 1.778583 | 0 | TRUE | 1.739891 | TRUE | 301.385 | 796.825 | tematdb | v1.1.0 | tematdb_v1.1.0_TEPatTsOfAlphas_convertedOn_20230810_204741__range_1_to_424 | 45148.8675 | TRUE | piecewise_liniear | constant
106 | 750.262 | 0.000270255 | 3.04994e-05 | 1.017752 | 32787.53 | 1.765334 | 0 | TRUE | 1.728947 | TRUE | 301.385 | 796.825 | tematdb | v1.1.0 | tematdb_v1.1.0_TEPatTsOfAlphas_convertedOn_20230810_204741__range_1_to_424 | 45148.8675 | TRUE | piecewise_liniear | constant
106 | 773.822 | 0.000267422 | 3.22528e-05 | 1.01253 | 31005.06 | 1.694572 | 0 | TRUE | 1.706577 | TRUE | 301.385 | 796.825 | tematdb | v1.1.0 | tematdb_v1.1.0_TEPatTsOfAlphas_convertedOn_20230810_204741__range_1_to_424 | 45148.8675 | TRUE | piecewise_liniear | constant
106 | 798.691 | 0.000268839 | 3.4446e-05 | 1.01253 | 29030.95 | 1.655071 | 0 | FALSE | 1.67483 | FALSE | 301.385 | 796.825 | tematdb | v1.1.0 | tematdb_v1.1.0_TEPatTsOfAlphas_convertedOn_20230810_204741__range_1_to_424 | 45148.8675 | TRUE | piecewise_liniear | constant
107 | 298.44 | -8.14394e-05 | 2.71552e-06 | 3.3246 | 368253.6 | 0.219247 | 0 | FALSE | 0.2304341 | TRUE | 300.502 | 599.816 | tematdb | v1.1.0 | tematdb_v1.1.0_TEPatTsOfAlphas_convertedOn_20230810_204741__range_1_to_424 | 45148.8675 | TRUE | piecewise_liniear | constant
107 | 324.181 | -8.90152e-05 | 3.165475e-06 | 3.007017 | 315908.3 | 0.2698616 | 0 | TRUE | 0.276224021 | TRUE | 300.502 | 599.816 | tematdb | v1.1.0 | tematdb_v1.1.0_TEPatTsOfAlphas_convertedOn_20230810_204741__range_1_to_424 | 45148.8675 | TRUE | piecewise_liniear | constant
107 | 349.922 | -9.77273e-05 | 3.7116e-06 | 2.735083 | 269425.6 | 0.3292088 | 0 | TRUE | 0.3344968 | TRUE | 300.502 | 599.816 | tematdb | v1.1.0 | tematdb_v1.1.0_TEPatTsOfAlphas_convertedOn_20230810_204741__range_1_to_424 | 45148.8675 | TRUE | piecewise_liniear | constant
107 | 373.323 | -0.000106061 | 4.208682e-06 | 2.50876 | 237604.1 | 0.3977324 | 0 | TRUE | 0.3897445 | TRUE | 300.502 | 599.816 | tematdb | v1.1.0 | tematdb_v1.1.0_TEPatTsOfAlphas_convertedOn_20230810_204741__range_1_to_424 | 45148.8675 | TRUE | piecewise_liniear | constant
107 | 398.284 | -0.000114394 | 4.916066e-06 | 2.300431 | 203414.7 | 0.4608636 | 0 | TRUE | 0.449062 | TRUE | 300.502 | 599.816 | tematdb | v1.1.0 | tematdb_v1.1.0_TEPatTsOfAlphas_convertedOn_20230810_204741__range_1_to_424 | 45148.8675 | TRUE | piecewise_liniear | constant
107 | 424.805 | -0.000121591 | 5.610489e-06 | 2.128636 | 178237.6 | 0.5258845 | 0 | TRUE | 0.5248765332 | TRUE | 300.502 | 599.816 | tematdb | v1.1.0 | tematdb_v1.1.0_TEPatTsOfAlphas_convertedOn_20230810_204741__range_1_to_424 | 45148.8675 | TRUE | piecewise_liniear | constant
107 | 449.766 | -0.000129545 | 6.353326e-06 | 1.9909 | 157397.9 | 0.5967291 | 0 | TRUE | 0.6036034 | TRUE | 300.502 | 599.816 | tematdb | v1.1.0 | tematdb_v1.1.0_TEPatTsOfAlphas_convertedOn_20230810_204741__range_1_to_424 | 45148.8675 | TRUE | piecewise_liniear | constant
107 | 473.167 | -0.000138636 | 7.112156e-06 | 1.877467 | 140604.3 | 0.6810719 | 0 | TRUE | 0.6751049 | TRUE | 300.502 | 599.816 | tematdb | v1.1.0 | tematdb_v1.1.0_TEPatTsOfAlphas_convertedOn_20230810_204741__range_1_to_424 | 45148.8675 | TRUE | piecewise_liniear | constant
107 | 498.908 | -0.000147727 | 7.990281e-06 | 1.77021 | 125152 | 0.7697564 | 0 | TRUE | 0.7676233 | TRUE | 300.502 | 599.816 | tematdb | v1.1.0 | tematdb_v1.1.0_TEPatTsOfAlphas_convertedOn_20230810_204741__range_1_to_424 | 45148.8675 | TRUE | piecewise_liniear | constant
107 | 522.309 | -0.000156061 | 8.876269e-06 | 1.684227 | 112659.9 | 0.8509133 | 0 | TRUE | 0.8520474772 | TRUE | 300.502 | 599.816 | tematdb | v1.1.0 | tematdb_v1.1.0_TEPatTsOfAlphas_convertedOn_20230810_204741__range_1_to_424 | 45148.8675 | TRUE | piecewise_liniear | constant
107 | 547.27 | -0.000164394 | 9.79383e-06 | 1.591957 | 102105.1 | 0.948614 | 0 | TRUE | 0.9337697664 | TRUE | 300.502 | 599.816 | tematdb | v1.1.0 | tematdb_v1.1.0_TEPatTsOfAlphas_convertedOn_20230810_204741__range_1_to_424 | 45148.8675 | TRUE | piecewise_liniear | constant
107 | 574.571 | -0.000172348 | 1.089859e-05 | 1.507716 | 91755.01 | 1.038643 | 0 | TRUE | 1.038561 | TRUE | 300.502 | 599.816 | tematdb | v1.1.0 | tematdb_v1.1.0_TEPatTsOfAlphas_convertedOn_20230810_204741__range_1_to_424 | 45148.8675 | TRUE | piecewise_liniear | constant
107 | 599.532 | -0.000180682 | 1.2046e-05 | 1.429024 | 83015.13 | 1.136999 | 0 | TRUE | 1.121728 | TRUE | 300.502 | 599.816 | tematdb | v1.1.0 | tematdb_v1.1.0_TEPatTsOfAlphas_convertedOn_20230810_204741__range_1_to_424 | 45148.8675 | TRUE | piecewise_liniear | constant
107 | 624.493 | -0.000187879 | 1.20591e-05 | 1.42455 | 82924.93 | 1.283191 | 0 | FALSE | 1.202225 | TRUE | 300.502 | 599.816 | tematdb | v1.1.0 | tematdb_v1.1.0_TEPatTsOfAlphas_convertedOn_20230810_204741__range_1_to_424 | 45148.8675 | TRUE | piecewise_liniear | constant
107 | 650.234 | -0.000195455 | 1.20591e-05 | 1.42455 | 82924.93 | 1.446008 | 0 | FALSE | 1.281086 | TRUE | 300.502 | 599.816 | tematdb | v1.1.0 | tematdb_v1.1.0_TEPatTsOfAlphas_convertedOn_20230810_204741__range_1_to_424 | 45148.8675 | TRUE | piecewise_liniear | constant
107 | 675.975 | -0.000201515 | 1.20591e-05 | 1.42455 | 82924.93 | 1.597912 | 0 | FALSE | 1.342399 | TRUE | 300.502 | 599.816 | tematdb | v1.1.0 | tematdb_v1.1.0_TEPatTsOfAlphas_convertedOn_20230810_204741__range_1_to_424 | 45148.8675 | TRUE | piecewise_liniear | constant
107 | 700.156 | -0.000206818 | 1.20591e-05 | 1.42455 | 82924.93 | 1.743327 | 0 | FALSE | 1.385095 | TRUE | 300.502 | 599.816 | tematdb | v1.1.0 | tematdb_v1.1.0_TEPatTsOfAlphas_convertedOn_20230810_204741__range_1_to_424 | 45148.8675 | TRUE | piecewise_liniear | constant
107 | 726.677 | -0.0002125 | 1.20591e-05 | 1.42455 | 82924.93 | 1.910147 | 0 | FALSE | 1.396389 | TRUE | 300.502 | 599.816 | tematdb | v1.1.0 | tematdb_v1.1.0_TEPatTsOfAlphas_convertedOn_20230810_204741__range_1_to_424 | 45148.8675 | TRUE | piecewise_liniear | constant
107 | 751.638 | -0.000216667 | 1.20591e-05 | 1.42455 | 82924.93 | 2.054006 | 0 | FALSE | 1.373648 | TRUE | 300.502 | 599.816 | tematdb | v1.1.0 | tematdb_v1.1.0_TEPatTsOfAlphas_convertedOn_20230810_204741__range_1_to_424 | 45148.8675 | TRUE | piecewise_liniear | constant
107 | 776.599 | -0.000217803 | 1.20591e-05 | 1.42455 | 82924.93 | 2.144529 | 0 | FALSE | 1.312076464 | TRUE | 300.502 | 599.816 | tematdb | v1.1.0 | tematdb_v1.1.0_TEPatTsOfAlphas_convertedOn_20230810_204741__range_1_to_424 | 45148.8675 | TRUE | piecewise_liniear | constant
107 | 799.22 | -0.000217803 | 1.20591e-05 | 1.42455 | 82924.93 | 2.206996 | 0 | FALSE | 1.22641 | FALSE | 300.502 | 599.816 | tematdb | v1.1.0 | tematdb_v1.1.0_TEPatTsOfAlphas_convertedOn_20230810_204741__range_1_to_424 | 45148.8675 | TRUE | piecewise_liniear | constant
108 | 300 | 0.000101316 | 7.38095e-06 | 2.133419 | 135483.9 | 0.195564 | 0 | FALSE | 0.195708 | TRUE | 300.157 | 747.781 | tematdb | v1.1.0 | tematdb_v1.1.0_TEPatTsOfAlphas_convertedOn_20230810_204741__range_1_to_424 | 45148.8675 | TRUE | piecewise_liniear | constant
108 | 324.804 | 0.000113947 | 8.189005e-06 | 1.939681 | 122115 | 0.2655008 | 0 | TRUE | 0.273248 | TRUE | 300.157 | 747.781 | tematdb | v1.1.0 | tematdb_v1.1.0_TEPatTsOfAlphas_convertedOn_20230810_204741__range_1_to_424 | 45148.8675 | TRUE | piecewise_liniear | constant
108 | 348.303 | 0.000128947 | 9.268075e-06 | 1.773281 | 107897.3 | 0.352381 | 0 | TRUE | 0.3474453 | TRUE | 300.157 | 747.781 | tematdb | v1.1.0 | tematdb_v1.1.0_TEPatTsOfAlphas_convertedOn_20230810_204741__range_1_to_424 | 45148.8675 | TRUE | piecewise_liniear | constant
108 | 374.413 | 0.000143947 | 1.030685e-05 | 1.630571 | 97022.86 | 0.4616263 | 0 | TRUE | 0.4566357 | TRUE | 300.157 | 747.781 | tematdb | v1.1.0 | tematdb_v1.1.0_TEPatTsOfAlphas_convertedOn_20230810_204741__range_1_to_424 | 45148.8675 | TRUE | piecewise_liniear | constant
108 | 400.522 | 0.000158947 | 1.170255e-05 | 1.507239 | 85451.49 | 0.5736784 | 0 | TRUE | 0.5648848 | TRUE | 300.157 | 747.781 | tematdb | v1.1.0 | tematdb_v1.1.0_TEPatTsOfAlphas_convertedOn_20230810_204741__range_1_to_424 | 45148.8675 | TRUE | piecewise_liniear | constant
108 | 425.326 | 0.000174737 | 1.340229e-05 | 1.399744 | 74614.09 | 0.6922514 | 0 | TRUE | 0.6827332 | TRUE | 300.157 | 747.781 | tematdb | v1.1.0 | tematdb_v1.1.0_TEPatTsOfAlphas_convertedOn_20230810_204741__range_1_to_424 | 45148.8675 | TRUE | piecewise_liniear | constant
108 | 450.131 | 0.000189737 | 1.528977e-05 | 1.319846 | 65403.21 | 0.8030059 | 0 | TRUE | 0.7940224 | TRUE | 300.157 | 747.781 | tematdb | v1.1.0 | tematdb_v1.1.0_TEPatTsOfAlphas_convertedOn_20230810_204741__range_1_to_424 | 45148.8675 | TRUE | piecewise_liniear | constant
108 | 476.24 | 0.000205526 | 1.707188e-05 | 1.247448 | 58575.84 | 0.9446164 | 0 | TRUE | 0.9116242 | TRUE | 300.157 | 747.781 | tematdb | v1.1.0 | tematdb_v1.1.0_TEPatTsOfAlphas_convertedOn_20230810_204741__range_1_to_424 | 45148.8675 | TRUE | piecewise_liniear | constant
108 | 499.739 | 0.000218158 | 1.931234e-05 | 1.201868 | 51780.37 | 1.024694 | 0 | TRUE | 1.020315 | TRUE | 300.157 | 747.781 | tematdb | v1.1.0 | tematdb_v1.1.0_TEPatTsOfAlphas_convertedOn_20230810_204741__range_1_to_424 | 45148.8675 | TRUE | piecewise_liniear | constant
108 | 524.543 | 0.00023 | 2.124566e-05 | 1.14916 | 47068.44 | 1.136544 | 0 | TRUE | 1.129097 | TRUE | 300.157 | 747.781 | tematdb | v1.1.0 | tematdb_v1.1.0_TEPatTsOfAlphas_convertedOn_20230810_204741__range_1_to_424 | 45148.8675 | TRUE | piecewise_liniear | constant
108 | 550.653 | 0.000239474 | 2.298443e-05 | 1.108888 | 43507.71 | 1.239005 | 0 | TRUE | 1.226796 | TRUE | 300.157 | 747.781 | tematdb | v1.1.0 | tematdb_v1.1.0_TEPatTsOfAlphas_convertedOn_20230810_204741__range_1_to_424 | 45148.8675 | TRUE | piecewise_liniear | constant
108 | 574.151 | 0.000249737 | 2.4932e-05 | 1.083247 | 40109.1 | 1.32589 | 0 | TRUE | 1.309544 | TRUE | 300.157 | 747.781 | tematdb | v1.1.0 | tematdb_v1.1.0_TEPatTsOfAlphas_convertedOn_20230810_204741__range_1_to_424 | 45148.8675 | TRUE | piecewise_liniear | constant
108 | 597.65 | 0.000255263 | 2.647952e-05 | 1.051285 | 37765.04 | 1.398918 | 0 | TRUE | 1.397087 | TRUE | 300.157 | 747.781 | tematdb | v1.1.0 | tematdb_v1.1.0_TEPatTsOfAlphas_convertedOn_20230810_204741__range_1_to_424 | 45148.8675 | TRUE | piecewise_liniear | constant
108 | 623.76 | 0.000260789 | 2.803806e-05 | 1.017258 | 35665.81 | 1.487364 | 0 | TRUE | 1.480569 | TRUE | 300.157 | 747.781 | tematdb | v1.1.0 | tematdb_v1.1.0_TEPatTsOfAlphas_convertedOn_20230810_204741__range_1_to_424 | 45148.8675 | TRUE | piecewise_liniear | constant
108 | 648.564 | 0.000263947 | 2.905353e-05 | 1.0066 | 34419.23 | 1.545007 | 0 | TRUE | 1.537632 | TRUE | 300.157 | 747.781 | tematdb | v1.1.0 | tematdb_v1.1.0_TEPatTsOfAlphas_convertedOn_20230810_204741__range_1_to_424 | 45148.8675 | TRUE | piecewise_liniear | constant
108 | 673.368 | 0.000265526 | 3.018236e-05 | 0.9901759 | 33131.94 | 1.588551 | 0 | TRUE | 1.573082 | TRUE | 300.157 | 747.781 | tematdb | v1.1.0 | tematdb_v1.1.0_TEPatTsOfAlphas_convertedOn_20230810_204741__range_1_to_424 | 45148.8675 | TRUE | piecewise_liniear | constant
108 | 702.089 | 0.000263947 | 3.074429e-05 | 0.9630684 | 32526.37 | 1.651977 | 0 | TRUE | 1.594632 | TRUE | 300.157 | 747.781 | tematdb | v1.1.0 | tematdb_v1.1.0_TEPatTsOfAlphas_convertedOn_20230810_204741__range_1_to_424 | 45148.8675 | TRUE | piecewise_liniear | constant
108 | 724.282 | 0.000259211 | 3.120059e-05 | 0.9710019 | 32050.67 | 1.606318 | 0 | TRUE | 1.600182 | TRUE | 300.157 | 747.781 | tematdb | v1.1.0 | tematdb_v1.1.0_TEPatTsOfAlphas_convertedOn_20230810_204741__range_1_to_424 | 45148.8675 | TRUE | piecewise_liniear | constant
108 | 747.781 | 0.000256053 | 3.139347e-05 | 0.9706072 | 31853.76 | 1.608983 | 0 | TRUE | 1.57817 | TRUE | 300.157 | 747.781 | tematdb | v1.1.0 | tematdb_v1.1.0_TEPatTsOfAlphas_convertedOn_20230810_204741__range_1_to_424 | 45148.8675 | TRUE | piecewise_liniear | constant
109 | 298.868 | -7.61089e-05 | 3.325518e-06 | 3.699594 | 300705 | 0.1407139 | 0 | TRUE | 0.1655364 | TRUE | 298.868 | 847.054 | tematdb | v1.1.0 | tematdb_v1.1.0_TEPatTsOfAlphas_convertedOn_20230810_204741__range_1_to_424 | 45148.8675 | TRUE | piecewise_liniear | constant
109 | 321.509 | -8.16532e-05 | 3.731023e-06 | 3.401221 | 268023 | 0.1689183 | 0 | TRUE | 0.1994337 | TRUE | 298.868 | 847.054 | tematdb | v1.1.0 | tematdb_v1.1.0_TEPatTsOfAlphas_convertedOn_20230810_204741__range_1_to_424 | 45148.8675 | TRUE | piecewise_liniear | constant
109 | 346.415 | -8.92137e-05 | 4.548891e-06 | 3.102604 | 219833.8 | 0.1953565 | 0 | TRUE | 0.241808 | TRUE | 298.868 | 847.054 | tematdb | v1.1.0 | tematdb_v1.1.0_TEPatTsOfAlphas_convertedOn_20230810_204741__range_1_to_424 | 45148.8675 | TRUE | piecewise_liniear | constant
109 | 371.321 | -9.62702e-05 | 5.014327e-06 | 2.863893 | 199428.6 | 0.2396425 | 0 | TRUE | 0.291525 | TRUE | 298.868 | 847.054 | tematdb | v1.1.0 | tematdb_v1.1.0_TEPatTsOfAlphas_convertedOn_20230810_204741__range_1_to_424 | 45148.8675 | TRUE | piecewise_liniear | constant
109 | 397.358 | -0.000103327 | 5.499613e-06 | 2.649374 | 181831 | 0.2911616 | 0 | TRUE | 0.3348382 | TRUE | 298.868 | 847.054 | tematdb | v1.1.0 | tematdb_v1.1.0_TEPatTsOfAlphas_convertedOn_20230810_204741__range_1_to_424 | 45148.8675 | TRUE | piecewise_liniear | constant
109 | 423.396 | -0.000110383 | 6.220467e-06 | 2.453273 | 160759.6 | 0.338051 | 0 | TRUE | 0.4004301 | TRUE | 298.868 | 847.054 | tematdb | v1.1.0 | tematdb_v1.1.0_TEPatTsOfAlphas_convertedOn_20230810_204741__range_1_to_424 | 45148.8675 | TRUE | piecewise_liniear | constant
109 | 449.434 | -0.000118448 | 7.032366e-06 | 2.292418 | 142199.7 | 0.3911344 | 0 | TRUE | 0.462711 | TRUE | 298.868 | 847.054 | tematdb | v1.1.0 | tematdb_v1.1.0_TEPatTsOfAlphas_convertedOn_20230810_204741__range_1_to_424 | 45148.8675 | TRUE | piecewise_liniear | constant
109 | 474.34 | -0.000125504 | 7.534347e-06 | 2.19375 | 132725.5 | 0.452035 | 0 | TRUE | 0.5246704 | TRUE | 298.868 | 847.054 | tematdb | v1.1.0 | tematdb_v1.1.0_TEPatTsOfAlphas_convertedOn_20230810_204741__range_1_to_424 | 45148.8675 | TRUE | piecewise_liniear | constant
109 | 499.245 | -0.000134073 | 8.094678e-06 | 2.071452 | 123538 | 0.5352073 | 0 | TRUE | 0.5826746 | TRUE | 298.868 | 847.054 | tematdb | v1.1.0 | tematdb_v1.1.0_TEPatTsOfAlphas_convertedOn_20230810_204741__range_1_to_424 | 45148.8675 | TRUE | piecewise_liniear | constant
109 | 523.019 | -0.000141129 | 8.739101e-06 | 1.934729 | 114428.2 | 0.6161169 | 0 | TRUE | 0.6553674 | TRUE | 298.868 | 847.054 | tematdb | v1.1.0 | tematdb_v1.1.0_TEPatTsOfAlphas_convertedOn_20230810_204741__range_1_to_424 | 45148.8675 | TRUE | piecewise_liniear | constant
109 | 547.924 | -0.000147681 | 9.145843e-06 | 1.845997 | 109339.3 | 0.7078071 | 0 | TRUE | 0.7290589 | TRUE | 298.868 | 847.054 | tematdb | v1.1.0 | tematdb_v1.1.0_TEPatTsOfAlphas_convertedOn_20230810_204741__range_1_to_424 | 45148.8675 | TRUE | piecewise_liniear | constant
109 | 573.962 | -0.000154738 | 9.992358e-06 | 1.739598 | 100076.5 | 0.7906062 | 0 | TRUE | 0.7971229 | TRUE | 298.868 | 847.054 | tematdb | v1.1.0 | tematdb_v1.1.0_TEPatTsOfAlphas_convertedOn_20230810_204741__range_1_to_424 | 45148.8675 | TRUE | piecewise_liniear | constant
109 | 597.736 | -0.000159274 | 1.092267e-05 | 1.655166 | 91552.74 | 0.838743 | 0 | TRUE | 0.8618028 | TRUE | 298.868 | 847.054 | tematdb | v1.1.0 | tematdb_v1.1.0_TEPatTsOfAlphas_convertedOn_20230810_204741__range_1_to_424 | 45148.8675 | TRUE | piecewise_liniear | constant
109 | 620.377 | -0.000165827 | 1.16363e-05 | 1.593602 | 85937.99 | 0.9199652 | 0 | TRUE | 0.9227223 | TRUE | 298.868 | 847.054 | tematdb | v1.1.0 | tematdb_v1.1.0_TEPatTsOfAlphas_convertedOn_20230810_204741__range_1_to_424 | 45148.8675 | TRUE | piecewise_liniear | constant
109 | 648.679 | -0.000170867 | 1.296456e-05 | 1.533858 | 77133.35 | 0.9523647 | 0 | TRUE | 0.987571 | TRUE | 298.868 | 847.054 | tematdb | v1.1.0 | tematdb_v1.1.0_TEPatTsOfAlphas_convertedOn_20230810_204741__range_1_to_424 | 45148.8675 | TRUE | piecewise_liniear | constant
109 | 672.453 | -0.000177419 | 1.358993e-05 | 1.45242 | 73583.92 | 1.07239 | 0 | TRUE | 1.054959 | TRUE | 298.868 | 847.054 | tematdb | v1.1.0 | tematdb_v1.1.0_TEPatTsOfAlphas_convertedOn_20230810_204741__range_1_to_424 | 45148.8675 | TRUE | piecewise_liniear | constant
109 | 698.491 | -0.00018246 | 1.503696e-05 | 1.410101 | 66502.81 | 1.096695 | 0 | TRUE | 1.096615 | TRUE | 298.868 | 847.054 | tematdb | v1.1.0 | tematdb_v1.1.0_TEPatTsOfAlphas_convertedOn_20230810_204741__range_1_to_424 | 45148.8675 | TRUE | piecewise_liniear | constant
109 | 723.396 | -0.000186996 | 1.618268e-05 | 1.364783 | 61794.46 | 1.14532 | 0 | TRUE | 1.12768 | TRUE | 298.868 | 847.054 | tematdb | v1.1.0 | tematdb_v1.1.0_TEPatTsOfAlphas_convertedOn_20230810_204741__range_1_to_424 | 45148.8675 | TRUE | piecewise_liniear | constant
109 | 749.434 | -0.000189012 | 1.783886e-05 | 1.333796 | 56057.38 | 1.125267 | 0 | TRUE | 1.13898 | TRUE | 298.868 | 847.054 | tematdb | v1.1.0 | tematdb_v1.1.0_TEPatTsOfAlphas_convertedOn_20230810_204741__range_1_to_424 | 45148.8675 | TRUE | piecewise_liniear | constant
109 | 769.811 | -0.00019254 | 1.918383e-05 | 1.316106 | 52127.23 | 1.130316 | 0 | TRUE | 1.135282 | TRUE | 298.868 | 847.054 | tematdb | v1.1.0 | tematdb_v1.1.0_TEPatTsOfAlphas_convertedOn_20230810_204741__range_1_to_424 | 45148.8675 | TRUE | piecewise_liniear | constant
109 | 799.245 | -0.000195565 | 2.089626e-05 | 1.290275 | 47855.46 | 1.133734 | 0 | TRUE | 1.116703 | TRUE | 298.868 | 847.054 | tematdb | v1.1.0 | tematdb_v1.1.0_TEPatTsOfAlphas_convertedOn_20230810_204741__range_1_to_424 | 45148.8675 | TRUE | piecewise_liniear | constant
109 | 824.151 | -0.000198085 | 2.233985e-05 | 1.28105 | 44763.07 | 1.129962 | 0 | TRUE | 1.084744 | TRUE | 298.868 | 847.054 | tematdb | v1.1.0 | tematdb_v1.1.0_TEPatTsOfAlphas_convertedOn_20230810_204741__range_1_to_424 | 45148.8675 | TRUE | piecewise_liniear | constant
109 | 849.057 | -0.000199597 | 2.43634e-05 | 1.29044 | 41045.17 | 1.075893 | 0 | FALSE | 1.05085 | FALSE | 298.868 | 847.054 | tematdb | v1.1.0 | tematdb_v1.1.0_TEPatTsOfAlphas_convertedOn_20230810_204741__range_1_to_424 | 45148.8675 | TRUE | piecewise_liniear | constant
110 | 298.394 | 9.67213e-05 | 6.463665e-06 | 1.70954 | 154711 | 0.252625 | 0 | FALSE | 0.272731 | FALSE | 319.531 | 698.394 | tematdb | v1.1.0 | tematdb_v1.1.0_TEPatTsOfAlphas_convertedOn_20230810_204741__range_1_to_424 | 45148.8675 | TRUE | piecewise_liniear | constant
110 | 306.426 | 0.000104098 | 6.800532e-06 | 1.70954 | 147047.3 | 0.2856197 | 0 | FALSE | 0.272731 | FALSE | 319.531 | 698.394 | tematdb | v1.1.0 | tematdb_v1.1.0_TEPatTsOfAlphas_convertedOn_20230810_204741__range_1_to_424 | 45148.8675 | TRUE | piecewise_liniear | constant
110 | 317.671 | 0.000112705 | 7.450732e-06 | 1.70954 | 134215 | 0.3168004 | 0 | FALSE | 0.2782968 | TRUE | 319.531 | 698.394 | tematdb | v1.1.0 | tematdb_v1.1.0_TEPatTsOfAlphas_convertedOn_20230810_204741__range_1_to_424 | 45148.8675 | TRUE | piecewise_liniear | constant
110 | 327.309 | 0.000121311 | 7.878859e-06 | 1.673951 | 126921.9 | 0.3652181 | 0 | TRUE | 0.3198494 | TRUE | 319.531 | 698.394 | tematdb | v1.1.0 | tematdb_v1.1.0_TEPatTsOfAlphas_convertedOn_20230810_204741__range_1_to_424 | 45148.8675 | TRUE | piecewise_liniear | constant
110 | 340.161 | 0.000128689 | 8.704271e-06 | 1.615145 | 114886.1 | 0.4007039 | 0 | TRUE | 0.3900394 | TRUE | 319.531 | 698.394 | tematdb | v1.1.0 | tematdb_v1.1.0_TEPatTsOfAlphas_convertedOn_20230810_204741__range_1_to_424 | 45148.8675 | TRUE | piecewise_liniear | constant
110 | 353.012 | 0.000137295 | 9.695559e-06 | 1.556343 | 103140 | 0.4409818 | 0 | TRUE | 0.455508 | TRUE | 319.531 | 698.394 | tematdb | v1.1.0 | tematdb_v1.1.0_TEPatTsOfAlphas_convertedOn_20230810_204741__range_1_to_424 | 45148.8675 | TRUE | piecewise_liniear | constant
110 | 364.257 | 0.000145902 | 1.047729e-05 | 1.50489 | 95444.55 | 0.4917867 | 0 | TRUE | 0.5026898 | TRUE | 319.531 | 698.394 | tematdb | v1.1.0 | tematdb_v1.1.0_TEPatTsOfAlphas_convertedOn_20230810_204741__range_1_to_424 | 45148.8675 | TRUE | piecewise_liniear | constant
110 | 372.289 | 0.000156967 | 1.104364e-05 | 1.471045 | 90549.86 | 0.5646234 | 0 | TRUE | 0.5355868 | TRUE | 319.531 | 698.394 | tematdb | v1.1.0 | tematdb_v1.1.0_TEPatTsOfAlphas_convertedOn_20230810_204741__range_1_to_424 | 45148.8675 | TRUE | piecewise_liniear | constant
110 | 386.747 | 0.000161885 | 1.216015e-05 | 1.426152 | 82235.82 | 0.5844337 | 0 | TRUE | 0.60642 | TRUE | 319.531 | 698.394 | tematdb | v1.1.0 | tematdb_v1.1.0_TEPatTsOfAlphas_convertedOn_20230810_204741__range_1_to_424 | 45148.8675 | TRUE | piecewise_liniear | constant
110 | 449.398 | 0.000214754 | 1.896526e-05 | 1.231621 | 52727.99 | 0.8873148 | 0 | TRUE | 0.968458 | TRUE | 319.531 | 698.394 | tematdb | v1.1.0 | tematdb_v1.1.0_TEPatTsOfAlphas_convertedOn_20230810_204741__range_1_to_424 | 45148.8675 | TRUE | piecewise_liniear | constant
110 | 548.996 | 0.000278689 | 3.405154e-05 | 1.004538 | 29367.25 | 1.246539 | 0 | TRUE | 1.405294 | TRUE | 319.531 | 698.394 | tematdb | v1.1.0 | tematdb_v1.1.0_TEPatTsOfAlphas_convertedOn_20230810_204741__range_1_to_424 | 45148.8675 | TRUE | piecewise_liniear | constant
110 | 598.795 | 0.000305738 | 4.087839e-05 | 0.929811 | 24462.8 | 1.472612 | 0 | TRUE | 1.555868 | TRUE | 319.531 | 698.394 | tematdb | v1.1.0 | tematdb_v1.1.0_TEPatTsOfAlphas_convertedOn_20230810_204741__range_1_to_424 | 45148.8675 | TRUE | piecewise_liniear | constant
110 | 648.594 | 0.000330328 | 4.983859e-05 | 0.8739183 | 20064.77 | 1.624902 | 0 | TRUE | 1.642983 | TRUE | 319.531 | 698.394 | tematdb | v1.1.0 | tematdb_v1.1.0_TEPatTsOfAlphas_convertedOn_20230810_204741__range_1_to_424 | 45148.8675 | TRUE | piecewise_liniear | constant
110 | 675.904 | 0.000334016 | 5.817302e-05 | 0.848574 | 17190.1 | 1.527595 | 0 | TRUE | 1.626206 | TRUE | 319.531 | 698.394 | tematdb | v1.1.0 | tematdb_v1.1.0_TEPatTsOfAlphas_convertedOn_20230810_204741__range_1_to_424 | 45148.8675 | TRUE | piecewise_liniear | constant
110 | 698.394 | 0.000340164 | 6.050009e-05 | 0.8651133 | 16528.9 | 1.544003 | 0 | TRUE | 1.62646 | FALSE | 319.531 | 698.394 | tematdb | v1.1.0 | tematdb_v1.1.0_TEPatTsOfAlphas_convertedOn_20230810_204741__range_1_to_424 | 45148.8675 | TRUE | piecewise_liniear | constant
111 | 296.279 | -8.06435e-05 | 4.78261e-06 | 2.22373 | 209090.9 | 0.1811726 | 0 | FALSE | 0.206839 | FALSE | 297.661 | 622.244 | tematdb | v1.1.0 | tematdb_v1.1.0_TEPatTsOfAlphas_convertedOn_20230810_204741__range_1_to_424 | 45148.8675 | TRUE | piecewise_liniear | constant
111 | 321.877 | -9.5056e-05 | 5.197415e-06 | 2.086586 | 192403.3 | 0.2681793 | 0 | TRUE | 0.2778274 | TRUE | 297.661 | 622.244 | tematdb | v1.1.0 | tematdb_v1.1.0_TEPatTsOfAlphas_convertedOn_20230810_204741__range_1_to_424 | 45148.8675 | TRUE | piecewise_liniear | constant
111 | 347.478 | -0.000112182 | 6.529569e-06 | 1.966969 | 153149.5 | 0.3404801 | 0 | TRUE | 0.3591795 | TRUE | 297.661 | 622.244 | tematdb | v1.1.0 | tematdb_v1.1.0_TEPatTsOfAlphas_convertedOn_20230810_204741__range_1_to_424 | 45148.8675 | TRUE | piecewise_liniear | constant
111 | 373.791 | -0.00013021 | 7.199859e-06 | 1.866631 | 138891.6 | 0.471558 | 0 | TRUE | 0.4813465 | TRUE | 297.661 | 622.244 | tematdb | v1.1.0 | tematdb_v1.1.0_TEPatTsOfAlphas_convertedOn_20230810_204741__range_1_to_424 | 45148.8675 | TRUE | piecewise_liniear | constant
111 | 398.675 | -0.000142816 | 8.781013e-06 | 1.767376 | 113882.1 | 0.5239613 | 0 | TRUE | 0.5497575 | TRUE | 297.661 | 622.244 | tematdb | v1.1.0 | tematdb_v1.1.0_TEPatTsOfAlphas_convertedOn_20230810_204741__range_1_to_424 | 45148.8675 | TRUE | piecewise_liniear | constant
111 | 422.852 | -0.000157231 | 9.597531e-06 | 1.685941 | 104193.5 | 0.6460452 | 0 | TRUE | 0.6347687 | TRUE | 297.661 | 622.244 | tematdb | v1.1.0 | tematdb_v1.1.0_TEPatTsOfAlphas_convertedOn_20230810_204741__range_1_to_424 | 45148.8675 | TRUE | piecewise_liniear | constant
111 | 448.448 | -0.000170739 | 1.123567e-05 | 1.641138 | 89002.25 | 0.7089791 | 0 | TRUE | 0.71067 | TRUE | 297.661 | 622.244 | tematdb | v1.1.0 | tematdb_v1.1.0_TEPatTsOfAlphas_convertedOn_20230810_204741__range_1_to_424 | 45148.8675 | TRUE | piecewise_liniear | constant
111 | 471.205 | -0.000186063 | 1.293241e-05 | 1.572266 | 77325.12 | 0.8022775 | 0 | TRUE | 0.8102054 | TRUE | 297.661 | 622.244 | tematdb | v1.1.0 | tematdb_v1.1.0_TEPatTsOfAlphas_convertedOn_20230810_204741__range_1_to_424 | 45148.8675 | TRUE | piecewise_liniear | constant
111 | 496.799 | -0.000198666 | 1.452112e-05 | 1.509038 | 68865.19 | 0.8948031 | 0 | TRUE | 0.8908209 | TRUE | 297.661 | 622.244 | tematdb | v1.1.0 | tematdb_v1.1.0_TEPatTsOfAlphas_convertedOn_20230810_204741__range_1_to_424 | 45148.8675 | TRUE | piecewise_liniear | constant
111 | 521.69 | -0.000215794 | 1.689388e-05 | 1.476328 | 59193.03 | 0.9740449 | 0 | TRUE | 0.985925 | TRUE | 297.661 | 622.244 | tematdb | v1.1.0 | tematdb_v1.1.0_TEPatTsOfAlphas_convertedOn_20230810_204741__range_1_to_424 | 45148.8675 | TRUE | piecewise_liniear | constant
111 | 548.003 | -0.000233822 | 1.88195e-05 | 1.45187 | 53136.38 | 1.096523 | 0 | TRUE | 1.114569 | TRUE | 297.661 | 622.244 | tematdb | v1.1.0 | tematdb_v1.1.0_TEPatTsOfAlphas_convertedOn_20230810_204741__range_1_to_424 | 45148.8675 | TRUE | piecewise_liniear | constant
111 | 572.182 | -0.000250047 | 2.091788e-05 | 1.412909 | 47806 | 1.210447 | 0 | TRUE | 1.223886 | TRUE | 297.661 | 622.244 | tematdb | v1.1.0 | tematdb_v1.1.0_TEPatTsOfAlphas_convertedOn_20230810_204741__range_1_to_424 | 45148.8675 | TRUE | piecewise_liniear | constant
111 | 598.492 | -0.000266267 | 2.334732e-05 | 1.378216 | 42831.46 | 1.318677 | 0 | TRUE | 1.353232 | TRUE | 297.661 | 622.244 | tematdb | v1.1.0 | tematdb_v1.1.0_TEPatTsOfAlphas_convertedOn_20230810_204741__range_1_to_424 | 45148.8675 | TRUE | piecewise_liniear | constant
111 | 622.674 | -0.0002843 | 2.549302e-05 | 1.34814 | 39226.43 | 1.464395 | 0 | FALSE | 1.48647 | TRUE | 297.661 | 622.244 | tematdb | v1.1.0 | tematdb_v1.1.0_TEPatTsOfAlphas_convertedOn_20230810_204741__range_1_to_424 | 45148.8675 | TRUE | piecewise_liniear | constant
112 | 321.2251 | 7.582979e-05 | 5.308924e-06 | 2.950769 | 188362.1 | 0.1179091 | 0 | FALSE | 0.1106841 | FALSE | 323.5662 | 757.5497 | tematdb | v1.1.0 | tematdb_v1.1.0_TEPatTsOfAlphas_convertedOn_20230810_204741__range_1_to_424 | 45148.8675 | TRUE | piecewise_liniear | constant
112 | 367.4369 | 0.0001095319 | 7.236064e-06 | 2.577026 | 138196.7 | 0.2363975 | 0 | TRUE | 0.2320748 | TRUE | 323.5662 | 757.5497 | tematdb | v1.1.0 | tematdb_v1.1.0_TEPatTsOfAlphas_convertedOn_20230810_204741__range_1_to_424 | 45148.8675 | TRUE | piecewise_liniear | constant
112 | 414.7233 | 0.0001452766 | 9.771787e-06 | 2.198234 | 102335.4 | 0.4074757 | 0 | TRUE | 0.3964278 | TRUE | 323.5662 | 757.5497 | tematdb | v1.1.0 | tematdb_v1.1.0_TEPatTsOfAlphas_convertedOn_20230810_204741__range_1_to_424 | 45148.8675 | TRUE | piecewise_liniear | constant
112 | 464.1591 | 0.0001779574 | 1.409903e-05 | 1.846884 | 70926.88 | 0.5645084 | 0 | TRUE | 0.5653205 | TRUE | 323.5662 | 757.5497 | tematdb | v1.1.0 | tematdb_v1.1.0_TEPatTsOfAlphas_convertedOn_20230810_204741__range_1_to_424 | 45148.8675 | TRUE | piecewise_liniear | constant
112 | 512.5202 | 0.0002144681 | 1.948992e-05 | 1.570006 | 51308.57 | 0.7704152 | 0 | TRUE | 0.7615343 | TRUE | 323.5662 | 757.5497 | tematdb | v1.1.0 | tematdb_v1.1.0_TEPatTsOfAlphas_convertedOn_20230810_204741__range_1_to_424 | 45148.8675 | TRUE | piecewise_liniear | constant
112 | 561.1499 | 0.000245617 | 2.71698e-05 | 1.343865 | 36805.57 | 0.9271578 | 0 | TRUE | 0.9465301 | TRUE | 323.5662 | 757.5497 | tematdb | v1.1.0 | tematdb_v1.1.0_TEPatTsOfAlphas_convertedOn_20230810_204741__range_1_to_424 | 45148.8675 | TRUE | piecewise_liniear | constant
112 | 610.0484 | 0.0002754894 | 3.507127e-05 | 1.168073 | 28513.36 | 1.130193 | 0 | TRUE | 1.154715 | TRUE | 323.5662 | 757.5497 | tematdb | v1.1.0 | tematdb_v1.1.0_TEPatTsOfAlphas_convertedOn_20230810_204741__range_1_to_424 | 45148.8675 | TRUE | piecewise_liniear | constant
112 | 658.9468 | 0.0002892766 | 4.292811e-05 | 1.038866 | 23294.76 | 1.236447 | 0 | TRUE | 1.297371 | TRUE | 323.5662 | 757.5497 | tematdb | v1.1.0 | tematdb_v1.1.0_TEPatTsOfAlphas_convertedOn_20230810_204741__range_1_to_424 | 45148.8675 | TRUE | piecewise_liniear | constant
112 | 707.8452 | 0.0003053617 | 4.809452e-05 | 0.9287552 | 20792.39 | 1.477647 | 0 | TRUE | 1.509654 | TRUE | 323.5662 | 757.5497 | tematdb | v1.1.0 | tematdb_v1.1.0_TEPatTsOfAlphas_convertedOn_20230810_204741__range_1_to_424 | 45148.8675 | TRUE | piecewise_liniear | constant
112 | 757.5497 | 0.0002933617 | 4.646034e-05 | 0.8531687 | 21523.73 | 1.644753 | 0 | TRUE | 1.68995 | TRUE | 323.5662 | 757.5497 | tematdb | v1.1.0 | tematdb_v1.1.0_TEPatTsOfAlphas_convertedOn_20230810_204741__range_1_to_424 | 45148.8675 | TRUE | piecewise_liniear | constant
113 | 300 | 4.37647e-05 | 1.084542e-05 | 1.86763 | 92204.79 | 0.0283682 | 0 | FALSE | 0.0194085 | FALSE | 303.656 | 851.991 | tematdb | v1.1.0 | tematdb_v1.1.0_TEPatTsOfAlphas_convertedOn_20230810_204741__range_1_to_424 | 45148.8675 | TRUE | piecewise_liniear | constant
113 | 348.352 | 6.49412e-05 | 1.281671e-05 | 1.758282 | 78023.13 | 0.06519192 | 0 | TRUE | 0.05347465 | TRUE | 303.656 | 851.991 | tematdb | v1.1.0 | tematdb_v1.1.0_TEPatTsOfAlphas_convertedOn_20230810_204741__range_1_to_424 | 45148.8675 | TRUE | piecewise_liniear | constant
113 | 395.604 | 8.25882e-05 | 1.474315e-05 | 1.627325 | 67828.09 | 0.1124688 | 0 | TRUE | 0.09272754 | TRUE | 303.656 | 851.991 | tematdb | v1.1.0 | tematdb_v1.1.0_TEPatTsOfAlphas_convertedOn_20230810_204741__range_1_to_424 | 45148.8675 | TRUE | piecewise_liniear | constant
113 | 430.769 | 8.32941e-05 | 1.617681e-05 | 1.532025 | 61816.87 | 0.1205908 | 0 | TRUE | 0.1218632 | TRUE | 303.656 | 851.991 | tematdb | v1.1.0 | tematdb_v1.1.0_TEPatTsOfAlphas_convertedOn_20230810_204741__range_1_to_424 | 45148.8675 | TRUE | piecewise_liniear | constant
113 | 445.055 | 0.000108 | 1.645865e-05 | 1.493493 | 60758.31 | 0.2111853 | 0 | TRUE | 0.137192 | TRUE | 303.656 | 851.991 | tematdb | v1.1.0 | tematdb_v1.1.0_TEPatTsOfAlphas_convertedOn_20230810_204741__range_1_to_424 | 45148.8675 | TRUE | piecewise_liniear | constant
113 | 490.11 | 0.000117176 | 1.85949e-05 | 1.396618 | 53778.2 | 0.2591192 | 0 | TRUE | 0.2016018 | TRUE | 303.656 | 851.991 | tematdb | v1.1.0 | tematdb_v1.1.0_TEPatTsOfAlphas_convertedOn_20230810_204741__range_1_to_424 | 45148.8675 | TRUE | piecewise_liniear | constant
113 | 497.802 | 0.000110824 | 1.884458e-05 | 1.380632 | 53065.65 | 0.2349956 | 0 | TRUE | 0.2136962 | TRUE | 303.656 | 851.991 | tematdb | v1.1.0 | tematdb_v1.1.0_TEPatTsOfAlphas_convertedOn_20230810_204741__range_1_to_424 | 45148.8675 | TRUE | piecewise_liniear | constant
113 | 542.857 | 0.000143294 | 2.113538e-05 | 1.27369 | 47314.04 | 0.4140643 | 0 | TRUE | 0.2894567 | TRUE | 303.656 | 851.991 | tematdb | v1.1.0 | tematdb_v1.1.0_TEPatTsOfAlphas_convertedOn_20230810_204741__range_1_to_424 | 45148.8675 | TRUE | piecewise_liniear | constant
113 | 548.352 | 0.000137647 | 2.150436e-05 | 1.260581 | 46502.2 | 0.3832618 | 0 | TRUE | 0.2988566 | TRUE | 303.656 | 851.991 | tematdb | v1.1.0 | tematdb_v1.1.0_TEPatTsOfAlphas_convertedOn_20230810_204741__range_1_to_424 | 45148.8675 | TRUE | piecewise_liniear | constant
113 | 562.637 | 0.000141882 | 2.256945e-05 | 1.23341 | 44307.67 | 0.4068689 | 0 | TRUE | 0.3293432 | TRUE | 303.656 | 851.991 | tematdb | v1.1.0 | tematdb_v1.1.0_TEPatTsOfAlphas_convertedOn_20230810_204741__range_1_to_424 | 45148.8675 | TRUE | piecewise_liniear | constant
113 | 586.813 | 0.000156 | 2.469781e-05 | 1.19006 | 40489.42 | 0.4858717 | 0 | TRUE | 0.3835288 | TRUE | 303.656 | 851.991 | tematdb | v1.1.0 | tematdb_v1.1.0_TEPatTsOfAlphas_convertedOn_20230810_204741__range_1_to_424 | 45148.8675 | TRUE | piecewise_liniear | constant
113 | 617.582 | 0.000174353 | 2.776547e-05 | 1.131243 | 36015.96 | 0.5977131 | 0 | TRUE | 0.4532487 | TRUE | 303.656 | 851.991 | tematdb | v1.1.0 | tematdb_v1.1.0_TEPatTsOfAlphas_convertedOn_20230810_204741__range_1_to_424 | 45148.8675 | TRUE | piecewise_liniear | constant
113 | 629.67 | 0.000177176 | 2.908097e-05 | 1.10666 | 34386.75 | 0.6141855 | 0 | TRUE | 0.480724 | TRUE | 303.656 | 851.991 | tematdb | v1.1.0 | tematdb_v1.1.0_TEPatTsOfAlphas_convertedOn_20230810_204741__range_1_to_424 | 45148.8675 | TRUE | piecewise_liniear | constant
113 | 638.462 | 0.000184235 | 3.014924e-05 | 1.088781 | 33168.34 | 0.6601803 | 0 | TRUE | 0.5035944 | TRUE | 303.656 | 851.991 | tematdb | v1.1.0 | tematdb_v1.1.0_TEPatTsOfAlphas_convertedOn_20230810_204741__range_1_to_424 | 45148.8675 | TRUE | piecewise_liniear | constant
113 | 690.11 | 0.000199765 | 3.596134e-05 | 1.00518 | 27807.64 | 0.7618637 | 0 | TRUE | 0.6549492 | TRUE | 303.656 | 851.991 | tematdb | v1.1.0 | tematdb_v1.1.0_TEPatTsOfAlphas_convertedOn_20230810_204741__range_1_to_424 | 45148.8675 | TRUE | piecewise_liniear | constant
113 | 696.703 | 0.000208941 | 3.699454e-05 | 0.9955566 | 27031.01 | 0.8258314 | 0 | TRUE | 0.6761719 | TRUE | 303.656 | 851.991 | tematdb | v1.1.0 | tematdb_v1.1.0_TEPatTsOfAlphas_convertedOn_20230810_204741__range_1_to_424 | 45148.8675 | TRUE | piecewise_liniear | constant
113 | 741.758 | 0.000216706 | 4.347726e-05 | 0.9461725 | 23000.53 | 0.8467819 | 0 | TRUE | 0.8271756 | TRUE | 303.656 | 851.991 | tematdb | v1.1.0 | tematdb_v1.1.0_TEPatTsOfAlphas_convertedOn_20230810_204741__range_1_to_424 | 45148.8675 | TRUE | piecewise_liniear | constant
113 | 751.648 | 0.000234353 | 4.512105e-05 | 0.9357667 | 22162.6 | 0.9777071 | 0 | TRUE | 0.8640286 | TRUE | 303.656 | 851.991 | tematdb | v1.1.0 | tematdb_v1.1.0_TEPatTsOfAlphas_convertedOn_20230810_204741__range_1_to_424 | 45148.8675 | TRUE | piecewise_liniear | constant
113 | 769.231 | 0.000235765 | 4.820711e-05 | 0.9150849 | 20743.83 | 0.9692659 | 0 | TRUE | 0.926915 | TRUE | 303.656 | 851.991 | tematdb | v1.1.0 | tematdb_v1.1.0_TEPatTsOfAlphas_convertedOn_20230810_204741__range_1_to_424 | 45148.8675 | TRUE | piecewise_liniear | constant
113 | 785.714 | 0.000236471 | 5.068923e-05 | 0.895697 | 19728.06 | 0.9677061 | 0 | TRUE | 0.9858694 | TRUE | 303.656 | 851.991 | tematdb | v1.1.0 | tematdb_v1.1.0_TEPatTsOfAlphas_convertedOn_20230810_204741__range_1_to_424 | 45148.8675 | TRUE | piecewise_liniear | constant
113 | 817.582 | 0.000250588 | 5.598255e-05 | 0.8596628 | 17862.71 | 1.066771 | 0 | TRUE | 1.112142 | TRUE | 303.656 | 851.991 | tematdb | v1.1.0 | tematdb_v1.1.0_TEPatTsOfAlphas_convertedOn_20230810_204741__range_1_to_424 | 45148.8675 | TRUE | piecewise_liniear | constant
113 | 837.363 | 0.000247059 | 6.046054e-05 | 0.8384809 | 16539.71 | 1.008207 | 0 | TRUE | 1.196224 | TRUE | 303.656 | 851.991 | tematdb | v1.1.0 | tematdb_v1.1.0_TEPatTsOfAlphas_convertedOn_20230810_204741__range_1_to_424 | 45148.8675 | TRUE | piecewise_liniear | constant
113 | 889.011 | 0.000262588 | 6.55705e-05 | 0.822817 | 15250.76 | 1.136175 | 0 | FALSE | 1.427297 | TRUE | 303.656 | 851.991 | tematdb | v1.1.0 | tematdb_v1.1.0_TEPatTsOfAlphas_convertedOn_20230810_204741__range_1_to_424 | 45148.8675 | TRUE | piecewise_liniear | constant
115 | 303.905 | 7.14493e-05 | 6.888321e-06 | 1.556777 | 145173.3 | 0.1446752 | 0 | TRUE | 0.1505895 | TRUE | 303.905 | 917.786 | tematdb | v1.1.0 | tematdb_v1.1.0_TEPatTsOfAlphas_convertedOn_20230810_204741__range_1_to_424 | 45148.8675 | TRUE | piecewise_liniear | constant
115 | 327.333 | 8.25588e-05 | 7.627276e-06 | 1.452375 | 131108.4 | 0.201404 | 0 | TRUE | 0.2114636 | TRUE | 303.905 | 917.786 | tematdb | v1.1.0 | tematdb_v1.1.0_TEPatTsOfAlphas_convertedOn_20230810_204741__range_1_to_424 | 45148.8675 | TRUE | piecewise_liniear | constant
115 | 368.833 | 0.000109559 | 9.287389e-06 | 1.245759 | 107672.9 | 0.382647 | 0 | TRUE | 0.37824 | TRUE | 303.905 | 917.786 | tematdb | v1.1.0 | tematdb_v1.1.0_TEPatTsOfAlphas_convertedOn_20230810_204741__range_1_to_424 | 45148.8675 | TRUE | piecewise_liniear | constant
115 | 422.977 | 0.000146888 | 1.222324e-05 | 1.034785 | 81811.34 | 0.7215275 | 0 | TRUE | 0.7360967 | TRUE | 303.905 | 917.786 | tematdb | v1.1.0 | tematdb_v1.1.0_TEPatTsOfAlphas_convertedOn_20230810_204741__range_1_to_424 | 45148.8675 | TRUE | piecewise_liniear | constant
115 | 473.524 | 0.000183425 | 1.680287e-05 | 0.8823398 | 59513.63 | 1.074582 | 0 | TRUE | 1.125632 | TRUE | 303.905 | 917.786 | tematdb | v1.1.0 | tematdb_v1.1.0_TEPatTsOfAlphas_convertedOn_20230810_204741__range_1_to_424 | 45148.8675 | TRUE | piecewise_liniear | constant
115 | 520.483 | 0.000220763 | 2.223829e-05 | 0.7630619 | 44967.49 | 1.494851 | 0 | TRUE | 1.41726 | TRUE | 303.905 | 917.786 | tematdb | v1.1.0 | tematdb_v1.1.0_TEPatTsOfAlphas_convertedOn_20230810_204741__range_1_to_424 | 45148.8675 | TRUE | piecewise_liniear | constant
115 | 572.783 | 0.000250932 | 3.071022e-05 | 0.686086 | 32562.45 | 1.711752 | 0 | TRUE | 1.701012 | TRUE | 303.905 | 917.786 | tematdb | v1.1.0 | tematdb_v1.1.0_TEPatTsOfAlphas_convertedOn_20230810_204741__range_1_to_424 | 45148.8675 | TRUE | piecewise_liniear | constant
115 | 621.457 | 0.000276332 | 3.96439e-05 | 0.6306611 | 25224.56 | 1.898021 | 0 | TRUE | 1.857571 | TRUE | 303.905 | 917.786 | tematdb | v1.1.0 | tematdb_v1.1.0_TEPatTsOfAlphas_convertedOn_20230810_204741__range_1_to_424 | 45148.8675 | TRUE | piecewise_liniear | constant
115 | 670.083 | 0.00029457 | 4.873961e-05 | 0.605245 | 20517.19 | 1.971026 | 0 | TRUE | 1.990249 | TRUE | 303.905 | 917.786 | tematdb | v1.1.0 | tematdb_v1.1.0_TEPatTsOfAlphas_convertedOn_20230810_204741__range_1_to_424 | 45148.8675 | TRUE | piecewise_liniear | constant
115 | 724.056 | 0.000306434 | 5.407025e-05 | 0.5901364 | 18494.46 | 2.130764 | 0 | TRUE | 2.103805 | TRUE | 303.905 | 917.786 | tematdb | v1.1.0 | tematdb_v1.1.0_TEPatTsOfAlphas_convertedOn_20230810_204741__range_1_to_424 | 45148.8675 | TRUE | piecewise_liniear | constant
115 | 772.58 | 0.000309553 | 5.861208e-05 | 0.567399 | 17061.33 | 2.226065 | 0 | TRUE | 2.178023 | TRUE | 303.905 | 917.786 | tematdb | v1.1.0 | tematdb_v1.1.0_TEPatTsOfAlphas_convertedOn_20230810_204741__range_1_to_424 | 45148.8675 | TRUE | piecewise_liniear | constant
115 | 826.466 | 0.000308686 | 6.142846e-05 | 0.5987541 | 16279.1 | 2.141119 | 0 | TRUE | 2.21569 | TRUE | 303.905 | 917.786 | tematdb | v1.1.0 | tematdb_v1.1.0_TEPatTsOfAlphas_convertedOn_20230810_204741__range_1_to_424 | 45148.8675 | TRUE | piecewise_liniear | constant
115 | 873.14 | 0.000303849 | 6.142846e-05 | 0.5992544 | 16279.1 | 2.189872 | 0 | TRUE | 2.21569 | TRUE | 303.905 | 917.786 | tematdb | v1.1.0 | tematdb_v1.1.0_TEPatTsOfAlphas_convertedOn_20230810_204741__range_1_to_424 | 45148.8675 | TRUE | piecewise_liniear | constant
115 | 923.391 | 0.000296621 | 6.142846e-05 | 0.61259 | 16279.1 | 2.158986 | 0 | FALSE | 2.21569 | FALSE | 303.905 | 917.786 | tematdb | v1.1.0 | tematdb_v1.1.0_TEPatTsOfAlphas_convertedOn_20230810_204741__range_1_to_424 | 45148.8675 | TRUE | piecewise_liniear | constant
116 | 302.69 | 0.000601037 | 0.008382286 | 0.8451625 | 119.2992 | 0.01543469 | 0 | TRUE | 0.02033706 | TRUE | 302.69 | 928.895 | tematdb | v1.1.0 | tematdb_v1.1.0_TEPatTsOfAlphas_convertedOn_20230810_204741__range_1_to_424 | 45148.8675 | TRUE | piecewise_liniear | constant
116 | 322.255 | 0.00052552 | 0.00776612 | 0.8187662 | 128.7644 | 0.01399633 | 0 | TRUE | 0.01888001 | TRUE | 302.69 | 928.895 | tematdb | v1.1.0 | tematdb_v1.1.0_TEPatTsOfAlphas_convertedOn_20230810_204741__range_1_to_424 | 45148.8675 | TRUE | piecewise_liniear | constant
116 | 372.164 | 0.000344715 | 0.006715482 | 0.7594817 | 148.9096 | 0.008670821 | 0 | TRUE | 0.0103787 | TRUE | 302.69 | 928.895 | tematdb | v1.1.0 | tematdb_v1.1.0_TEPatTsOfAlphas_convertedOn_20230810_204741__range_1_to_424 | 45148.8675 | TRUE | piecewise_liniear | constant
116 | 424.078 | 0.000191301 | 0.005595193 | 0.7084945 | 178.7248 | 0.003914972 | 0 | TRUE | 0.00582134 | TRUE | 302.69 | 928.895 | tematdb | v1.1.0 | tematdb_v1.1.0_TEPatTsOfAlphas_convertedOn_20230810_204741__range_1_to_424 | 45148.8675 | TRUE | piecewise_liniear | constant
116 | 474.058 | 6.07405e-05 | 0.004585011 | 0.6508304 | 218.102 | 0.0005861112 | 0 | TRUE | 0.005015058 | TRUE | 302.69 | 928.895 | tematdb | v1.1.0 | tematdb_v1.1.0_TEPatTsOfAlphas_convertedOn_20230810_204741__range_1_to_424 | 45148.8675 | TRUE | piecewise_liniear | constant
116 | 522.086 | -5.8386e-05 | 0.003753767 | 0.6405885 | 266.399 | 0.0007401385 | 0 | TRUE | 0.005090156 | TRUE | 302.69 | 928.895 | tematdb | v1.1.0 | tematdb_v1.1.0_TEPatTsOfAlphas_convertedOn_20230810_204741__range_1_to_424 | 45148.8675 | TRUE | piecewise_liniear | constant
116 | 573.078 | -0.0001684 | 0.002998308 | 0.5974278 | 333.5215 | 0.009072695 | 0 | TRUE | 0.01328446 | TRUE | 302.69 | 928.895 | tematdb | v1.1.0 | tematdb_v1.1.0_TEPatTsOfAlphas_convertedOn_20230810_204741__range_1_to_424 | 45148.8675 | TRUE | piecewise_liniear | constant
116 | 623.132 | -0.000246432 | 0.002259168 | 0.5861333 | 442.6407 | 0.02857783 | 0 | TRUE | 0.03157748 | TRUE | 302.69 | 928.895 | tematdb | v1.1.0 | tematdb_v1.1.0_TEPatTsOfAlphas_convertedOn_20230810_204741__range_1_to_424 | 45148.8675 | TRUE | piecewise_liniear | constant
116 | 669.284 | -0.000301596 | 0.001806335 | 0.5730713 | 553.6073 | 0.05881048 | 0 | TRUE | 0.06290269 | TRUE | 302.69 | 928.895 | tematdb | v1.1.0 | tematdb_v1.1.0_TEPatTsOfAlphas_convertedOn_20230810_204741__range_1_to_424 | 45148.8675 | TRUE | piecewise_liniear | constant
116 | 722.33 | -0.000349961 | 0.001251577 | 0.5620484 | 798.9919 | 0.1257603 | 0 | TRUE | 0.1300681 | TRUE | 302.69 | 928.895 | tematdb | v1.1.0 | tematdb_v1.1.0_TEPatTsOfAlphas_convertedOn_20230810_204741__range_1_to_424 | 45148.8675 | TRUE | piecewise_liniear | constant
116 | 774.429 | -0.000373196 | 0.0009052279 | 0.5668258 | 1104.694 | 0.2102074 | 0 | TRUE | 0.2206581 | TRUE | 302.69 | 928.895 | tematdb | v1.1.0 | tematdb_v1.1.0_TEPatTsOfAlphas_convertedOn_20230810_204741__range_1_to_424 | 45148.8675 | TRUE | piecewise_liniear | constant
116 | 823.599 | -0.000380422 | 0.0006670481 | 0.5708671 | 1499.142 | 0.3130076 | 0 | TRUE | 0.3422311 | TRUE | 302.69 | 928.895 | tematdb | v1.1.0 | tematdb_v1.1.0_TEPatTsOfAlphas_convertedOn_20230810_204741__range_1_to_424 | 45148.8675 | TRUE | piecewise_liniear | constant
116 | 868.851 | -0.000376199 | 0.0005061315 | 0.5578136 | 1975.771 | 0.4355401 | 0 | TRUE | 0.4421647 | TRUE | 302.69 | 928.895 | tematdb | v1.1.0 | tematdb_v1.1.0_TEPatTsOfAlphas_convertedOn_20230810_204741__range_1_to_424 | 45148.8675 | TRUE | piecewise_liniear | constant
116 | 928.895 | -0.000344682 | 0.0003724117 | 0.534646 | 2685.2 | 0.5542608 | 0 | TRUE | 0.5141325 | TRUE | 302.69 | 928.895 | tematdb | v1.1.0 | tematdb_v1.1.0_TEPatTsOfAlphas_convertedOn_20230810_204741__range_1_to_424 | 45148.8675 | TRUE | piecewise_liniear | constant
117 | 305.686 | 5.56581e-05 | 6.63212e-06 | 2.124093 | 150781.3 | 0.06722122 | 0 | FALSE | 0.06684849 | TRUE | 305.769 | 855.053 | tematdb | v1.1.0 | tematdb_v1.1.0_TEPatTsOfAlphas_convertedOn_20230810_204741__range_1_to_424 | 45148.8675 | TRUE | piecewise_liniear | constant
117 | 325.351 | 7.2499e-05 | 6.388958e-06 | 2.043034 | 156520.1 | 0.1310119 | 0 | TRUE | 0.09521782 | TRUE | 305.769 | 855.053 | tematdb | v1.1.0 | tematdb_v1.1.0_TEPatTsOfAlphas_convertedOn_20230810_204741__range_1_to_424 | 45148.8675 | TRUE | piecewise_liniear | constant
117 | 381.129 | 9.04951e-05 | 7.750892e-06 | 1.811136 | 129017.4 | 0.222341 | 0 | TRUE | 0.2176561 | TRUE | 305.769 | 855.053 | tematdb | v1.1.0 | tematdb_v1.1.0_TEPatTsOfAlphas_convertedOn_20230810_204741__range_1_to_424 | 45148.8675 | TRUE | piecewise_liniear | constant
117 | 429.494 | 0.000121382 | 9.55271e-06 | 1.603043 | 104682.3 | 0.4132321 | 0 | TRUE | 0.3784091 | TRUE | 305.769 | 855.053 | tematdb | v1.1.0 | tematdb_v1.1.0_TEPatTsOfAlphas_convertedOn_20230810_204741__range_1_to_424 | 45148.8675 | TRUE | piecewise_liniear | constant
117 | 480.31 | 0.000157878 | 1.346032e-05 | 1.380144 | 74292.42 | 0.6444438 | 0 | TRUE | 0.6218211 | TRUE | 305.769 | 855.053 | tematdb | v1.1.0 | tematdb_v1.1.0_TEPatTsOfAlphas_convertedOn_20230810_204741__range_1_to_424 | 45148.8675 | TRUE | piecewise_liniear | constant
117 | 530.315 | 0.000189887 | 1.751511e-05 | 1.193645 | 57093.57 | 0.9146109 | 0 | TRUE | 0.8878205 | TRUE | 305.769 | 855.053 | tematdb | v1.1.0 | tematdb_v1.1.0_TEPatTsOfAlphas_convertedOn_20230810_204741__range_1_to_424 | 45148.8675 | TRUE | piecewise_liniear | constant
117 | 581.139 | 0.000222458 | 2.304168e-05 | 1.070232 | 43399.62 | 1.166229 | 0 | TRUE | 1.19965 | TRUE | 305.769 | 855.053 | tematdb | v1.1.0 | tematdb_v1.1.0_TEPatTsOfAlphas_convertedOn_20230810_204741__range_1_to_424 | 45148.8675 | TRUE | piecewise_liniear | constant
117 | 630.321 | 0.000255028 | 2.727243e-05 | 1.011988 | 36667.07 | 1.485382 | 0 | TRUE | 1.453556 | TRUE | 305.769 | 855.053 | tematdb | v1.1.0 | tematdb_v1.1.0_TEPatTsOfAlphas_convertedOn_20230810_204741__range_1_to_424 | 45148.8675 | TRUE | piecewise_liniear | constant
117 | 680.379 | 0.000260121 | 2.73575e-05 | 0.9859053 | 36553.05 | 1.706829 | 0 | TRUE | 1.680932 | TRUE | 305.769 | 855.053 | tematdb | v1.1.0 | tematdb_v1.1.0_TEPatTsOfAlphas_convertedOn_20230810_204741__range_1_to_424 | 45148.8675 | TRUE | piecewise_liniear | constant
117 | 730.461 | 0.000253439 | 2.605841e-05 | 1.004591 | 38375.33 | 1.792283 | 0 | TRUE | 1.798629 | TRUE | 305.769 | 855.053 | tematdb | v1.1.0 | tematdb_v1.1.0_TEPatTsOfAlphas_convertedOn_20230810_204741__range_1_to_424 | 45148.8675 | TRUE | piecewise_liniear | constant
117 | 776.443 | 0.00024451 | 2.57093e-05 | 1.026979 | 38896.43 | 1.75813 | 0 | TRUE | 1.871112 | TRUE | 305.769 | 855.053 | tematdb | v1.1.0 | tematdb_v1.1.0_TEPatTsOfAlphas_convertedOn_20230810_204741__range_1_to_424 | 45148.8675 | TRUE | piecewise_liniear | constant
117 | 827.329 | 0.00024624 | 2.516618e-05 | 1.033969 | 39735.86 | 1.927839 | 0 | TRUE | 1.912631 | TRUE | 305.769 | 855.053 | tematdb | v1.1.0 | tematdb_v1.1.0_TEPatTsOfAlphas_convertedOn_20230810_204741__range_1_to_424 | 45148.8675 | TRUE | piecewise_liniear | constant
117 | 859.342 | 0.000245148 | 2.56995e-05 | 1.03428 | 38911.26 | 1.942942 | 0 | FALSE | 1.94705 | FALSE | 305.769 | 855.053 | tematdb | v1.1.0 | tematdb_v1.1.0_TEPatTsOfAlphas_convertedOn_20230810_204741__range_1_to_424 | 45148.8675 | TRUE | piecewise_liniear | constant
118 | 299.896 | 0.000195856 | 0.0005606201 | 0.2875 | 1783.739 | 0.07137365 | 0 | FALSE | 0.075 | FALSE | 300 | 390.103 | tematdb | v1.1.0 | tematdb_v1.1.0_TEPatTsOfAlphas_convertedOn_20230810_204741__range_1_to_424 | 45148.8675 | TRUE | piecewise_liniear | constant
118 | 310.158 | 0.00021691 | 0.0005016101 | 0.278671 | 1993.58 | 0.1043961 | 0 | TRUE | 0.09909903 | TRUE | 300 | 390.103 | tematdb | v1.1.0 | tematdb_v1.1.0_TEPatTsOfAlphas_convertedOn_20230810_204741__range_1_to_424 | 45148.8675 | TRUE | piecewise_liniear | constant
118 | 320 | 0.00023309 | 0.000450161 | 0.2701167 | 2221.427 | 0.1429809 | 0 | TRUE | 0.14065 | TRUE | 300 | 390.103 | tematdb | v1.1.0 | tematdb_v1.1.0_TEPatTsOfAlphas_convertedOn_20230810_204741__range_1_to_424 | 45148.8675 | TRUE | piecewise_liniear | constant
118 | 330.258 | 0.000246015 | 0.0004096603 | 0.263861 | 2441.047 | 0.1849173 | 0 | TRUE | 0.1870602 | TRUE | 300 | 390.103 | tematdb | v1.1.0 | tematdb_v1.1.0_TEPatTsOfAlphas_convertedOn_20230810_204741__range_1_to_424 | 45148.8675 | TRUE | piecewise_liniear | constant
118 | 340.303 | 0.000253251 | 0.0003691245 | 0.2550606 | 2709.113 | 0.2318206 | 0 | TRUE | 0.2307591 | TRUE | 300 | 390.103 | tematdb | v1.1.0 | tematdb_v1.1.0_TEPatTsOfAlphas_convertedOn_20230810_204741__range_1_to_424 | 45148.8675 | TRUE | piecewise_liniear | constant
118 | 349.725 | 0.000267808 | 0.0003335459 | 0.2442824 | 2998.088 | 0.3078407 | 0 | TRUE | 0.2999996 | TRUE | 300 | 390.103 | tematdb | v1.1.0 | tematdb_v1.1.0_TEPatTsOfAlphas_convertedOn_20230810_204741__range_1_to_424 | 45148.8675 | TRUE | piecewise_liniear | constant
118 | 360.186 | 0.000268536 | 0.0002976564 | 0.2291213 | 3359.578 | 0.3808476 | 0 | TRUE | 0.3809841 | TRUE | 300 | 390.103 | tematdb | v1.1.0 | tematdb_v1.1.0_TEPatTsOfAlphas_convertedOn_20230810_204741__range_1_to_424 | 45148.8675 | TRUE | piecewise_liniear | constant
118 | 370.438 | 0.000270892 | 0.0002680179 | 0.2137117 | 3731.095 | 0.4745871 | 0 | TRUE | 0.4659492 | TRUE | 300 | 390.103 | tematdb | v1.1.0 | tematdb_v1.1.0_TEPatTsOfAlphas_convertedOn_20230810_204741__range_1_to_424 | 45148.8675 | TRUE | piecewise_liniear | constant
118 | 380.271 | 0.000270812 | 0.0002443091 | 0.2003857 | 4093.176 | 0.569669 | 0 | TRUE | 0.571 | TRUE | 300 | 390.103 | tematdb | v1.1.0 | tematdb_v1.1.0_TEPatTsOfAlphas_convertedOn_20230810_204741__range_1_to_424 | 45148.8675 | TRUE | piecewise_liniear | constant
118 | 390.103 | 0.000269919 | 0.000228667 | 0.1878233 | 4373.172 | 0.6617492 | 0 | TRUE | 0.6662718 | TRUE | 300 | 390.103 | tematdb | v1.1.0 | tematdb_v1.1.0_TEPatTsOfAlphas_convertedOn_20230810_204741__range_1_to_424 | 45148.8675 | TRUE | piecewise_liniear | constant
119 | 322.1972 | 9.89965e-05 | 5.535243e-06 | 4.2315 | 180660.5 | 0.1348126 | 0 | FALSE | 0.1422995 | TRUE | 323.795 | 1169.061 | tematdb | v1.1.0 | tematdb_v1.1.0_TEPatTsOfAlphas_convertedOn_20230810_204741__range_1_to_424 | 45148.8675 | TRUE | piecewise_liniear | constant
119 | 467.901 | 0.000119671 | 6.911582e-06 | 4.344254 | 144684.7 | 0.2231717 | 0 | TRUE | 0.2329833 | TRUE | 323.795 | 1169.061 | tematdb | v1.1.0 | tematdb_v1.1.0_TEPatTsOfAlphas_convertedOn_20230810_204741__range_1_to_424 | 45148.8675 | TRUE | piecewise_liniear | constant
119 | 568.779 | 0.000132915 | 7.802177e-06 | 4.32058 | 128169.3 | 0.2980806 | 0 | TRUE | 0.3032036 | TRUE | 323.795 | 1169.061 | tematdb | v1.1.0 | tematdb_v1.1.0_TEPatTsOfAlphas_convertedOn_20230810_204741__range_1_to_424 | 45148.8675 | TRUE | piecewise_liniear | constant
119 | 668.034 | 0.000149426 | 8.813221e-06 | 4.372429 | 113465.9 | 0.3870735 | 0 | TRUE | 0.3863346 | TRUE | 323.795 | 1169.061 | tematdb | v1.1.0 | tematdb_v1.1.0_TEPatTsOfAlphas_convertedOn_20230810_204741__range_1_to_424 | 45148.8675 | TRUE | piecewise_liniear | constant
119 | 773.736 | 0.000160226 | 1.006248e-05 | 4.344925 | 99379.11 | 0.4543302 | 0 | TRUE | 0.463428 | TRUE | 323.795 | 1169.061 | tematdb | v1.1.0 | tematdb_v1.1.0_TEPatTsOfAlphas_convertedOn_20230810_204741__range_1_to_424 | 45148.8675 | TRUE | piecewise_liniear | constant
119 | 869.837 | 0.000168557 | 1.103669e-05 | 4.220542 | 90606.92 | 0.5305478 | 0 | TRUE | 0.5372671 | TRUE | 323.795 | 1169.061 | tematdb | v1.1.0 | tematdb_v1.1.0_TEPatTsOfAlphas_convertedOn_20230810_204741__range_1_to_424 | 45148.8675 | TRUE | piecewise_liniear | constant
119 | 916.275 | 0.000174355 | 1.146622e-05 | 4.179664 | 87212.74 | 0.5812102 | 0 | TRUE | 0.5832158 | TRUE | 323.795 | 1169.061 | tematdb | v1.1.0 | tematdb_v1.1.0_TEPatTsOfAlphas_convertedOn_20230810_204741__range_1_to_424 | 45148.8675 | TRUE | piecewise_liniear | constant
119 | 970.705 | 0.000183436 | 1.215776e-05 | 4.162971 | 82251.96 | 0.6453559 | 0 | TRUE | 0.6339854 | TRUE | 323.795 | 1169.061 | tematdb | v1.1.0 | tematdb_v1.1.0_TEPatTsOfAlphas_convertedOn_20230810_204741__range_1_to_424 | 45148.8675 | TRUE | piecewise_liniear | constant
119 | 1020.348 | 0.00018924 | 1.298412e-05 | 4.101045 | 77017.15 | 0.686226 | 0 | TRUE | 0.672742 | TRUE | 323.795 | 1169.061 | tematdb | v1.1.0 | tematdb_v1.1.0_TEPatTsOfAlphas_convertedOn_20230810_204741__range_1_to_424 | 45148.8675 | TRUE | piecewise_liniear | constant
119 | 1068.368 | 0.00019831 | 1.381234e-05 | 4.037814 | 72399.01 | 0.7533493 | 0 | TRUE | 0.7407089 | TRUE | 323.795 | 1169.061 | tematdb | v1.1.0 | tematdb_v1.1.0_TEPatTsOfAlphas_convertedOn_20230810_204741__range_1_to_424 | 45148.8675 | TRUE | piecewise_liniear | constant
119 | 1117.944 | 0.00021474 | 1.574834e-05 | 3.851669 | 63498.75 | 0.8498888 | 0 | TRUE | 0.8274624 | TRUE | 323.795 | 1169.061 | tematdb | v1.1.0 | tematdb_v1.1.0_TEPatTsOfAlphas_convertedOn_20230810_204741__range_1_to_424 | 45148.8675 | TRUE | piecewise_liniear | constant
119 | 1169.061 | 0.000240982 | 1.958526e-05 | 3.732849 | 51058.81 | 0.9286172 | 0 | TRUE | 0.918848 | FALSE | 323.795 | 1169.061 | tematdb | v1.1.0 | tematdb_v1.1.0_TEPatTsOfAlphas_convertedOn_20230810_204741__range_1_to_424 | 45148.8675 | TRUE | piecewise_liniear | constant
120 | 322.3785 | -0.000124891 | 1.013391e-05 | 4.27878 | 98678.63 | 0.1159662 | 0 | FALSE | 0.10432 | FALSE | 473.854 | 1174.498 | tematdb | v1.1.0 | tematdb_v1.1.0_TEPatTsOfAlphas_convertedOn_20230810_204741__range_1_to_424 | 45148.8675 | TRUE | piecewise_liniear | constant
120 | 467.658 | -0.000166051 | 1.181823e-05 | 4.27878 | 84615.06 | 0.2549993 | 0 | FALSE | 0.2514692 | TRUE | 473.854 | 1174.498 | tematdb | v1.1.0 | tematdb_v1.1.0_TEPatTsOfAlphas_convertedOn_20230810_204741__range_1_to_424 | 45148.8675 | TRUE | piecewise_liniear | constant
120 | 567.555 | -0.000190429 | 1.277008e-05 | 4.248022 | 78308.04 | 0.3793969 | 0 | TRUE | 0.3658278 | TRUE | 473.854 | 1174.498 | tematdb | v1.1.0 | tematdb_v1.1.0_TEPatTsOfAlphas_convertedOn_20230810_204741__range_1_to_424 | 45148.8675 | TRUE | piecewise_liniear | constant
120 | 667.449 | -0.000215348 | 1.408091e-05 | 4.197867 | 71018.14 | 0.5236492 | 0 | TRUE | 0.5162485 | TRUE | 473.854 | 1174.498 | tematdb | v1.1.0 | tematdb_v1.1.0_TEPatTsOfAlphas_convertedOn_20230810_204741__range_1_to_424 | 45148.8675 | TRUE | piecewise_liniear | constant
120 | 773.401 | -0.000240811 | 1.632449e-05 | 4.092123 | 61257.64 | 0.6713809 | 0 | TRUE | 0.6568873 | TRUE | 473.854 | 1174.498 | tematdb | v1.1.0 | tematdb_v1.1.0_TEPatTsOfAlphas_convertedOn_20230810_204741__range_1_to_424 | 45148.8675 | TRUE | piecewise_liniear | constant
120 | 882.364 | -0.00027114 | 1.930317e-05 | 3.970017 | 51804.97 | 0.8464748 | 0 | TRUE | 0.8777804 | TRUE | 473.854 | 1174.498 | tematdb | v1.1.0 | tematdb_v1.1.0_TEPatTsOfAlphas_convertedOn_20230810_204741__range_1_to_424 | 45148.8675 | TRUE | piecewise_liniear | constant
120 | 923.21 | -0.000285757 | 2.047946e-05 | 3.887582 | 48829.4 | 0.9468826 | 0 | TRUE | 0.9473567 | TRUE | 473.854 | 1174.498 | tematdb | v1.1.0 | tematdb_v1.1.0_TEPatTsOfAlphas_convertedOn_20230810_204741__range_1_to_424 | 45148.8675 | TRUE | piecewise_liniear | constant
120 | 979.246 | -0.000291733 | 2.276833e-05 | 3.808814 | 43920.65 | 0.9610411 | 0 | TRUE | 0.957764 | TRUE | 473.854 | 1174.498 | tematdb | v1.1.0 | tematdb_v1.1.0_TEPatTsOfAlphas_convertedOn_20230810_204741__range_1_to_424 | 45148.8675 | TRUE | piecewise_liniear | constant
120 | 1027.781 | -0.000279867 | 2.09872e-05 | 3.821594 | 47648.09 | 1.003702 | 0 | TRUE | 0.9815691 | TRUE | 473.854 | 1174.498 | tematdb | v1.1.0 | tematdb_v1.1.0_TEPatTsOfAlphas_convertedOn_20230810_204741__range_1_to_424 | 45148.8675 | TRUE | piecewise_liniear | constant
120 | 1073.263 | -0.000273405 | 1.926874e-05 | 3.870601 | 51897.52 | 1.07569 | 0 | TRUE | 1.071448 | TRUE | 473.854 | 1174.498 | tematdb | v1.1.0 | tematdb_v1.1.0_TEPatTsOfAlphas_convertedOn_20230810_204741__range_1_to_424 | 45148.8675 | TRUE | piecewise_liniear | constant
120 | 1121.78 | -0.000265864 | 1.809888e-05 | 3.93545 | 55252.05 | 1.113219 | 0 | TRUE | 1.101893 | TRUE | 473.854 | 1174.498 | tematdb | v1.1.0 | tematdb_v1.1.0_TEPatTsOfAlphas_convertedOn_20230810_204741__range_1_to_424 | 45148.8675 | TRUE | piecewise_liniear | constant
120 | 1176.344 | -0.000261569 | 1.730909e-05 | 4.02176 | 57773.1 | 1.156156 | 0 | FALSE | 1.13761 | FALSE | 473.854 | 1174.498 | tematdb | v1.1.0 | tematdb_v1.1.0_TEPatTsOfAlphas_convertedOn_20230810_204741__range_1_to_424 | 45148.8675 | TRUE | piecewise_liniear | constant
121 | 298.271 | -0.000119217 | 7.88071e-06 | 2.27347 | 126892.1 | 0.2366099 | 0 | FALSE | 0.234783 | FALSE | 301.248 | 852.415 | tematdb | v1.1.0 | tematdb_v1.1.0_TEPatTsOfAlphas_convertedOn_20230810_204741__range_1_to_424 | 45148.8675 | TRUE | piecewise_liniear | constant
121 | 372.168 | -0.000139582 | 9.482781e-06 | 1.998627 | 105454.3 | 0.3825872 | 0 | TRUE | 0.3793723 | TRUE | 301.248 | 852.415 | tematdb | v1.1.0 | tematdb_v1.1.0_TEPatTsOfAlphas_convertedOn_20230810_204741__range_1_to_424 | 45148.8675 | TRUE | piecewise_liniear | constant
121 | 421.835 | -0.000159983 | 1.208493e-05 | 1.799628 | 82747.71 | 0.4964363 | 0 | TRUE | 0.5123676 | TRUE | 301.248 | 852.415 | tematdb | v1.1.0 | tematdb_v1.1.0_TEPatTsOfAlphas_convertedOn_20230810_204741__range_1_to_424 | 45148.8675 | TRUE | piecewise_liniear | constant
121 | 474.953 | -0.000176819 | 1.481153e-05 | 1.598927 | 67514.98 | 0.6270179 | 0 | TRUE | 0.6316373 | TRUE | 301.248 | 852.415 | tematdb | v1.1.0 | tematdb_v1.1.0_TEPatTsOfAlphas_convertedOn_20230810_204741__range_1_to_424 | 45148.8675 | TRUE | piecewise_liniear | constant
121 | 523.45 | -0.00019099 | 1.75596e-05 | 1.464395 | 56948.92 | 0.7425464 | 0 | TRUE | 0.7432589 | TRUE | 301.248 | 852.415 | tematdb | v1.1.0 | tematdb_v1.1.0_TEPatTsOfAlphas_convertedOn_20230810_204741__range_1_to_424 | 45148.8675 | TRUE | piecewise_liniear | constant
121 | 570.796 | -0.000206053 | 2.157921e-05 | 1.344181 | 46340.89 | 0.835498 | 0 | TRUE | 0.8406616 | TRUE | 301.248 | 852.415 | tematdb | v1.1.0 | tematdb_v1.1.0_TEPatTsOfAlphas_convertedOn_20230810_204741__range_1_to_424 | 45148.8675 | TRUE | piecewise_liniear | constant
121 | 621.602 | -0.000221112 | 2.675676e-05 | 1.195513 | 37373.73 | 0.950056 | 0 | TRUE | 0.978133 | TRUE | 301.248 | 852.415 | tematdb | v1.1.0 | tematdb_v1.1.0_TEPatTsOfAlphas_convertedOn_20230810_204741__range_1_to_424 | 45148.8675 | TRUE | piecewise_liniear | constant
121 | 674.719 | -0.000237057 | 3.511942e-05 | 1.064018 | 28474.28 | 1.014687 | 0 | TRUE | 1.047665 | TRUE | 301.248 | 852.415 | tematdb | v1.1.0 | tematdb_v1.1.0_TEPatTsOfAlphas_convertedOn_20230810_204741__range_1_to_424 | 45148.8675 | TRUE | piecewise_liniear | constant
121 | 723.231 | -0.00025746 | 4.542624e-05 | 0.98626 | 22013.71 | 1.070036 | 0 | TRUE | 1.098841 | TRUE | 301.248 | 852.415 | tematdb | v1.1.0 | tematdb_v1.1.0_TEPatTsOfAlphas_convertedOn_20230810_204741__range_1_to_424 | 45148.8675 | TRUE | piecewise_liniear | constant
121 | 771.679 | -0.000252047 | 4.780842e-05 | 0.9528962 | 20916.82 | 1.076093 | 0 | TRUE | 1.152761 | TRUE | 301.248 | 852.415 | tematdb | v1.1.0 | tematdb_v1.1.0_TEPatTsOfAlphas_convertedOn_20230810_204741__range_1_to_424 | 45148.8675 | TRUE | piecewise_liniear | constant
121 | 820.119 | -0.000243073 | 4.40131e-05 | 0.936408 | 22720.51 | 1.175718 | 0 | TRUE | 1.229921 | TRUE | 301.248 | 852.415 | tematdb | v1.1.0 | tematdb_v1.1.0_TEPatTsOfAlphas_convertedOn_20230810_204741__range_1_to_424 | 45148.8675 | TRUE | piecewise_liniear | constant
121 | 852.415 | -0.000238574 | 4.246579e-05 | 0.886395 | 23548.37 | 1.288934 | 0 | TRUE | 1.294456 | TRUE | 301.248 | 852.415 | tematdb | v1.1.0 | tematdb_v1.1.0_TEPatTsOfAlphas_convertedOn_20230810_204741__range_1_to_424 | 45148.8675 | TRUE | piecewise_liniear | constant
122 | 300.131 | 2.22701e-05 | 8.242936e-06 | 2.78596 | 121316 | 0.006481841 | 0 | FALSE | 0.01766 | FALSE | 303.422 | 873.791 | tematdb | v1.1.0 | tematdb_v1.1.0_TEPatTsOfAlphas_convertedOn_20230810_204741__range_1_to_424 | 45148.8675 | TRUE | piecewise_liniear | constant
122 | 372.605 | 3.55538e-05 | 8.764677e-06 | 2.429814 | 114094.3 | 0.02211627 | 0 | TRUE | 0.03562703 | TRUE | 303.422 | 873.791 | tematdb | v1.1.0 | tematdb_v1.1.0_TEPatTsOfAlphas_convertedOn_20230810_204741__range_1_to_424 | 45148.8675 | TRUE | piecewise_liniear | constant
122 | 471.119 | 7.4508e-05 | 1.008459e-05 | 1.914706 | 99161.16 | 0.1354491 | 0 | TRUE | 0.1313136 | TRUE | 303.422 | 873.791 | tematdb | v1.1.0 | tematdb_v1.1.0_TEPatTsOfAlphas_convertedOn_20230810_204741__range_1_to_424 | 45148.8675 | TRUE | piecewise_liniear | constant
122 | 575.122 | 0.00012128 | 1.443123e-05 | 1.52327 | 69294.15 | 0.3848203 | 0 | TRUE | 0.3865884 | TRUE | 303.422 | 873.791 | tematdb | v1.1.0 | tematdb_v1.1.0_TEPatTsOfAlphas_convertedOn_20230810_204741__range_1_to_424 | 45148.8675 | TRUE | piecewise_liniear | constant
122 | 679.134 | 0.000171406 | 2.28792e-05 | 1.15952 | 43707.81 | 0.7521221 | 0 | TRUE | 0.7301973 | TRUE | 303.422 | 873.791 | tematdb | v1.1.0 | tematdb_v1.1.0_TEPatTsOfAlphas_convertedOn_20230810_204741__range_1_to_424 | 45148.8675 | TRUE | piecewise_liniear | constant
122 | 783.152 | 0.000223769 | 3.638561e-05 | 0.8978415 | 27483.39 | 1.200374 | 0 | TRUE | 1.213837 | TRUE | 303.422 | 873.791 | tematdb | v1.1.0 | tematdb_v1.1.0_TEPatTsOfAlphas_convertedOn_20230810_204741__range_1_to_424 | 45148.8675 | TRUE | piecewise_liniear | constant
122 | 877.581 | 0.000268322 | 4.61845e-05 | 0.734674 | 21652.29 | 1.862125 | 0 | FALSE | 1.70861 | FALSE | 303.422 | 873.791 | tematdb | v1.1.0 | tematdb_v1.1.0_TEPatTsOfAlphas_convertedOn_20230810_204741__range_1_to_424 | 45148.8675 | TRUE | piecewise_liniear | constant
123 | 297 | -0.000105917 | 5.529169e-06 | 3.06953 | 180859 | 0.1963162 | 0 | FALSE | 0.183529 | FALSE | 302.778 | 770.784 | tematdb | v1.1.0 | tematdb_v1.1.0_TEPatTsOfAlphas_convertedOn_20230810_204741__range_1_to_424 | 45148.8675 | TRUE | piecewise_liniear | constant
123 | 372 | -0.000126331 | 6.649984e-06 | 2.613056 | 150376.3 | 0.3416595 | 0 | TRUE | 0.354538 | TRUE | 302.778 | 770.784 | tematdb | v1.1.0 | tematdb_v1.1.0_TEPatTsOfAlphas_convertedOn_20230810_204741__range_1_to_424 | 45148.8675 | TRUE | piecewise_liniear | constant
123 | 421 | -0.000144083 | 7.658642e-06 | 2.297998 | 130571.4 | 0.4965993 | 0 | TRUE | 0.4915868 | TRUE | 302.778 | 770.784 | tematdb | v1.1.0 | tematdb_v1.1.0_TEPatTsOfAlphas_convertedOn_20230810_204741__range_1_to_424 | 45148.8675 | TRUE | piecewise_liniear | constant
123 | 471 | -0.000160059 | 9.317165e-06 | 2.044173 | 107328.8 | 0.6335483 | 0 | TRUE | 0.627999 | TRUE | 302.778 | 770.784 | tematdb | v1.1.0 | tematdb_v1.1.0_TEPatTsOfAlphas_convertedOn_20230810_204741__range_1_to_424 | 45148.8675 | TRUE | piecewise_liniear | constant
123 | 522 | -0.00017426 | 1.167017e-05 | 1.761832 | 85688.54 | 0.7709463 | 0 | TRUE | 0.7837913 | TRUE | 302.778 | 770.784 | tematdb | v1.1.0 | tematdb_v1.1.0_TEPatTsOfAlphas_convertedOn_20230810_204741__range_1_to_424 | 45148.8675 | TRUE | piecewise_liniear | constant
123 | 573 | -0.000194675 | 1.507436e-05 | 1.551726 | 66337.81 | 0.9283701 | 0 | TRUE | 0.9252358 | TRUE | 302.778 | 770.784 | tematdb | v1.1.0 | tematdb_v1.1.0_TEPatTsOfAlphas_convertedOn_20230810_204741__range_1_to_424 | 45148.8675 | TRUE | piecewise_liniear | constant
123 | 621 | -0.000208876 | 1.899918e-05 | 1.360965 | 52633.86 | 1.04782 | 0 | TRUE | 1.069492 | TRUE | 302.778 | 770.784 | tematdb | v1.1.0 | tematdb_v1.1.0_TEPatTsOfAlphas_convertedOn_20230810_204741__range_1_to_424 | 45148.8675 | TRUE | piecewise_liniear | constant
123 | 670 | -0.000214201 | 2.199481e-05 | 1.238569 | 45465.27 | 1.128437 | 0 | TRUE | 1.153565 | TRUE | 302.778 | 770.784 | tematdb | v1.1.0 | tematdb_v1.1.0_TEPatTsOfAlphas_convertedOn_20230810_204741__range_1_to_424 | 45148.8675 | TRUE | piecewise_liniear | constant
123 | 722 | -0.000207988 | 2.207816e-05 | 1.21437 | 45293.62 | 1.16493 | 0 | TRUE | 1.18279 | TRUE | 302.778 | 770.784 | tematdb | v1.1.0 | tematdb_v1.1.0_TEPatTsOfAlphas_convertedOn_20230810_204741__range_1_to_424 | 45148.8675 | TRUE | piecewise_liniear | constant
123 | 774 | -0.000200888 | 2.144574e-05 | 1.243617 | 46629.3 | 1.171174 | 0 | FALSE | 1.20353 | FALSE | 302.778 | 770.784 | tematdb | v1.1.0 | tematdb_v1.1.0_TEPatTsOfAlphas_convertedOn_20230810_204741__range_1_to_424 | 45148.8675 | TRUE | piecewise_liniear | constant
124 | 303.393 | -0.000156535 | 7.942162e-06 | 2.23755 | 125910.3 | 0.4183281 | 0 | TRUE | 0.4182229 | TRUE | 303.393 | 878.09 | tematdb | v1.1.0 | tematdb_v1.1.0_TEPatTsOfAlphas_convertedOn_20230810_204741__range_1_to_424 | 45148.8675 | TRUE | piecewise_liniear | constant
124 | 381.655 | -0.000183165 | 1.260877e-05 | 1.756089 | 79309.86 | 0.5782779 | 0 | TRUE | 0.5919174 | TRUE | 303.393 | 878.09 | tematdb | v1.1.0 | tematdb_v1.1.0_TEPatTsOfAlphas_convertedOn_20230810_204741__range_1_to_424 | 45148.8675 | TRUE | piecewise_liniear | constant
124 | 477.007 | -0.000221045 | 2.153135e-05 | 1.374697 | 46443.9 | 0.7874225 | 0 | TRUE | 0.785077 | TRUE | 303.393 | 878.09 | tematdb | v1.1.0 | tematdb_v1.1.0_TEPatTsOfAlphas_convertedOn_20230810_204741__range_1_to_424 | 45148.8675 | TRUE | piecewise_liniear | constant
124 | 572.337 | -0.000250458 | 3.451825e-05 | 1.147746 | 28970.19 | 0.9062061 | 0 | TRUE | 0.9157857 | TRUE | 303.393 | 878.09 | tematdb | v1.1.0 | tematdb_v1.1.0_TEPatTsOfAlphas_convertedOn_20230810_204741__range_1_to_424 | 45148.8675 | TRUE | piecewise_liniear | constant
124 | 676.199 | -0.000279851 | 4.870193e-05 | 1.029155 | 20533.07 | 1.056577 | 0 | TRUE | 0.9797602 | TRUE | 303.393 | 878.09 | tematdb | v1.1.0 | tematdb_v1.1.0_TEPatTsOfAlphas_convertedOn_20230810_204741__range_1_to_424 | 45148.8675 | TRUE | piecewise_liniear | constant
124 | 772.908 | -0.000290914 | 9.150108e-05 | 0.9772543 | 10928.83 | 0.731515 | 0 | TRUE | 0.9257556 | TRUE | 303.393 | 878.09 | tematdb | v1.1.0 | tematdb_v1.1.0_TEPatTsOfAlphas_convertedOn_20230810_204741__range_1_to_424 | 45148.8675 | TRUE | piecewise_liniear | constant
124 | 878.09 | -0.000277965 | 7.495577e-05 | 1.007699 | 13341.2 | 0.8982216 | 0 | TRUE | 0.876457 | FALSE | 303.393 | 878.09 | tematdb | v1.1.0 | tematdb_v1.1.0_TEPatTsOfAlphas_convertedOn_20230810_204741__range_1_to_424 | 45148.8675 | TRUE | piecewise_liniear | constant
125 | 330.283 | 4.492635e-05 | 1.837037e-06 | 5.21895 | 544354.8 | 0.06953244 | 0 | FALSE | 0.2108011 | FALSE | 330.35 | 873.213 | tematdb | v1.1.0 | tematdb_v1.1.0_TEPatTsOfAlphas_convertedOn_20230810_204741__range_1_to_424 | 45148.8675 | TRUE | piecewise_liniear | constant
125 | 371.786 | 5.103042e-05 | 2.226363e-06 | 4.587028 | 449163 | 0.09480338 | 0 | TRUE | 0.2598653 | TRUE | 330.35 | 873.213 | tematdb | v1.1.0 | tematdb_v1.1.0_TEPatTsOfAlphas_convertedOn_20230810_204741__range_1_to_424 | 45148.8675 | TRUE | piecewise_liniear | constant
125 | 419.382 | 6.039994e-05 | 2.718997e-06 | 4.005879 | 367782.6 | 0.1404676 | 0 | TRUE | 0.3402087 | TRUE | 330.35 | 873.213 | tematdb | v1.1.0 | tematdb_v1.1.0_TEPatTsOfAlphas_convertedOn_20230810_204741__range_1_to_424 | 45148.8675 | TRUE | piecewise_liniear | constant
125 | 465.763 | 6.952927e-05 | 3.336025e-06 | 3.533944 | 299758 | 0.1909903 | 0 | TRUE | 0.4067095 | TRUE | 330.35 | 873.213 | tematdb | v1.1.0 | tematdb_v1.1.0_TEPatTsOfAlphas_convertedOn_20230810_204741__range_1_to_424 | 45148.8675 | TRUE | piecewise_liniear | constant
125 | 517.014 | 8.208627e-05 | 4.266188e-06 | 3.09049 | 234401.3 | 0.2642263 | 0 | TRUE | 0.5159473 | TRUE | 330.35 | 873.213 | tematdb | v1.1.0 | tematdb_v1.1.0_TEPatTsOfAlphas_convertedOn_20230810_204741__range_1_to_424 | 45148.8675 | TRUE | piecewise_liniear | constant
125 | 563.398 | 9.062865e-05 | 4.955424e-06 | 2.862219 | 201799.1 | 0.3262591 | 0 | TRUE | 0.5870993 | TRUE | 330.35 | 873.213 | tematdb | v1.1.0 | tematdb_v1.1.0_TEPatTsOfAlphas_convertedOn_20230810_204741__range_1_to_424 | 45148.8675 | TRUE | piecewise_liniear | constant
125 | 613.417 | 0.0001043969 | 5.621352e-06 | 2.578549 | 177893.1 | 0.4612272 | 0 | TRUE | 0.7381218 | TRUE | 330.35 | 873.213 | tematdb | v1.1.0 | tematdb_v1.1.0_TEPatTsOfAlphas_convertedOn_20230810_204741__range_1_to_424 | 45148.8675 | TRUE | piecewise_liniear | constant
125 | 665.851 | 0.0001223785 | 6.916461e-06 | 2.241274 | 144582.6 | 0.6432923 | 0 | TRUE | 0.9413817 | TRUE | 330.35 | 873.213 | tematdb | v1.1.0 | tematdb_v1.1.0_TEPatTsOfAlphas_convertedOn_20230810_204741__range_1_to_424 | 45148.8675 | TRUE | piecewise_liniear | constant
125 | 719.511 | 0.0001398258 | 8.871444e-06 | 2.125866 | 112721.2 | 0.7459023 | 0 | TRUE | 1.027558 | TRUE | 330.35 | 873.213 | tematdb | v1.1.0 | tematdb_v1.1.0_TEPatTsOfAlphas_convertedOn_20230810_204741__range_1_to_424 | 45148.8675 | TRUE | piecewise_liniear | constant
125 | 774.416 | 0.0001545015 | 1.02365e-05 | 2.092272 | 97689.64 | 0.8631178 | 0 | TRUE | 1.113704 | TRUE | 330.35 | 873.213 | tematdb | v1.1.0 | tematdb_v1.1.0_TEPatTsOfAlphas_convertedOn_20230810_204741__range_1_to_424 | 45148.8675 | TRUE | piecewise_liniear | constant
125 | 821.984 | 0.0001677103 | 1.232449e-05 | 2.008877 | 81139.23 | 0.9338133 | 0 | TRUE | 1.227102 | TRUE | 330.35 | 873.213 | tematdb | v1.1.0 | tematdb_v1.1.0_TEPatTsOfAlphas_convertedOn_20230810_204741__range_1_to_424 | 45148.8675 | TRUE | piecewise_liniear | constant
125 | 873.213 | 0.0001833721 | 1.24e-05 | 1.979222 | 80645.16 | 1.196383 | 0 | TRUE | 1.3188 | TRUE | 330.35 | 873.213 | tematdb | v1.1.0 | tematdb_v1.1.0_TEPatTsOfAlphas_convertedOn_20230810_204741__range_1_to_424 | 45148.8675 | TRUE | piecewise_liniear | constant
126 | 297.505 | 3.50544e-05 | 3.178963e-06 | 4.929533 | 314568 | 0.02332857 | 0 | FALSE | 0.0262774 | TRUE | 298.824 | 851.534 | tematdb | v1.1.0 | tematdb_v1.1.0_TEPatTsOfAlphas_convertedOn_20230810_204741__range_1_to_424 | 45148.8675 | TRUE | piecewise_liniear | constant
126 | 324.012 | 3.76047e-05 | 3.377237e-06 | 4.795729 | 296100 | 0.02828975 | 0 | TRUE | 0.02694263 | TRUE | 298.824 | 851.534 | tematdb | v1.1.0 | tematdb_v1.1.0_TEPatTsOfAlphas_convertedOn_20230810_204741__range_1_to_424 | 45148.8675 | TRUE | piecewise_liniear | constant
126 | 367.069 | 4.52299e-05 | 3.750553e-06 | 4.708231 | 266627.3 | 0.04252516 | 0 | TRUE | 0.03678677 | TRUE | 298.824 | 851.534 | tematdb | v1.1.0 | tematdb_v1.1.0_TEPatTsOfAlphas_convertedOn_20230810_204741__range_1_to_424 | 45148.8675 | TRUE | piecewise_liniear | constant
126 | 417.853 | 5.45483e-05 | 4.294992e-06 | 4.525159 | 232829.3 | 0.06397196 | 0 | TRUE | 0.06055558 | TRUE | 298.824 | 851.534 | tematdb | v1.1.0 | tematdb_v1.1.0_TEPatTsOfAlphas_convertedOn_20230810_204741__range_1_to_424 | 45148.8675 | TRUE | piecewise_liniear | constant
126 | 467.526 | 6.51317e-05 | 4.791144e-06 | 4.309084 | 208718.4 | 0.09606528 | 0 | TRUE | 0.08564791 | TRUE | 298.824 | 851.534 | tematdb | v1.1.0 | tematdb_v1.1.0_TEPatTsOfAlphas_convertedOn_20230810_204741__range_1_to_424 | 45148.8675 | TRUE | piecewise_liniear | constant
126 | 518.293 | 7.78257e-05 | 5.565465e-06 | 3.98045 | 179679.5 | 0.1417058 | 0 | TRUE | 0.1343737 | TRUE | 298.824 | 851.534 | tematdb | v1.1.0 | tematdb_v1.1.0_TEPatTsOfAlphas_convertedOn_20230810_204741__range_1_to_424 | 45148.8675 | TRUE | piecewise_liniear | constant
126 | 562.445 | 8.75613e-05 | 5.82054e-06 | 3.717904 | 171805.4 | 0.1992705 | 0 | TRUE | 0.1934955 | TRUE | 298.824 | 851.534 | tematdb | v1.1.0 | tematdb_v1.1.0_TEPatTsOfAlphas_convertedOn_20230810_204741__range_1_to_424 | 45148.8675 | TRUE | piecewise_liniear | constant
126 | 608.775 | 0.00010405 | 6.054156e-06 | 3.443936 | 165175.8 | 0.3161057 | 0 | TRUE | 0.3020564 | TRUE | 298.824 | 851.534 | tematdb | v1.1.0 | tematdb_v1.1.0_TEPatTsOfAlphas_convertedOn_20230810_204741__range_1_to_424 | 45148.8675 | TRUE | piecewise_liniear | constant
126 | 663.968 | 0.000115481 | 6.546491e-06 | 3.154095 | 152753.6 | 0.4288298 | 0 | TRUE | 0.4127665 | TRUE | 298.824 | 851.534 | tematdb | v1.1.0 | tematdb_v1.1.0_TEPatTsOfAlphas_convertedOn_20230810_204741__range_1_to_424 | 45148.8675 | TRUE | piecewise_liniear | constant
126 | 710.312 | 0.000129016 | 7.243587e-06 | 2.906862 | 138053.2 | 0.5615109 | 0 | TRUE | 0.5469375 | TRUE | 298.824 | 851.534 | tematdb | v1.1.0 | tematdb_v1.1.0_TEPatTsOfAlphas_convertedOn_20230810_204741__range_1_to_424 | 45148.8675 | TRUE | piecewise_liniear | constant
126 | 754.449 | 0.000141705 | 8.033218e-06 | 2.67565 | 124483.1 | 0.704825 | 0 | TRUE | 0.7037977 | TRUE | 298.824 | 851.534 | tematdb | v1.1.0 | tematdb_v1.1.0_TEPatTsOfAlphas_convertedOn_20230810_204741__range_1_to_424 | 45148.8675 | TRUE | piecewise_liniear | constant
126 | 851.534 | 0.000173419 | 9.134591e-06 | 2.312508 | 109474 | 1.212336 | 0 | TRUE | 1.147069 | TRUE | 298.824 | 851.534 | tematdb | v1.1.0 | tematdb_v1.1.0_TEPatTsOfAlphas_convertedOn_20230810_204741__range_1_to_424 | 45148.8675 | TRUE | piecewise_liniear | constant
127 | 296.253 | 9.8069e-05 | 5.429346e-06 | 3.49034 | 184184.2 | 0.1503526 | 0 | FALSE | 0.0863382 | FALSE | 305.227 | 852.956 | tematdb | v1.1.0 | tematdb_v1.1.0_TEPatTsOfAlphas_convertedOn_20230810_204741__range_1_to_424 | 45148.8675 | TRUE | piecewise_liniear | constant
127 | 318.942 | 0.000104643 | 5.331996e-06 | 3.477511 | 187547 | 0.1883535 | 0 | TRUE | 0.1030447 | TRUE | 305.227 | 852.956 | tematdb | v1.1.0 | tematdb_v1.1.0_TEPatTsOfAlphas_convertedOn_20230810_204741__range_1_to_424 | 45148.8675 | TRUE | piecewise_liniear | constant
127 | 362.973 | 0.000109408 | 5.364384e-06 | 3.409102 | 186414.7 | 0.2375815 | 0 | TRUE | 0.234418 | TRUE | 305.227 | 852.956 | tematdb | v1.1.0 | tematdb_v1.1.0_TEPatTsOfAlphas_convertedOn_20230810_204741__range_1_to_424 | 45148.8675 | TRUE | piecewise_liniear | constant
127 | 414.107 | 0.000114906 | 5.53629e-06 | 3.393414 | 180626.4 | 0.291033 | 0 | TRUE | 0.2931912 | TRUE | 305.227 | 852.956 | tematdb | v1.1.0 | tematdb_v1.1.0_TEPatTsOfAlphas_convertedOn_20230810_204741__range_1_to_424 | 45148.8675 | TRUE | piecewise_liniear | constant
127 | 466.636 | 0.000123321 | 5.858067e-06 | 3.362808 | 170704.8 | 0.3602433 | 0 | TRUE | 0.3593495 | TRUE | 305.227 | 852.956 | tematdb | v1.1.0 | tematdb_v1.1.0_TEPatTsOfAlphas_convertedOn_20230810_204741__range_1_to_424 | 45148.8675 | TRUE | piecewise_liniear | constant
127 | 510.692 | 0.000125534 | 6.099931e-06 | 3.316481 | 163936.3 | 0.3978134 | 0 | TRUE | 0.4052129 | TRUE | 305.227 | 852.956 | tematdb | v1.1.0 | tematdb_v1.1.0_TEPatTsOfAlphas_convertedOn_20230810_204741__range_1_to_424 | 45148.8675 | TRUE | piecewise_liniear | constant
127 | 561.829 | 0.000130668 | 6.350763e-06 | 3.254432 | 157461.4 | 0.464132 | 0 | TRUE | 0.4593693 | TRUE | 305.227 | 852.956 | tematdb | v1.1.0 | tematdb_v1.1.0_TEPatTsOfAlphas_convertedOn_20230810_204741__range_1_to_424 | 45148.8675 | TRUE | piecewise_liniear | constant
127 | 607.282 | 0.000135433 | 6.791728e-06 | 3.184122 | 147237.9 | 0.5150738 | 0 | TRUE | 0.5183356 | TRUE | 305.227 | 852.956 | tematdb | v1.1.0 | tematdb_v1.1.0_TEPatTsOfAlphas_convertedOn_20230810_204741__range_1_to_424 | 45148.8675 | TRUE | piecewise_liniear | constant
127 | 656.988 | 0.000141659 | 6.955727e-06 | 3.091746 | 143766.4 | 0.6130551 | 0 | TRUE | 0.5981622 | TRUE | 305.227 | 852.956 | tematdb | v1.1.0 | tematdb_v1.1.0_TEPatTsOfAlphas_convertedOn_20230810_204741__range_1_to_424 | 45148.8675 | TRUE | piecewise_liniear | constant
127 | 710.955 | 0.000148253 | 7.209251e-06 | 3.019875 | 138710.7 | 0.7177447 | 0 | TRUE | 0.7187886 | TRUE | 305.227 | 852.956 | tematdb | v1.1.0 | tematdb_v1.1.0_TEPatTsOfAlphas_convertedOn_20230810_204741__range_1_to_424 | 45148.8675 | TRUE | piecewise_liniear | constant
127 | 806.094 | 0.000161431 | 8.125312e-06 | 2.883232 | 123072.2 | 0.8966849 | 0 | TRUE | 0.8896942 | TRUE | 305.227 | 852.956 | tematdb | v1.1.0 | tematdb_v1.1.0_TEPatTsOfAlphas_convertedOn_20230810_204741__range_1_to_424 | 45148.8675 | TRUE | piecewise_liniear | constant
127 | 852.956 | 0.000167655 | 9.159657e-06 | 2.835119 | 109174.4 | 0.9232286 | 0 | TRUE | 0.9672945 | TRUE | 305.227 | 852.956 | tematdb | v1.1.0 | tematdb_v1.1.0_TEPatTsOfAlphas_convertedOn_20230810_204741__range_1_to_424 | 45148.8675 | TRUE | piecewise_liniear | constant
128 | 296.937 | 2.86049e-05 | 2.571798e-06 | 5.11156 | 388833.1 | 0.01848225 | 0 | FALSE | 0.0164962 | FALSE | 302.343 | 851.666 | tematdb | v1.1.0 | tematdb_v1.1.0_TEPatTsOfAlphas_convertedOn_20230810_204741__range_1_to_424 | 45148.8675 | TRUE | piecewise_liniear | constant
128 | 342.391 | 3.43526e-05 | 2.666476e-06 | 5.11039 | 375026.8 | 0.02965172 | 0 | TRUE | 0.02843616 | TRUE | 302.343 | 851.666 | tematdb | v1.1.0 | tematdb_v1.1.0_TEPatTsOfAlphas_convertedOn_20230810_204741__range_1_to_424 | 45148.8675 | TRUE | piecewise_liniear | constant
128 | 392.107 | 4.05429e-05 | 3.035619e-06 | 4.962266 | 329422.1 | 0.04278652 | 0 | TRUE | 0.04000102 | TRUE | 302.343 | 851.666 | tematdb | v1.1.0 | tematdb_v1.1.0_TEPatTsOfAlphas_convertedOn_20230810_204741__range_1_to_424 | 45148.8675 | TRUE | piecewise_liniear | constant
128 | 436.122 | 4.84873e-05 | 3.460942e-06 | 4.747227 | 288938.7 | 0.06240648 | 0 | TRUE | 0.06595216 | TRUE | 302.343 | 851.666 | tematdb | v1.1.0 | tematdb_v1.1.0_TEPatTsOfAlphas_convertedOn_20230810_204741__range_1_to_424 | 45148.8675 | TRUE | piecewise_liniear | constant
128 | 485.787 | 6.12711e-05 | 3.957417e-06 | 4.46083 | 252690.1 | 0.103307 | 0 | TRUE | 0.1041866 | TRUE | 302.343 | 851.666 | tematdb | v1.1.0 | tematdb_v1.1.0_TEPatTsOfAlphas_convertedOn_20230810_204741__range_1_to_424 | 45148.8675 | TRUE | piecewise_liniear | constant
128 | 532.618 | 7.27341e-05 | 4.515556e-06 | 4.135182 | 221456.7 | 0.1508989 | 0 | TRUE | 0.1515698 | TRUE | 302.343 | 851.666 | tematdb | v1.1.0 | tematdb_v1.1.0_TEPatTsOfAlphas_convertedOn_20230810_204741__range_1_to_424 | 45148.8675 | TRUE | piecewise_liniear | constant
128 | 579.423 | 8.77136e-05 | 5.242152e-06 | 3.802415 | 190761.3 | 0.2236456 | 0 | TRUE | 0.2135892 | TRUE | 302.343 | 851.666 | tematdb | v1.1.0 | tematdb_v1.1.0_TEPatTsOfAlphas_convertedOn_20230810_204741__range_1_to_424 | 45148.8675 | TRUE | piecewise_liniear | constant
128 | 629.027 | 0.00010841 | 6.208996e-06 | 3.417874 | 161056.6 | 0.3483618 | 0 | TRUE | 0.3267681 | TRUE | 302.343 | 851.666 | tematdb | v1.1.0 | tematdb_v1.1.0_TEPatTsOfAlphas_convertedOn_20230810_204741__range_1_to_424 | 45148.8675 | TRUE | piecewise_liniear | constant
128 | 672.998 | 0.000122068 | 7.46713e-06 | 3.106516 | 133920.3 | 0.4323049 | 0 | TRUE | 0.4154439 | TRUE | 302.343 | 851.666 | tematdb | v1.1.0 | tematdb_v1.1.0_TEPatTsOfAlphas_convertedOn_20230810_204741__range_1_to_424 | 45148.8675 | TRUE | piecewise_liniear | constant
128 | 721.167 | 0.000144521 | 8.651268e-06 | 2.797392 | 115590 | 0.622393 | 0 | TRUE | 0.5897401 | TRUE | 302.343 | 851.666 | tematdb | v1.1.0 | tematdb_v1.1.0_TEPatTsOfAlphas_convertedOn_20230810_204741__range_1_to_424 | 45148.8675 | TRUE | piecewise_liniear | constant
128 | 851.666 | 0.000184617 | 1.262851e-05 | 2.099402 | 79185.9 | 1.094876 | 0 | TRUE | 1.01593 | FALSE | 302.343 | 851.666 | tematdb | v1.1.0 | tematdb_v1.1.0_TEPatTsOfAlphas_convertedOn_20230810_204741__range_1_to_424 | 45148.8675 | TRUE | piecewise_liniear | constant
129 | 302.043 | 0.000317429 | 0.000343391 | 1.327714 | 2912.132 | 0.06675266 | 0 | FALSE | 0.0587413 | FALSE | 304.449 | 747.122 | tematdb | v1.1.0 | tematdb_v1.1.0_TEPatTsOfAlphas_convertedOn_20230810_204741__range_1_to_424 | 45148.8675 | TRUE | piecewise_liniear | constant
129 | 349.182 | 0.000341254 | 0.0003492192 | 1.126518 | 2863.531 | 0.1033644 | 0 | TRUE | 0.1061221 | TRUE | 304.449 | 747.122 | tematdb | v1.1.0 | tematdb_v1.1.0_TEPatTsOfAlphas_convertedOn_20230810_204741__range_1_to_424 | 45148.8675 | TRUE | piecewise_liniear | constant
129 | 398.861 | 0.000369267 | 0.0004167078 | 0.97965 | 2399.763 | 0.1332294 | 0 | TRUE | 0.1371723 | TRUE | 304.449 | 747.122 | tematdb | v1.1.0 | tematdb_v1.1.0_TEPatTsOfAlphas_convertedOn_20230810_204741__range_1_to_424 | 45148.8675 | TRUE | piecewise_liniear | constant
129 | 448.554 | 0.000391705 | 0.0005422661 | 0.8731239 | 1844.113 | 0.1453599 | 0 | TRUE | 0.1711091 | TRUE | 304.449 | 747.122 | tematdb | v1.1.0 | tematdb_v1.1.0_TEPatTsOfAlphas_convertedOn_20230810_204741__range_1_to_424 | 45148.8675 | TRUE | piecewise_liniear | constant
129 | 498.269 | 0.000404387 | 0.000717385 | 0.8249102 | 1393.952 | 0.137689 | 0 | TRUE | 0.1900549 | TRUE | 304.449 | 747.122 | tematdb | v1.1.0 | tematdb_v1.1.0_TEPatTsOfAlphas_convertedOn_20230810_204741__range_1_to_424 | 45148.8675 | TRUE | piecewise_liniear | constant
129 | 545.43 | 0.000418456 | 0.0009645619 | 0.7770418 | 1036.74 | 0.1274278 | 0 | TRUE | 0.2087497 | TRUE | 304.449 | 747.122 | tematdb | v1.1.0 | tematdb_v1.1.0_TEPatTsOfAlphas_convertedOn_20230810_204741__range_1_to_424 | 45148.8675 | TRUE | piecewise_liniear | constant
129 | 597.748 | 0.000408846 | 0.0009594526 | 0.749056 | 1042.261 | 0.1390272 | 0 | TRUE | 0.2526048 | TRUE | 304.449 | 747.122 | tematdb | v1.1.0 | tematdb_v1.1.0_TEPatTsOfAlphas_convertedOn_20230810_204741__range_1_to_424 | 45148.8675 | TRUE | piecewise_liniear | constant
129 | 648.791 | 0.000399232 | 0.0007072335 | 0.7324994 | 1413.96 | 0.1996114 | 0 | TRUE | 0.3416911 | TRUE | 304.449 | 747.122 | tematdb | v1.1.0 | tematdb_v1.1.0_TEPatTsOfAlphas_convertedOn_20230810_204741__range_1_to_424 | 45148.8675 | TRUE | piecewise_liniear | constant
129 | 698.585 | 0.000378465 | 0.0004753284 | 0.7057817 | 2103.809 | 0.2982679 | 0 | TRUE | 0.4499405 | TRUE | 304.449 | 747.122 | tematdb | v1.1.0 | tematdb_v1.1.0_TEPatTsOfAlphas_convertedOn_20230810_204741__range_1_to_424 | 45148.8675 | TRUE | piecewise_liniear | constant
129 | 747.122 | 0.000349332 | 0.0003066109 | 0.6874287 | 3261.463 | 0.4325666 | 0 | TRUE | 0.6239935 | TRUE | 304.449 | 747.122 | tematdb | v1.1.0 | tematdb_v1.1.0_TEPatTsOfAlphas_convertedOn_20230810_204741__range_1_to_424 | 45148.8675 | TRUE | piecewise_liniear | constant
130 | 302.301 | 0.000235188 | 0.002761531 | 0.586093 | 362.118 | 0.01033126 | 0 | FALSE | 0.0233037 | FALSE | 323.418 | 776.582 | tematdb | v1.1.0 | tematdb_v1.1.0_TEPatTsOfAlphas_convertedOn_20230810_204741__range_1_to_424 | 45148.8675 | TRUE | piecewise_liniear | constant
130 | 324.661 | 0.000242619 | 0.001725026 | 0.58415 | 579.7014 | 0.0189653 | 0 | TRUE | 0.0233037 | FALSE | 323.418 | 776.582 | tematdb | v1.1.0 | tematdb_v1.1.0_TEPatTsOfAlphas_convertedOn_20230810_204741__range_1_to_424 | 45148.8675 | TRUE | piecewise_liniear | constant
130 | 374.206 | 0.000265952 | 0.0008725138 | 0.5067021 | 1146.114 | 0.05986765 | 0 | TRUE | 0.06319501 | TRUE | 323.418 | 776.582 | tematdb | v1.1.0 | tematdb_v1.1.0_TEPatTsOfAlphas_convertedOn_20230810_204741__range_1_to_424 | 45148.8675 | TRUE | piecewise_liniear | constant
130 | 424.956 | 0.000291932 | 0.000526023 | 0.4456519 | 1901.058 | 0.1544923 | 0 | TRUE | 0.1427554 | TRUE | 323.418 | 776.582 | tematdb | v1.1.0 | tematdb_v1.1.0_TEPatTsOfAlphas_convertedOn_20230810_204741__range_1_to_424 | 45148.8675 | TRUE | piecewise_liniear | constant
130 | 476.915 | 0.000317913 | 0.0004313225 | 0.3954477 | 2318.451 | 0.2825963 | 0 | TRUE | 0.2671337 | TRUE | 323.418 | 776.582 | tematdb | v1.1.0 | tematdb_v1.1.0_TEPatTsOfAlphas_convertedOn_20230810_204741__range_1_to_424 | 45148.8675 | TRUE | piecewise_liniear | constant
130 | 524.039 | 0.00034283 | 0.000373681 | 0.3604452 | 2676.079 | 0.4572786 | 0 | TRUE | 0.4271431 | TRUE | 323.418 | 776.582 | tematdb | v1.1.0 | tematdb_v1.1.0_TEPatTsOfAlphas_convertedOn_20230810_204741__range_1_to_424 | 45148.8675 | TRUE | piecewise_liniear | constant
130 | 577.202 | 0.000373045 | 0.0003293794 | 0.3380047 | 3036.012 | 0.7214912 | 0 | TRUE | 0.6601281 | TRUE | 323.418 | 776.582 | tematdb | v1.1.0 | tematdb_v1.1.0_TEPatTsOfAlphas_convertedOn_20230810_204741__range_1_to_424 | 45148.8675 | TRUE | piecewise_liniear | constant
130 | 626.138 | 0.000399023 | 0.0003596388 | 0.3231731 | 2780.567 | 0.8577569 | 0 | TRUE | 0.7852748 | TRUE | 323.418 | 776.582 | tematdb | v1.1.0 | tematdb_v1.1.0_TEPatTsOfAlphas_convertedOn_20230810_204741__range_1_to_424 | 45148.8675 | TRUE | piecewise_liniear | constant
130 | 675.083 | 0.000418652 | 0.000426314 | 0.3080192 | 2345.689 | 0.901065 | 0 | TRUE | 0.8149116 | TRUE | 323.418 | 776.582 | tematdb | v1.1.0 | tematdb_v1.1.0_TEPatTsOfAlphas_convertedOn_20230810_204741__range_1_to_424 | 45148.8675 | TRUE | piecewise_liniear | constant
130 | 725.836 | 0.000442515 | 0.0005724632 | 0.2783383 | 1746.837 | 0.8920187 | 0 | TRUE | 0.8137632 | TRUE | 323.418 | 776.582 | tematdb | v1.1.0 | tematdb_v1.1.0_TEPatTsOfAlphas_convertedOn_20230810_204741__range_1_to_424 | 45148.8675 | TRUE | piecewise_liniear | constant
130 | 776.65 | 0.000422463 | 0.0005361657 | 0.236755 | 1865.095 | 1.091954 | 0 | FALSE | 0.991112 | FALSE | 323.418 | 776.582 | tematdb | v1.1.0 | tematdb_v1.1.0_TEPatTsOfAlphas_convertedOn_20230810_204741__range_1_to_424 | 45148.8675 | TRUE | piecewise_liniear | constant
131 | 322.713 | 0.00025 | 0.0002577798 | 1.06129 | 3879.28 | 0.07372477 | 0 | FALSE | 0.07419551 | TRUE | 323.9669 | 822.314 | tematdb | v1.1.0 | tematdb_v1.1.0_TEPatTsOfAlphas_convertedOn_20230810_204741__range_1_to_424 | 45148.8675 | TRUE | piecewise_liniear | constant
131 | 371.924 | 0.000285 | 0.0002660304 | 0.9239566 | 3758.969 | 0.1229026 | 0 | TRUE | 0.124318 | TRUE | 323.9669 | 822.314 | tematdb | v1.1.0 | tematdb_v1.1.0_TEPatTsOfAlphas_convertedOn_20230810_204741__range_1_to_424 | 45148.8675 | TRUE | piecewise_liniear | constant
131 | 426.814 | 0.000305 | 0.0003286816 | 0.8061932 | 3042.458 | 0.1498387 | 0 | TRUE | 0.1600259 | TRUE | 323.9669 | 822.314 | tematdb | v1.1.0 | tematdb_v1.1.0_TEPatTsOfAlphas_convertedOn_20230810_204741__range_1_to_424 | 45148.8675 | TRUE | piecewise_liniear | constant
131 | 472.24 | 0.000325 | 0.0003893805 | 0.7289978 | 2568.182 | 0.1757232 | 0 | TRUE | 0.1861971 | TRUE | 323.9669 | 822.314 | tematdb | v1.1.0 | tematdb_v1.1.0_TEPatTsOfAlphas_convertedOn_20230810_204741__range_1_to_424 | 45148.8675 | TRUE | piecewise_liniear | constant
131 | 519.558 | 0.0003475 | 0.0004631619 | 0.659895 | 2159.072 | 0.205275 | 0 | TRUE | 0.2102754 | TRUE | 323.9669 | 822.314 | tematdb | v1.1.0 | tematdb_v1.1.0_TEPatTsOfAlphas_convertedOn_20230810_204741__range_1_to_424 | 45148.8675 | TRUE | piecewise_liniear | constant
131 | 576.341 | 0.000365 | 0.0005788989 | 0.6019143 | 1727.417 | 0.2203575 | 0 | TRUE | 0.248906 | TRUE | 323.9669 | 822.314 | tematdb | v1.1.0 | tematdb_v1.1.0_TEPatTsOfAlphas_convertedOn_20230810_204741__range_1_to_424 | 45148.8675 | TRUE | piecewise_liniear | constant
131 | 621.767 | 0.00039 | 0.000653065 | 0.5680018 | 1531.241 | 0.2549475 | 0 | TRUE | 0.2731883 | TRUE | 323.9669 | 822.314 | tematdb | v1.1.0 | tematdb_v1.1.0_TEPatTsOfAlphas_convertedOn_20230810_204741__range_1_to_424 | 45148.8675 | TRUE | piecewise_liniear | constant
131 | 670.978 | 0.000405 | 0.0006480825 | 0.5427673 | 1543.013 | 0.3128775 | 0 | TRUE | 0.3220877 | TRUE | 323.9669 | 822.314 | tematdb | v1.1.0 | tematdb_v1.1.0_TEPatTsOfAlphas_convertedOn_20230810_204741__range_1_to_424 | 45148.8675 | TRUE | piecewise_liniear | constant
131 | 722.082 | 0.0004025 | 0.0006021234 | 0.5117092 | 1660.789 | 0.3796729 | 0 | TRUE | 0.4139108 | TRUE | 323.9669 | 822.314 | tematdb | v1.1.0 | tematdb_v1.1.0_TEPatTsOfAlphas_convertedOn_20230810_204741__range_1_to_424 | 45148.8675 | TRUE | piecewise_liniear | constant
131 | 771.293 | 0.000365 | 0.0003830825 | 0.5006664 | 2610.403 | 0.5357527 | 0 | TRUE | 0.5979901 | TRUE | 323.9669 | 822.314 | tematdb | v1.1.0 | tematdb_v1.1.0_TEPatTsOfAlphas_convertedOn_20230810_204741__range_1_to_424 | 45148.8675 | TRUE | piecewise_liniear | constant
131 | 828.076 | 0.0003325 | 0.0002279166 | 0.5359447 | 4387.57 | 0.7494757 | 0 | FALSE | 0.740196 | FALSE | 323.9669 | 822.314 | tematdb | v1.1.0 | tematdb_v1.1.0_TEPatTsOfAlphas_convertedOn_20230810_204741__range_1_to_424 | 45148.8675 | TRUE | piecewise_liniear | constant
132 | 299.011 | 9.06946e-06 | 1.263e-06 | 4.37438 | 791765.6 | 0.004451744 | 0 | FALSE | 0.00809443 | FALSE | 310.798 | 845.439 | tematdb | v1.1.0 | tematdb_v1.1.0_TEPatTsOfAlphas_convertedOn_20230810_204741__range_1_to_424 | 45148.8675 | TRUE | piecewise_liniear | constant
132 | 337.585 | 1.11938e-05 | 1.26465e-06 | 4.214133 | 790732.5 | 0.007937058 | 0 | TRUE | 0.01113384 | TRUE | 310.798 | 845.439 | tematdb | v1.1.0 | tematdb_v1.1.0_TEPatTsOfAlphas_convertedOn_20230810_204741__range_1_to_424 | 45148.8675 | TRUE | piecewise_liniear | constant
132 | 380.747 | 1.40166e-05 | 1.829299e-06 | 4.027758 | 546657.4 | 0.01015252 | 0 | TRUE | 0.01631951 | TRUE | 310.798 | 845.439 | tematdb | v1.1.0 | tematdb_v1.1.0_TEPatTsOfAlphas_convertedOn_20230810_204741__range_1_to_424 | 45148.8675 | TRUE | piecewise_liniear | constant
132 | 399.107 | 1.61176e-05 | 1.939159e-06 | 3.948479 | 515687.6 | 0.01354088 | 0 | TRUE | 0.019285 | TRUE | 310.798 | 845.439 | tematdb | v1.1.0 | tematdb_v1.1.0_TEPatTsOfAlphas_convertedOn_20230810_204741__range_1_to_424 | 45148.8675 | TRUE | piecewise_liniear | constant
132 | 423.901 | 1.78794e-05 | 2.055875e-06 | 3.790022 | 486410.9 | 0.0173913 | 0 | TRUE | 0.02364022 | TRUE | 310.798 | 845.439 | tematdb | v1.1.0 | tematdb_v1.1.0_TEPatTsOfAlphas_convertedOn_20230810_204741__range_1_to_424 | 45148.8675 | TRUE | piecewise_liniear | constant
132 | 446.855 | 1.99856e-05 | 2.203232e-06 | 3.641144 | 453878.6 | 0.02224861 | 0 | TRUE | 0.0286601 | TRUE | 310.798 | 845.439 | tematdb | v1.1.0 | tematdb_v1.1.0_TEPatTsOfAlphas_convertedOn_20230810_204741__range_1_to_424 | 45148.8675 | TRUE | piecewise_liniear | constant
132 | 479.913 | 2.24502e-05 | 2.469758e-06 | 3.388342 | 404897.9 | 0.02890422 | 0 | TRUE | 0.03560381 | TRUE | 310.798 | 845.439 | tematdb | v1.1.0 | tematdb_v1.1.0_TEPatTsOfAlphas_convertedOn_20230810_204741__range_1_to_424 | 45148.8675 | TRUE | piecewise_liniear | constant
132 | 517.531 | 2.90795e-05 | 2.831989e-06 | 3.159711 | 353108.7 | 0.04890703 | 0 | TRUE | 0.05443708 | TRUE | 310.798 | 845.439 | tematdb | v1.1.0 | tematdb_v1.1.0_TEPatTsOfAlphas_convertedOn_20230810_204741__range_1_to_424 | 45148.8675 | TRUE | piecewise_liniear | constant
132 | 552.368 | 3.88252e-05 | 3.154363e-06 | 3.026214 | 317021.2 | 0.08722573 | 0 | TRUE | 0.08034334 | TRUE | 310.798 | 845.439 | tematdb | v1.1.0 | tematdb_v1.1.0_TEPatTsOfAlphas_convertedOn_20230810_204741__range_1_to_424 | 45148.8675 | TRUE | piecewise_liniear | constant
132 | 589.059 | 4.64933e-05 | 3.781713e-06 | 2.710772 | 264430.5 | 0.1242104 | 0 | TRUE | 0.1209207 | TRUE | 310.798 | 845.439 | tematdb | v1.1.0 | tematdb_v1.1.0_TEPatTsOfAlphas_convertedOn_20230810_204741__range_1_to_424 | 45148.8675 | TRUE | piecewise_liniear | constant
132 | 619.293 | 5.72736e-05 | 4.456082e-06 | 2.50923 | 224412.4 | 0.1816818 | 0 | TRUE | 0.1709719 | TRUE | 310.798 | 845.439 | tematdb | v1.1.0 | tematdb_v1.1.0_TEPatTsOfAlphas_convertedOn_20230810_204741__range_1_to_424 | 45148.8675 | TRUE | piecewise_liniear | constant
132 | 656.861 | 7.01421e-05 | 5.518174e-06 | 2.316991 | 181219.4 | 0.2527617 | 0 | TRUE | 0.2361068 | TRUE | 310.798 | 845.439 | tematdb | v1.1.0 | tematdb_v1.1.0_TEPatTsOfAlphas_convertedOn_20230810_204741__range_1_to_424 | 45148.8675 | TRUE | piecewise_liniear | constant
132 | 696.261 | 8.37059e-05 | 6.767412e-06 | 2.120083 | 147767 | 0.3400233 | 0 | TRUE | 0.3446121 | TRUE | 310.798 | 845.439 | tematdb | v1.1.0 | tematdb_v1.1.0_TEPatTsOfAlphas_convertedOn_20230810_204741__range_1_to_424 | 45148.8675 | TRUE | piecewise_liniear | constant
132 | 734.711 | 0.000101082 | 8.422527e-06 | 1.875206 | 118729.2 | 0.4753054 | 0 | TRUE | 0.4574607 | TRUE | 310.798 | 845.439 | tematdb | v1.1.0 | tematdb_v1.1.0_TEPatTsOfAlphas_convertedOn_20230810_204741__range_1_to_424 | 45148.8675 | TRUE | piecewise_liniear | constant
132 | 769.486 | 0.000118453 | 1.042427e-05 | 1.642938 | 95929.97 | 0.6304142 | 0 | TRUE | 0.5893951 | TRUE | 310.798 | 845.439 | tematdb | v1.1.0 | tematdb_v1.1.0_TEPatTsOfAlphas_convertedOn_20230810_204741__range_1_to_424 | 45148.8675 | TRUE | piecewise_liniear | constant
132 | 803.358 | 0.000133743 | 1.27789e-05 | 1.417443 | 78254.03 | 0.7933273 | 0 | TRUE | 0.7597205 | TRUE | 310.798 | 845.439 | tematdb | v1.1.0 | tematdb_v1.1.0_TEPatTsOfAlphas_convertedOn_20230810_204741__range_1_to_424 | 45148.8675 | TRUE | piecewise_liniear | constant
132 | 845.439 | 0.000156669 | 1.65027e-05 | 1.223588 | 60596.13 | 1.027681 | 0 | TRUE | 0.9949968 | TRUE | 310.798 | 845.439 | tematdb | v1.1.0 | tematdb_v1.1.0_TEPatTsOfAlphas_convertedOn_20230810_204741__range_1_to_424 | 45148.8675 | TRUE | piecewise_liniear | constant
133 | 298.033 | 4.71429e-05 | 4.278221e-06 | 2.88873 | 233742 | 0.05359531 | 0 | FALSE | 0.06643624 | TRUE | 304.364 | 909.836 | tematdb | v1.1.0 | tematdb_v1.1.0_TEPatTsOfAlphas_convertedOn_20230810_204741__range_1_to_424 | 45148.8675 | TRUE | piecewise_liniear | constant
133 | 325.574 | 5.19048e-05 | 4.518609e-06 | 2.755944 | 221307.1 | 0.07043519 | 0 | TRUE | 0.08266012 | TRUE | 304.364 | 909.836 | tematdb | v1.1.0 | tematdb_v1.1.0_TEPatTsOfAlphas_convertedOn_20230810_204741__range_1_to_424 | 45148.8675 | TRUE | piecewise_liniear | constant
133 | 368.852 | 6.04762e-05 | 5.236066e-06 | 2.565032 | 190983.1 | 0.1004438 | 0 | TRUE | 0.09969803 | TRUE | 304.364 | 909.836 | tematdb | v1.1.0 | tematdb_v1.1.0_TEPatTsOfAlphas_convertedOn_20230810_204741__range_1_to_424 | 45148.8675 | TRUE | piecewise_liniear | constant
133 | 427.869 | 7.19048e-05 | 6.213737e-06 | 2.272537 | 160933.8 | 0.1566617 | 0 | TRUE | 0.1639084 | TRUE | 304.364 | 909.836 | tematdb | v1.1.0 | tematdb_v1.1.0_TEPatTsOfAlphas_convertedOn_20230810_204741__range_1_to_424 | 45148.8675 | TRUE | piecewise_liniear | constant
133 | 469.18 | 8.57143e-05 | 7.060975e-06 | 2.153965 | 141623.5 | 0.2266432 | 0 | TRUE | 0.2186762 | TRUE | 304.364 | 909.836 | tematdb | v1.1.0 | tematdb_v1.1.0_TEPatTsOfAlphas_convertedOn_20230810_204741__range_1_to_424 | 45148.8675 | TRUE | piecewise_liniear | constant
133 | 526.229 | 9.90476e-05 | 8.520624e-06 | 1.970926 | 117362.3 | 0.3074122 | 0 | TRUE | 0.3132744 | TRUE | 304.364 | 909.836 | tematdb | v1.1.0 | tematdb_v1.1.0_TEPatTsOfAlphas_convertedOn_20230810_204741__range_1_to_424 | 45148.8675 | TRUE | piecewise_liniear | constant
133 | 565.574 | 0.000119048 | 9.996402e-06 | 1.782985 | 100036 | 0.44972 | 0 | TRUE | 0.426519 | TRUE | 304.364 | 909.836 | tematdb | v1.1.0 | tematdb_v1.1.0_TEPatTsOfAlphas_convertedOn_20230810_204741__range_1_to_424 | 45148.8675 | TRUE | piecewise_liniear | constant
133 | 618.689 | 0.000136667 | 1.31711e-05 | 1.503679 | 75923.78 | 0.5834752 | 0 | TRUE | 0.5646952 | TRUE | 304.364 | 909.836 | tematdb | v1.1.0 | tematdb_v1.1.0_TEPatTsOfAlphas_convertedOn_20230810_204741__range_1_to_424 | 45148.8675 | TRUE | piecewise_liniear | constant
133 | 669.836 | 0.00014381 | 1.487884e-05 | 1.425828 | 67209.56 | 0.6529959 | 0 | TRUE | 0.6414423 | TRUE | 304.364 | 909.836 | tematdb | v1.1.0 | tematdb_v1.1.0_TEPatTsOfAlphas_convertedOn_20230810_204741__range_1_to_424 | 45148.8675 | TRUE | piecewise_liniear | constant
133 | 717.049 | 0.000158571 | 1.695394e-05 | 1.359305 | 58983.32 | 0.7823637 | 0 | TRUE | 0.7346135 | TRUE | 304.364 | 909.836 | tematdb | v1.1.0 | tematdb_v1.1.0_TEPatTsOfAlphas_convertedOn_20230810_204741__range_1_to_424 | 45148.8675 | TRUE | piecewise_liniear | constant
133 | 766.229 | 0.000178095 | 2.043134e-05 | 1.256043 | 48944.42 | 0.9470234 | 0 | TRUE | 0.9218637 | TRUE | 304.364 | 909.836 | tematdb | v1.1.0 | tematdb_v1.1.0_TEPatTsOfAlphas_convertedOn_20230810_204741__range_1_to_424 | 45148.8675 | TRUE | piecewise_liniear | constant
133 | 809.508 | 0.000191905 | 2.147257e-05 | 1.192471 | 46571.04 | 1.164291 | 0 | TRUE | 1.079544 | TRUE | 304.364 | 909.836 | tematdb | v1.1.0 | tematdb_v1.1.0_TEPatTsOfAlphas_convertedOn_20230810_204741__range_1_to_424 | 45148.8675 | TRUE | piecewise_liniear | constant
133 | 862.623 | 0.000204762 | 2.263076e-05 | 1.228269 | 44187.64 | 1.301149 | 0 | TRUE | 1.244982 | TRUE | 304.364 | 909.836 | tematdb | v1.1.0 | tematdb_v1.1.0_TEPatTsOfAlphas_convertedOn_20230810_204741__range_1_to_424 | 45148.8675 | TRUE | piecewise_liniear | constant
133 | 909.836 | 0.000202381 | 2.193697e-05 | 1.329471 | 45585.15 | 1.277754 | 0 | TRUE | 1.24725 | TRUE | 304.364 | 909.836 | tematdb | v1.1.0 | tematdb_v1.1.0_TEPatTsOfAlphas_convertedOn_20230810_204741__range_1_to_424 | 45148.8675 | TRUE | piecewise_liniear | constant
134 | 303.093 | 9.37895e-05 | 9.050305e-06 | 2.305683 | 110493.5 | 0.1277678 | 0 | TRUE | 0.1396034 | TRUE | 303.093 | 913.503 | tematdb | v1.1.0 | tematdb_v1.1.0_TEPatTsOfAlphas_convertedOn_20230810_204741__range_1_to_424 | 45148.8675 | TRUE | piecewise_liniear | constant
134 | 368.041 | 0.000108526 | 9.620834e-06 | 2.141898 | 103941.1 | 0.2103548 | 0 | TRUE | 0.2187938 | TRUE | 303.093 | 913.503 | tematdb | v1.1.0 | tematdb_v1.1.0_TEPatTsOfAlphas_convertedOn_20230810_204741__range_1_to_424 | 45148.8675 | TRUE | piecewise_liniear | constant
134 | 417.526 | 0.000120316 | 1.010704e-05 | 2.030117 | 98940.93 | 0.2945678 | 0 | TRUE | 0.2936581 | TRUE | 303.093 | 913.503 | tematdb | v1.1.0 | tematdb_v1.1.0_TEPatTsOfAlphas_convertedOn_20230810_204741__range_1_to_424 | 45148.8675 | TRUE | piecewise_liniear | constant
134 | 473.196 | 0.000131263 | 1.058683e-05 | 1.917725 | 94456.97 | 0.4015812 | 0 | TRUE | 0.3857483 | TRUE | 303.093 | 913.503 | tematdb | v1.1.0 | tematdb_v1.1.0_TEPatTsOfAlphas_convertedOn_20230810_204741__range_1_to_424 | 45148.8675 | TRUE | piecewise_liniear | constant
134 | 522.68 | 0.000140526 | 1.120597e-05 | 1.862131 | 89238.16 | 0.4946403 | 0 | TRUE | 0.4808806 | TRUE | 303.093 | 913.503 | tematdb | v1.1.0 | tematdb_v1.1.0_TEPatTsOfAlphas_convertedOn_20230810_204741__range_1_to_424 | 45148.8675 | TRUE | piecewise_liniear | constant
134 | 570.619 | 0.000149789 | 1.198068e-05 | 1.774181 | 83467.75 | 0.6023194 | 0 | TRUE | 0.5714957 | TRUE | 303.093 | 913.503 | tematdb | v1.1.0 | tematdb_v1.1.0_TEPatTsOfAlphas_convertedOn_20230810_204741__range_1_to_424 | 45148.8675 | TRUE | piecewise_liniear | constant
134 | 626.289 | 0.000154842 | 1.263496e-05 | 1.69523 | 79145.47 | 0.7010512 | 0 | TRUE | 0.7004047 | TRUE | 303.093 | 913.503 | tematdb | v1.1.0 | tematdb_v1.1.0_TEPatTsOfAlphas_convertedOn_20230810_204741__range_1_to_424 | 45148.8675 | TRUE | piecewise_liniear | constant
134 | 661.856 | 0.000159895 | 1.297532e-05 | 1.638027 | 77069.4 | 0.7961487 | 0 | TRUE | 0.7603562 | TRUE | 303.093 | 913.503 | tematdb | v1.1.0 | tematdb_v1.1.0_TEPatTsOfAlphas_convertedOn_20230810_204741__range_1_to_424 | 45148.8675 | TRUE | piecewise_liniear | constant
134 | 715.979 | 0.000173789 | 1.425565e-05 | 1.528449 | 70147.64 | 0.9924462 | 0 | TRUE | 0.933912 | TRUE | 303.093 | 913.503 | tematdb | v1.1.0 | tematdb_v1.1.0_TEPatTsOfAlphas_convertedOn_20230810_204741__range_1_to_424 | 45148.8675 | TRUE | piecewise_liniear | constant
134 | 771.649 | 0.000181789 | 1.556521e-05 | 1.438752 | 64245.84 | 1.138713 | 0 | TRUE | 1.082522 | TRUE | 303.093 | 913.503 | tematdb | v1.1.0 | tematdb_v1.1.0_TEPatTsOfAlphas_convertedOn_20230810_204741__range_1_to_424 | 45148.8675 | TRUE | piecewise_liniear | constant
134 | 819.588 | 0.000188526 | 1.664717e-05 | 1.407864 | 60070.26 | 1.242902 | 0 | TRUE | 1.178203 | TRUE | 303.093 | 913.503 | tematdb | v1.1.0 | tematdb_v1.1.0_TEPatTsOfAlphas_convertedOn_20230810_204741__range_1_to_424 | 45148.8675 | TRUE | piecewise_liniear | constant
134 | 864.433 | 0.000194 | 1.756057e-05 | 1.404308 | 56945.75 | 1.31927 | 0 | TRUE | 1.294346 | TRUE | 303.093 | 913.503 | tematdb | v1.1.0 | tematdb_v1.1.0_TEPatTsOfAlphas_convertedOn_20230810_204741__range_1_to_424 | 45148.8675 | TRUE | piecewise_liniear | constant
134 | 913.918 | 0.000198632 | 1.745511e-05 | 1.44329 | 57289.8 | 1.431296 | 0 | FALSE | 1.378972 | TRUE | 303.093 | 913.503 | tematdb | v1.1.0 | tematdb_v1.1.0_TEPatTsOfAlphas_convertedOn_20230810_204741__range_1_to_424 | 45148.8675 | TRUE | piecewise_liniear | constant
135 | 298.657 | 7.97878e-05 | 7.681908e-06 | 2.18045 | 130176 | 0.113509 | 0 | FALSE | 0.123529 | FALSE | 304.989 | 893.064 | tematdb | v1.1.0 | tematdb_v1.1.0_TEPatTsOfAlphas_convertedOn_20230810_204741__range_1_to_424 | 45148.8675 | TRUE | piecewise_liniear | constant
135 | 399.35 | 0.000108768 | 9.983934e-06 | 2.145449 | 100160.9 | 0.2205647 | 0 | TRUE | 0.2563706 | TRUE | 304.989 | 893.064 | tematdb | v1.1.0 | tematdb_v1.1.0_TEPatTsOfAlphas_convertedOn_20230810_204741__range_1_to_424 | 45148.8675 | TRUE | piecewise_liniear | constant
135 | 500.044 | 0.000137748 | 1.182131e-05 | 1.991578 | 84593.02 | 0.4030102 | 0 | TRUE | 0.4302069 | TRUE | 304.989 | 893.064 | tematdb | v1.1.0 | tematdb_v1.1.0_TEPatTsOfAlphas_convertedOn_20230810_204741__range_1_to_424 | 45148.8675 | TRUE | piecewise_liniear | constant
135 | 596.219 | 0.000161509 | 1.366482e-05 | 1.87257 | 73180.61 | 0.6077952 | 0 | TRUE | 0.6188539 | TRUE | 304.989 | 893.064 | tematdb | v1.1.0 | tematdb_v1.1.0_TEPatTsOfAlphas_convertedOn_20230810_204741__range_1_to_424 | 45148.8675 | TRUE | piecewise_liniear | constant
135 | 696.846 | 0.000184519 | 1.652188e-05 | 1.73747 | 60525.79 | 0.8264987 | 0 | TRUE | 0.849775 | TRUE | 304.989 | 893.064 | tematdb | v1.1.0 | tematdb_v1.1.0_TEPatTsOfAlphas_convertedOn_20230810_204741__range_1_to_424 | 45148.8675 | TRUE | piecewise_liniear | constant
135 | 788.668 | 0.000217988 | 2.197991e-05 | 1.584644 | 45496.08 | 1.075974 | 0 | TRUE | 1.157911 | TRUE | 304.989 | 893.064 | tematdb | v1.1.0 | tematdb_v1.1.0_TEPatTsOfAlphas_convertedOn_20230810_204741__range_1_to_424 | 45148.8675 | TRUE | piecewise_liniear | constant
135 | 902.554 | 0.000229787 | 2.293641e-05 | 1.485383 | 43598.8 | 1.398815 | 0 | FALSE | 1.25294 | FALSE | 304.989 | 893.064 | tematdb | v1.1.0 | tematdb_v1.1.0_TEPatTsOfAlphas_convertedOn_20230810_204741__range_1_to_424 | 45148.8675 | TRUE | piecewise_liniear | constant
136 | 302.553 | 0.000253718 | 0.0008137226 | 0.729572 | 1228.92 | 0.03280647 | 0 | FALSE | 0.03778761 | TRUE | 305.349 | 870.579 | tematdb | v1.1.0 | tematdb_v1.1.0_TEPatTsOfAlphas_convertedOn_20230810_204741__range_1_to_424 | 45148.8675 | TRUE | piecewise_liniear | constant
136 | 332.83 | 0.000268923 | 0.0007555082 | 0.6552471 | 1323.612 | 0.04862214 | 0 | TRUE | 0.04410221 | TRUE | 305.349 | 870.579 | tematdb | v1.1.0 | tematdb_v1.1.0_TEPatTsOfAlphas_convertedOn_20230810_204741__range_1_to_424 | 45148.8675 | TRUE | piecewise_liniear | constant
136 | 372.909 | 0.000286471 | 0.000637673 | 0.5870282 | 1568.202 | 0.08175367 | 0 | TRUE | 0.08372723 | TRUE | 305.349 | 870.579 | tematdb | v1.1.0 | tematdb_v1.1.0_TEPatTsOfAlphas_convertedOn_20230810_204741__range_1_to_424 | 45148.8675 | TRUE | piecewise_liniear | constant
136 | 422.806 | 0.00029936 | 0.0005628678 | 0.4965182 | 1776.616 | 0.1355773 | 0 | TRUE | 0.1417855 | TRUE | 305.349 | 870.579 | tematdb | v1.1.0 | tematdb_v1.1.0_TEPatTsOfAlphas_convertedOn_20230810_204741__range_1_to_424 | 45148.8675 | TRUE | piecewise_liniear | constant
136 | 473.587 | 0.000315168 | 0.0005628234 | 0.4287929 | 1776.756 | 0.1949235 | 0 | TRUE | 0.1986961 | TRUE | 305.349 | 870.579 | tematdb | v1.1.0 | tematdb_v1.1.0_TEPatTsOfAlphas_convertedOn_20230810_204741__range_1_to_424 | 45148.8675 | TRUE | piecewise_liniear | constant
136 | 524.359 | 0.000335062 | 0.0006267852 | 0.3680694 | 1595.443 | 0.2551706 | 0 | TRUE | 0.240615 | TRUE | 305.349 | 870.579 | tematdb | v1.1.0 | tematdb_v1.1.0_TEPatTsOfAlphas_convertedOn_20230810_204741__range_1_to_424 | 45148.8675 | TRUE | piecewise_liniear | constant
136 | 572.455 | 0.000355537 | 0.0008445687 | 0.3421069 | 1184.036 | 0.2504461 | 0 | TRUE | 0.2403769 | TRUE | 305.349 | 870.579 | tematdb | v1.1.0 | tematdb_v1.1.0_TEPatTsOfAlphas_convertedOn_20230810_204741__range_1_to_424 | 45148.8675 | TRUE | piecewise_liniear | constant
136 | 621.462 | 0.000367841 | 0.001027815 | 0.3274805 | 972.9377 | 0.2498242 | 0 | TRUE | 0.2503783 | TRUE | 305.349 | 870.579 | tematdb | v1.1.0 | tematdb_v1.1.0_TEPatTsOfAlphas_convertedOn_20230810_204741__range_1_to_424 | 45148.8675 | TRUE | piecewise_liniear | constant
136 | 674.956 | 0.000366726 | 0.0009518801 | 0.2945165 | 1050.552 | 0.3237927 | 0 | TRUE | 0.3206938 | TRUE | 305.349 | 870.579 | tematdb | v1.1.0 | tematdb_v1.1.0_TEPatTsOfAlphas_convertedOn_20230810_204741__range_1_to_424 | 45148.8675 | TRUE | piecewise_liniear | constant
136 | 724.034 | 0.000347513 | 0.0006469517 | 0.2352993 | 1545.71 | 0.5743923 | 0 | TRUE | 0.5792114 | TRUE | 305.349 | 870.579 | tematdb | v1.1.0 | tematdb_v1.1.0_TEPatTsOfAlphas_convertedOn_20230810_204741__range_1_to_424 | 45148.8675 | TRUE | piecewise_liniear | constant
136 | 773.138 | 0.000316627 | 0.0004006867 | 0.1986418 | 2495.715 | 0.9738168 | 0 | TRUE | 0.9636377 | TRUE | 305.349 | 870.579 | tematdb | v1.1.0 | tematdb_v1.1.0_TEPatTsOfAlphas_convertedOn_20230810_204741__range_1_to_424 | 45148.8675 | TRUE | piecewise_liniear | constant
136 | 824.002 | 0.000296249 | 0.000259338 | 0.2164557 | 3855.972 | 1.28827 | 0 | TRUE | 1.273068 | TRUE | 305.349 | 870.579 | tematdb | v1.1.0 | tematdb_v1.1.0_TEPatTsOfAlphas_convertedOn_20230810_204741__range_1_to_424 | 45148.8675 | TRUE | piecewise_liniear | constant
136 | 849.836 | 0.000305029 | 0.0002431583 | 0.2217413 | 4112.548 | 1.466499 | 0 | TRUE | 1.488563 | TRUE | 305.349 | 870.579 | tematdb | v1.1.0 | tematdb_v1.1.0_TEPatTsOfAlphas_convertedOn_20230810_204741__range_1_to_424 | 45148.8675 | TRUE | piecewise_liniear | constant
136 | 872.108 | 0.000312054 | 0.0002304046 | 0.224708 | 4340.19 | 1.640288 | 0 | FALSE | 1.691898 | TRUE | 305.349 | 870.579 | tematdb | v1.1.0 | tematdb_v1.1.0_TEPatTsOfAlphas_convertedOn_20230810_204741__range_1_to_424 | 45148.8675 | TRUE | piecewise_liniear | constant
137 | 314.92 | 3.66006e-05 | 1.42979e-06 | 6.61923 | 699403.4 | 0.04457557 | 0 | FALSE | 0.0490446 | TRUE | 318.491 | 783.369 | tematdb | v1.1.0 | tematdb_v1.1.0_TEPatTsOfAlphas_convertedOn_20230810_204741__range_1_to_424 | 45148.8675 | TRUE | piecewise_liniear | constant
137 | 331.264 | 3.65909e-05 | 1.459182e-06 | 6.331074 | 685315.6 | 0.04801021 | 0 | TRUE | 0.04922995 | TRUE | 318.491 | 783.369 | tematdb | v1.1.0 | tematdb_v1.1.0_TEPatTsOfAlphas_convertedOn_20230810_204741__range_1_to_424 | 45148.8675 | TRUE | piecewise_liniear | constant
137 | 349.11 | 4.07329e-05 | 1.551241e-06 | 5.995362 | 644645.3 | 0.0622814 | 0 | TRUE | 0.05334924 | TRUE | 318.491 | 783.369 | tematdb | v1.1.0 | tematdb_v1.1.0_TEPatTsOfAlphas_convertedOn_20230810_204741__range_1_to_424 | 45148.8675 | TRUE | piecewise_liniear | constant
137 | 373.639 | 4.39811e-05 | 1.760723e-06 | 5.66037 | 567948.5 | 0.07251845 | 0 | TRUE | 0.07345034 | TRUE | 318.491 | 783.369 | tematdb | v1.1.0 | tematdb_v1.1.0_TEPatTsOfAlphas_convertedOn_20230810_204741__range_1_to_424 | 45148.8675 | TRUE | piecewise_liniear | constant
137 | 398.177 | 4.96021e-05 | 1.972779e-06 | 5.149911 | 506899.3 | 0.0964269 | 0 | TRUE | 0.08809397 | TRUE | 318.491 | 783.369 | tematdb | v1.1.0 | tematdb_v1.1.0_TEPatTsOfAlphas_convertedOn_20230810_204741__range_1_to_424 | 45148.8675 | TRUE | piecewise_liniear | constant
137 | 420.482 | 5.40381e-05 | 2.269893e-06 | 4.792774 | 440549.4 | 0.1128639 | 0 | TRUE | 0.1145841 | TRUE | 318.491 | 783.369 | tematdb | v1.1.0 | tematdb_v1.1.0_TEPatTsOfAlphas_convertedOn_20230810_204741__range_1_to_424 | 45148.8675 | TRUE | piecewise_liniear | constant
137 | 445.023 | 6.0549e-05 | 2.568568e-06 | 4.407795 | 389322 | 0.1441066 | 0 | TRUE | 0.143462 | TRUE | 318.491 | 783.369 | tematdb | v1.1.0 | tematdb_v1.1.0_TEPatTsOfAlphas_convertedOn_20230810_204741__range_1_to_424 | 45148.8675 | TRUE | piecewise_liniear | constant
137 | 465.847 | 6.61723e-05 | 2.709511e-06 | 4.123813 | 369070.2 | 0.1825601 | 0 | TRUE | 0.1715372 | TRUE | 318.491 | 783.369 | tematdb | v1.1.0 | tematdb_v1.1.0_TEPatTsOfAlphas_convertedOn_20230810_204741__range_1_to_424 | 45148.8675 | TRUE | piecewise_liniear | constant
137 | 488.16 | 7.29812e-05 | 3.127488e-06 | 3.865545 | 319745.5 | 0.215069 | 0 | TRUE | 0.211726 | TRUE | 318.491 | 783.369 | tematdb | v1.1.0 | tematdb_v1.1.0_TEPatTsOfAlphas_convertedOn_20230810_204741__range_1_to_424 | 45148.8675 | TRUE | piecewise_liniear | constant
137 | 513.447 | 8.00849e-05 | 3.503847e-06 | 3.566355 | 285400.6 | 0.2635283 | 0 | TRUE | 0.2604269 | TRUE | 318.491 | 783.369 | tematdb | v1.1.0 | tematdb_v1.1.0_TEPatTsOfAlphas_convertedOn_20230810_204741__range_1_to_424 | 45148.8675 | TRUE | piecewise_liniear | constant
137 | 539.474 | 8.65949e-05 | 4.064781e-06 | 3.321062 | 246015.7 | 0.2996684 | 0 | TRUE | 0.3096774 | TRUE | 318.491 | 783.369 | tematdb | v1.1.0 | tematdb_v1.1.0_TEPatTsOfAlphas_convertedOn_20230810_204741__range_1_to_424 | 45148.8675 | TRUE | piecewise_liniear | constant
137 | 564.026 | 9.6072e-05 | 4.629169e-06 | 3.093534 | 216021.5 | 0.3635255 | 0 | TRUE | 0.3642371 | TRUE | 318.491 | 783.369 | tematdb | v1.1.0 | tematdb_v1.1.0_TEPatTsOfAlphas_convertedOn_20230810_204741__range_1_to_424 | 45148.8675 | TRUE | piecewise_liniear | constant
137 | 588.574 | 0.000104363 | 5.271644e-06 | 2.928997 | 189694.1 | 0.4151731 | 0 | TRUE | 0.415159 | TRUE | 318.491 | 783.369 | tematdb | v1.1.0 | tematdb_v1.1.0_TEPatTsOfAlphas_convertedOn_20230810_204741__range_1_to_424 | 45148.8675 | TRUE | piecewise_liniear | constant
137 | 612.369 | 0.000109984 | 6.078245e-06 | 2.757293 | 164521.2 | 0.4419886 | 0 | TRUE | 0.4496129 | TRUE | 318.491 | 783.369 | tematdb | v1.1.0 | tematdb_v1.1.0_TEPatTsOfAlphas_convertedOn_20230810_204741__range_1_to_424 | 45148.8675 | TRUE | piecewise_liniear | constant
137 | 636.914 | 0.000117385 | 6.831381e-06 | 2.605148 | 146383.3 | 0.4931342 | 0 | TRUE | 0.4954152 | TRUE | 318.491 | 783.369 | tematdb | v1.1.0 | tematdb_v1.1.0_TEPatTsOfAlphas_convertedOn_20230810_204741__range_1_to_424 | 45148.8675 | TRUE | piecewise_liniear | constant
137 | 661.451 | 0.000122709 | 7.627001e-06 | 2.528572 | 131113.1 | 0.5164419 | 0 | TRUE | 0.5219472 | TRUE | 318.491 | 783.369 | tematdb | v1.1.0 | tematdb_v1.1.0_TEPatTsOfAlphas_convertedOn_20230810_204741__range_1_to_424 | 45148.8675 | TRUE | piecewise_liniear | constant
137 | 688.217 | 0.000128032 | 8.429781e-06 | 2.45134 | 118627 | 0.5459371 | 0 | TRUE | 0.555839 | TRUE | 318.491 | 783.369 | tematdb | v1.1.0 | tematdb_v1.1.0_TEPatTsOfAlphas_convertedOn_20230810_204741__range_1_to_424 | 45148.8675 | TRUE | piecewise_liniear | constant
137 | 712.741 | 0.000130094 | 9.239544e-06 | 2.430456 | 108230.4 | 0.5371653 | 0 | TRUE | 0.555839 | TRUE | 318.491 | 783.369 | tematdb | v1.1.0 | tematdb_v1.1.0_TEPatTsOfAlphas_convertedOn_20230810_204741__range_1_to_424 | 45148.8675 | TRUE | piecewise_liniear | constant
137 | 736.532 | 0.000134529 | 1.000361e-05 | 2.356509 | 99963.89 | 0.5654542 | 0 | TRUE | 0.5834741 | TRUE | 318.491 | 783.369 | tematdb | v1.1.0 | tematdb_v1.1.0_TEPatTsOfAlphas_convertedOn_20230810_204741__range_1_to_424 | 45148.8675 | TRUE | piecewise_liniear | constant
137 | 758.831 | 0.000137482 | 1.074122e-05 | 2.319933 | 93099.25 | 0.5755824 | 0 | TRUE | 0.6003527 | TRUE | 318.491 | 783.369 | tematdb | v1.1.0 | tematdb_v1.1.0_TEPatTsOfAlphas_convertedOn_20230810_204741__range_1_to_424 | 45148.8675 | TRUE | piecewise_liniear | constant
137 | 783.369 | 0.000143103 | 1.132507e-05 | 2.28982 | 88299.69 | 0.6186167 | 0 | TRUE | 0.6268488 | TRUE | 318.491 | 783.369 | tematdb | v1.1.0 | tematdb_v1.1.0_TEPatTsOfAlphas_convertedOn_20230810_204741__range_1_to_424 | 45148.8675 | TRUE | piecewise_liniear | constant
138 | 299.687 | 4.89807e-05 | 2.309709e-06 | 3.82142 | 432954.9 | 0.08145838 | 0 | TRUE | 0.0787516 | FALSE | 299.687 | 878.33 | tematdb | v1.1.0 | tematdb_v1.1.0_TEPatTsOfAlphas_convertedOn_20230810_204741__range_1_to_424 | 45148.8675 | TRUE | piecewise_liniear | constant
138 | 370.244 | 5.62595e-05 | 2.789533e-06 | 3.528678 | 358483 | 0.1190519 | 0 | TRUE | 0.1166092 | TRUE | 299.687 | 878.33 | tematdb | v1.1.0 | tematdb_v1.1.0_TEPatTsOfAlphas_convertedOn_20230810_204741__range_1_to_424 | 45148.8675 | TRUE | piecewise_liniear | constant
138 | 470.647 | 6.78907e-05 | 3.737685e-06 | 3.179859 | 267545.3 | 0.1825179 | 0 | TRUE | 0.1870661 | TRUE | 299.687 | 878.33 | tematdb | v1.1.0 | tematdb_v1.1.0_TEPatTsOfAlphas_convertedOn_20230810_204741__range_1_to_424 | 45148.8675 | TRUE | piecewise_liniear | constant
138 | 575.1 | 8.45626e-05 | 4.916009e-06 | 2.819567 | 203417 | 0.2966914 | 0 | TRUE | 0.2903928 | TRUE | 299.687 | 878.33 | tematdb | v1.1.0 | tematdb_v1.1.0_TEPatTsOfAlphas_convertedOn_20230810_204741__range_1_to_424 | 45148.8675 | TRUE | piecewise_liniear | constant
138 | 675.448 | 0.000109143 | 6.897163e-06 | 2.391878 | 144987.2 | 0.4877241 | 0 | TRUE | 0.4946091 | TRUE | 299.687 | 878.33 | tematdb | v1.1.0 | tematdb_v1.1.0_TEPatTsOfAlphas_convertedOn_20230810_204741__range_1_to_424 | 45148.8675 | TRUE | piecewise_liniear | constant
138 | 775.792 | 0.000134443 | 9.026283e-06 | 1.981171 | 110787.6 | 0.7841347 | 0 | TRUE | 0.775481 | TRUE | 299.687 | 878.33 | tematdb | v1.1.0 | tematdb_v1.1.0_TEPatTsOfAlphas_convertedOn_20230810_204741__range_1_to_424 | 45148.8675 | TRUE | piecewise_liniear | constant
138 | 878.837 | 0.000163344 | 1.206897e-05 | 1.713744 | 82857.1 | 1.133701 | 0 | FALSE | 1.097038 | TRUE | 299.687 | 878.33 | tematdb | v1.1.0 | tematdb_v1.1.0_TEPatTsOfAlphas_convertedOn_20230810_204741__range_1_to_424 | 45148.8675 | TRUE | piecewise_liniear | constant
139 | 322.779 | 4.33501e-05 | 2.856792e-06 | 4.89835 | 350043 | 0.0433468 | 0 | TRUE | 0.05045196 | TRUE | 322.779 | 757.793 | tematdb | v1.1.0 | tematdb_v1.1.0_TEPatTsOfAlphas_convertedOn_20230810_204741__range_1_to_424 | 45148.8675 | TRUE | piecewise_liniear | constant
139 | 372.9 | 5.4165e-05 | 2.93503e-06 | 4.103161 | 340712 | 0.09084452 | 0 | TRUE | 0.09258047 | TRUE | 322.779 | 757.793 | tematdb | v1.1.0 | tematdb_v1.1.0_TEPatTsOfAlphas_convertedOn_20230810_204741__range_1_to_424 | 45148.8675 | TRUE | piecewise_liniear | constant
139 | 418.171 | 6.39333e-05 | 3.419823e-06 | 3.602519 | 292412.8 | 0.1387389 | 0 | TRUE | 0.1505946 | TRUE | 322.779 | 757.793 | tematdb | v1.1.0 | tematdb_v1.1.0_TEPatTsOfAlphas_convertedOn_20230810_204741__range_1_to_424 | 45148.8675 | TRUE | piecewise_liniear | constant
139 | 462.653 | 7.89522e-05 | 4.206899e-06 | 3.102077 | 237704.8 | 0.2209883 | 0 | TRUE | 0.2260408 | TRUE | 322.779 | 757.793 | tematdb | v1.1.0 | tematdb_v1.1.0_TEPatTsOfAlphas_convertedOn_20230810_204741__range_1_to_424 | 45148.8675 | TRUE | piecewise_liniear | constant
139 | 518.47 | 0.000100963 | 5.563105e-06 | 2.682741 | 179755.7 | 0.3541214 | 0 | TRUE | 0.3358325 | TRUE | 322.779 | 757.793 | tematdb | v1.1.0 | tematdb_v1.1.0_TEPatTsOfAlphas_convertedOn_20230810_204741__range_1_to_424 | 45148.8675 | TRUE | piecewise_liniear | constant
139 | 564.563 | 0.000114581 | 7.055718e-06 | 2.401752 | 141729 | 0.4373895 | 0 | TRUE | 0.4300549 | TRUE | 322.779 | 757.793 | tematdb | v1.1.0 | tematdb_v1.1.0_TEPatTsOfAlphas_convertedOn_20230810_204741__range_1_to_424 | 45148.8675 | TRUE | piecewise_liniear | constant
139 | 613.959 | 0.000147446 | 8.922644e-06 | 2.211487 | 112074.4 | 0.676437 | 0 | TRUE | 0.5115916 | TRUE | 322.779 | 757.793 | tematdb | v1.1.0 | tematdb_v1.1.0_TEPatTsOfAlphas_convertedOn_20230810_204741__range_1_to_424 | 45148.8675 | TRUE | piecewise_liniear | constant
139 | 661.611 | 0.000146013 | 1.122777e-05 | 2.140537 | 89064.87 | 0.5869073 | 0 | TRUE | 0.5666293 | TRUE | 322.779 | 757.793 | tematdb | v1.1.0 | tematdb_v1.1.0_TEPatTsOfAlphas_convertedOn_20230810_204741__range_1_to_424 | 45148.8675 | TRUE | piecewise_liniear | constant
139 | 709.313 | 0.000157879 | 1.365025e-05 | 2.145753 | 73258.76 | 0.6036241 | 0 | TRUE | 0.5740486 | TRUE | 322.779 | 757.793 | tematdb | v1.1.0 | tematdb_v1.1.0_TEPatTsOfAlphas_convertedOn_20230810_204741__range_1_to_424 | 45148.8675 | TRUE | piecewise_liniear | constant
139 | 757.793 | 0.000162046 | 1.61736e-05 | 2.196919 | 61829.16 | 0.560024 | 0 | TRUE | 0.5397118 | TRUE | 322.779 | 757.793 | tematdb | v1.1.0 | tematdb_v1.1.0_TEPatTsOfAlphas_convertedOn_20230810_204741__range_1_to_424 | 45148.8675 | TRUE | piecewise_liniear | constant
140 | 299.652 | 0.000509956 | 9.9405e-05 | 6.259586 | 10059.856 | 0.1252359 | 0 | FALSE | 0.12554 | FALSE | 300.84 | 801.3863 | tematdb | v1.1.0 | tematdb_v1.1.0_TEPatTsOfAlphas_convertedOn_20230810_204741__range_1_to_424 | 45148.8675 | TRUE | piecewise_liniear | constant
140 | 398.589 | 0.000534866 | 0.0001425164 | 5.311201 | 7016.738 | 0.1506461 | 0 | TRUE | 0.1504219 | TRUE | 300.84 | 801.3863 | tematdb | v1.1.0 | tematdb_v1.1.0_TEPatTsOfAlphas_convertedOn_20230810_204741__range_1_to_424 | 45148.8675 | TRUE | piecewise_liniear | constant
140 | 499.94 | 0.00055341 | 0.0001993118 | 3.919559 | 5017.265 | 0.1959935 | 0 | TRUE | 0.196415 | TRUE | 300.84 | 801.3863 | tematdb | v1.1.0 | tematdb_v1.1.0_TEPatTsOfAlphas_convertedOn_20230810_204741__range_1_to_424 | 45148.8675 | TRUE | piecewise_liniear | constant
140 | 602.065 | 0.000559681 | 0.0001650876 | 3.83215 | 6057.391 | 0.2981039 | 0 | TRUE | 0.3121031 | TRUE | 300.84 | 801.3863 | tematdb | v1.1.0 | tematdb_v1.1.0_TEPatTsOfAlphas_convertedOn_20230810_204741__range_1_to_424 | 45148.8675 | TRUE | piecewise_liniear | constant
140 | 699.983 | 0.000512319 | 7.370482e-05 | 2.99756 | 13567.63 | 0.8315811 | 0 | TRUE | 0.8681729 | TRUE | 300.84 | 801.3863 | tematdb | v1.1.0 | tematdb_v1.1.0_TEPatTsOfAlphas_convertedOn_20230810_204741__range_1_to_424 | 45148.8675 | TRUE | piecewise_liniear | constant
140 | 802.574 | 0.000399498 | 2.013767e-05 | 3.373848 | 49658.17 | 1.885296 | 0 | FALSE | 1.89551 | FALSE | 300.84 | 801.3863 | tematdb | v1.1.0 | tematdb_v1.1.0_TEPatTsOfAlphas_convertedOn_20230810_204741__range_1_to_424 | 45148.8675 | TRUE | piecewise_liniear | constant
141 | 300.59 | 8.29688e-05 | 4e-06 | 1.995175 | 250000 | 0.2592765 | 0 | FALSE | 0.260525 | TRUE | 301.247 | 724.057 | tematdb | v1.1.0 | tematdb_v1.1.0_TEPatTsOfAlphas_convertedOn_20230810_204741__range_1_to_424 | 45148.8675 | TRUE | piecewise_liniear | constant
141 | 319.434 | 8.74754e-05 | 3.844784e-06 | 2.149629 | 260092.6 | 0.2957451 | 0 | TRUE | 0.2936144 | TRUE | 301.247 | 724.057 | tematdb | v1.1.0 | tematdb_v1.1.0_TEPatTsOfAlphas_convertedOn_20230810_204741__range_1_to_424 | 45148.8675 | TRUE | piecewise_liniear | constant
141 | 340.792 | 9.19903e-05 | 3.658863e-06 | 2.307324 | 273308.9 | 0.3416007 | 0 | TRUE | 0.3467377 | TRUE | 301.247 | 724.057 | tematdb | v1.1.0 | tematdb_v1.1.0_TEPatTsOfAlphas_convertedOn_20230810_204741__range_1_to_424 | 45148.8675 | TRUE | piecewise_liniear | constant
141 | 359.633 | 9.79784e-05 | 3.530782e-06 | 2.527809 | 283223.4 | 0.3868166 | 0 | TRUE | 0.3932991 | TRUE | 301.247 | 724.057 | tematdb | v1.1.0 | tematdb_v1.1.0_TEPatTsOfAlphas_convertedOn_20230810_204741__range_1_to_424 | 45148.8675 | TRUE | piecewise_liniear | constant
141 | 380.998 | 9.95303e-05 | 3.383372e-06 | 2.579059 | 295563.2 | 0.4325361 | 0 | TRUE | 0.4364786 | TRUE | 301.247 | 724.057 | tematdb | v1.1.0 | tematdb_v1.1.0_TEPatTsOfAlphas_convertedOn_20230810_204741__range_1_to_424 | 45148.8675 | TRUE | piecewise_liniear | constant
141 | 401.106 | 0.000101078 | 3.278511e-06 | 2.705236 | 305016.5 | 0.4620517 | 0 | TRUE | 0.4769355 | TRUE | 301.247 | 724.057 | tematdb | v1.1.0 | tematdb_v1.1.0_TEPatTsOfAlphas_convertedOn_20230810_204741__range_1_to_424 | 45148.8675 | TRUE | piecewise_liniear | constant
141 | 422.471 | 0.00010263 | 3.150026e-06 | 2.674462 | 317457.7 | 0.5281959 | 0 | TRUE | 0.5487433 | TRUE | 301.247 | 724.057 | tematdb | v1.1.0 | tematdb_v1.1.0_TEPatTsOfAlphas_convertedOn_20230810_204741__range_1_to_424 | 45148.8675 | TRUE | piecewise_liniear | constant
141 | 442.572 | 0.000107141 | 3.048169e-06 | 2.843085 | 328065.8 | 0.586228 | 0 | TRUE | 0.61138 | TRUE | 301.247 | 724.057 | tematdb | v1.1.0 | tematdb_v1.1.0_TEPatTsOfAlphas_convertedOn_20230810_204741__range_1_to_424 | 45148.8675 | TRUE | piecewise_liniear | constant
141 | 460.162 | 0.000110162 | 2.949279e-06 | 3.003399 | 339065.9 | 0.6304424 | 0 | TRUE | 0.6582782 | TRUE | 301.247 | 724.057 | tematdb | v1.1.0 | tematdb_v1.1.0_TEPatTsOfAlphas_convertedOn_20230810_204741__range_1_to_424 | 45148.8675 | TRUE | piecewise_liniear | constant
141 | 481.52 | 0.000114676 | 2.890027e-06 | 3.123622 | 346017.6 | 0.7014537 | 0 | TRUE | 0.7181255 | TRUE | 301.247 | 724.057 | tematdb | v1.1.0 | tematdb_v1.1.0_TEPatTsOfAlphas_convertedOn_20230810_204741__range_1_to_424 | 45148.8675 | TRUE | piecewise_liniear | constant
141 | 502.889 | 0.000114747 | 2.807733e-06 | 2.985949 | 356159.3 | 0.7897992 | 0 | TRUE | 0.7817051 | TRUE | 301.247 | 724.057 | tematdb | v1.1.0 | tematdb_v1.1.0_TEPatTsOfAlphas_convertedOn_20230810_204741__range_1_to_424 | 45148.8675 | TRUE | piecewise_liniear | constant
141 | 520.479 | 0.000117768 | 2.769574e-06 | 3.100122 | 361066.3 | 0.8407483 | 0 | TRUE | 0.8340414 | TRUE | 301.247 | 724.057 | tematdb | v1.1.0 | tematdb_v1.1.0_TEPatTsOfAlphas_convertedOn_20230810_204741__range_1_to_424 | 45148.8675 | TRUE | piecewise_liniear | constant
141 | 543.101 | 0.000119324 | 2.686569e-06 | 3.188726 | 372222 | 0.9026534 | 0 | TRUE | 0.9171605 | TRUE | 301.247 | 724.057 | tematdb | v1.1.0 | tematdb_v1.1.0_TEPatTsOfAlphas_convertedOn_20230810_204741__range_1_to_424 | 45148.8675 | TRUE | piecewise_liniear | constant
141 | 561.949 | 0.000122349 | 2.676405e-06 | 3.247591 | 373635.5 | 0.9677976 | 0 | TRUE | 0.9871 | TRUE | 301.247 | 724.057 | tematdb | v1.1.0 | tematdb_v1.1.0_TEPatTsOfAlphas_convertedOn_20230810_204741__range_1_to_424 | 45148.8675 | TRUE | piecewise_liniear | constant
141 | 583.314 | 0.000123901 | 2.538528e-06 | 3.386433 | 393929.1 | 1.041664 | 0 | TRUE | 1.062569 | TRUE | 301.247 | 724.057 | tematdb | v1.1.0 | tematdb_v1.1.0_TEPatTsOfAlphas_convertedOn_20230810_204741__range_1_to_424 | 45148.8675 | TRUE | piecewise_liniear | constant
141 | 603.422 | 0.000125448 | 2.563706e-06 | 3.182688 | 390060.4 | 1.163821 | 0 | TRUE | 1.152211 | TRUE | 301.247 | 724.057 | tematdb | v1.1.0 | tematdb_v1.1.0_TEPatTsOfAlphas_convertedOn_20230810_204741__range_1_to_424 | 45148.8675 | TRUE | piecewise_liniear | constant
141 | 622.27 | 0.000128474 | 2.51895e-06 | 3.305397 | 396990.9 | 1.233577 | 0 | TRUE | 1.221142 | TRUE | 301.247 | 724.057 | tematdb | v1.1.0 | tematdb_v1.1.0_TEPatTsOfAlphas_convertedOn_20230810_204741__range_1_to_424 | 45148.8675 | TRUE | piecewise_liniear | constant
141 | 643.628 | 0.000132988 | 2.4207e-06 | 3.637985 | 413103.7 | 1.292582 | 0 | TRUE | 1.298272 | TRUE | 301.247 | 724.057 | tematdb | v1.1.0 | tematdb_v1.1.0_TEPatTsOfAlphas_convertedOn_20230810_204741__range_1_to_424 | 45148.8675 | TRUE | piecewise_liniear | constant
141 | 663.736 | 0.000134536 | 2.369072e-06 | 3.741626 | 422106.2 | 1.355295 | 0 | TRUE | 1.378643 | TRUE | 301.247 | 724.057 | tematdb | v1.1.0 | tematdb_v1.1.0_TEPatTsOfAlphas_convertedOn_20230810_204741__range_1_to_424 | 45148.8675 | TRUE | piecewise_liniear | constant
141 | 681.337 | 0.000133113 | 2.34589e-06 | 3.61455 | 426277.4 | 1.423774 | 0 | TRUE | 1.463246 | TRUE | 301.247 | 724.057 | tematdb | v1.1.0 | tematdb_v1.1.0_TEPatTsOfAlphas_convertedOn_20230810_204741__range_1_to_424 | 45148.8675 | TRUE | piecewise_liniear | constant
141 | 703.952 | 0.000137632 | 2.317064e-06 | 3.70271 | 431580.7 | 1.554262 | 0 | TRUE | 1.556321 | TRUE | 301.247 | 724.057 | tematdb | v1.1.0 | tematdb_v1.1.0_TEPatTsOfAlphas_convertedOn_20230810_204741__range_1_to_424 | 45148.8675 | TRUE | piecewise_liniear | constant
141 | 724.057 | 0.000140661 | 2.307694e-06 | 3.794301 | 433333 | 1.636101 | 0 | TRUE | 1.6366 | FALSE | 301.247 | 724.057 | tematdb | v1.1.0 | tematdb_v1.1.0_TEPatTsOfAlphas_convertedOn_20230810_204741__range_1_to_424 | 45148.8675 | TRUE | piecewise_liniear | constant
142 | 347.3064 | 0.000155497 | 1.548656e-05 | 1.400252 | 64572.1 | 0.3872537 | 0 | FALSE | 0.399093 | FALSE | 347.9739 | 772.27 | tematdb | v1.1.0 | tematdb_v1.1.0_TEPatTsOfAlphas_convertedOn_20230810_204741__range_1_to_424 | 45148.8675 | TRUE | piecewise_liniear | constant
142 | 374.472 | 0.000166166 | 1.613066e-05 | 1.43964 | 61993.76 | 0.4452438 | 0 | TRUE | 0.4607271 | TRUE | 347.9739 | 772.27 | tematdb | v1.1.0 | tematdb_v1.1.0_TEPatTsOfAlphas_convertedOn_20230810_204741__range_1_to_424 | 45148.8675 | TRUE | piecewise_liniear | constant
142 | 395.496 | 0.000176827 | 1.680794e-05 | 1.446893 | 59495.68 | 0.5084969 | 0 | TRUE | 0.5187521 | TRUE | 347.9739 | 772.27 | tematdb | v1.1.0 | tematdb_v1.1.0_TEPatTsOfAlphas_convertedOn_20230810_204741__range_1_to_424 | 45148.8675 | TRUE | piecewise_liniear | constant
142 | 421.778 | 0.000189858 | 1.783123e-05 | 1.465901 | 56081.39 | 0.5816422 | 0 | TRUE | 0.5912889 | TRUE | 347.9739 | 772.27 | tematdb | v1.1.0 | tematdb_v1.1.0_TEPatTsOfAlphas_convertedOn_20230810_204741__range_1_to_424 | 45148.8675 | TRUE | piecewise_liniear | constant
142 | 448.059 | 0.00020348 | 1.86422e-05 | 1.421988 | 53641.75 | 0.6998191 | 0 | TRUE | 0.6883459 | TRUE | 347.9739 | 772.27 | tematdb | v1.1.0 | tematdb_v1.1.0_TEPatTsOfAlphas_convertedOn_20230810_204741__range_1_to_424 | 45148.8675 | TRUE | piecewise_liniear | constant
142 | 472.594 | 0.000213555 | 1.932894e-05 | 1.420923 | 51735.9 | 0.7847459 | 0 | TRUE | 0.7780706 | TRUE | 347.9739 | 772.27 | tematdb | v1.1.0 | tematdb_v1.1.0_TEPatTsOfAlphas_convertedOn_20230810_204741__range_1_to_424 | 45148.8675 | TRUE | piecewise_liniear | constant
142 | 497.135 | 0.000221265 | 1.932894e-05 | 1.421424 | 51735.9 | 0.8858663 | 0 | TRUE | 0.8951323 | TRUE | 347.9739 | 772.27 | tematdb | v1.1.0 | tematdb_v1.1.0_TEPatTsOfAlphas_convertedOn_20230810_204741__range_1_to_424 | 45148.8675 | TRUE | piecewise_liniear | constant
142 | 520.802 | 0.000227793 | 1.878388e-05 | 1.425372 | 53237.15 | 1.009346 | 0 | TRUE | 0.9980089 | TRUE | 347.9739 | 772.27 | tematdb | v1.1.0 | tematdb_v1.1.0_TEPatTsOfAlphas_convertedOn_20230810_204741__range_1_to_424 | 45148.8675 | TRUE | piecewise_liniear | constant
142 | 548.866 | 0.00023019 | 1.644114e-05 | 1.530155 | 60823.03 | 1.156038 | 0 | TRUE | 1.160568 | TRUE | 347.9739 | 772.27 | tematdb | v1.1.0 | tematdb_v1.1.0_TEPatTsOfAlphas_convertedOn_20230810_204741__range_1_to_424 | 45148.8675 | TRUE | piecewise_liniear | constant
142 | 571.698 | 0.000220763 | 1.241717e-05 | 1.566206 | 80533.63 | 1.432675 | 0 | TRUE | 1.417518 | TRUE | 347.9739 | 772.27 | tematdb | v1.1.0 | tematdb_v1.1.0_TEPatTsOfAlphas_convertedOn_20230810_204741__range_1_to_424 | 45148.8675 | TRUE | piecewise_liniear | constant
142 | 597.123 | 0.000226111 | 1.199214e-05 | 1.606352 | 83387.97 | 1.584783 | 0 | TRUE | 1.56056 | TRUE | 347.9739 | 772.27 | tematdb | v1.1.0 | tematdb_v1.1.0_TEPatTsOfAlphas_convertedOn_20230810_204741__range_1_to_424 | 45148.8675 | TRUE | piecewise_liniear | constant
142 | 621.661 | 0.000235004 | 1.279343e-05 | 1.573885 | 78165.1 | 1.705077 | 0 | TRUE | 1.638042 | TRUE | 347.9739 | 772.27 | tematdb | v1.1.0 | tematdb_v1.1.0_TEPatTsOfAlphas_convertedOn_20230810_204741__range_1_to_424 | 45148.8675 | TRUE | piecewise_liniear | constant
142 | 648.838 | 0.000240945 | 1.380695e-05 | 1.535224 | 72427.29 | 1.777062 | 0 | TRUE | 1.741837 | TRUE | 347.9739 | 772.27 | tematdb | v1.1.0 | tematdb_v1.1.0_TEPatTsOfAlphas_convertedOn_20230810_204741__range_1_to_424 | 45148.8675 | TRUE | piecewise_liniear | constant
142 | 671.636 | 0.000244517 | 1.444266e-05 | 1.532 | 69239.32 | 1.814872 | 0 | TRUE | 1.796207 | TRUE | 347.9739 | 772.27 | tematdb | v1.1.0 | tematdb_v1.1.0_TEPatTsOfAlphas_convertedOn_20230810_204741__range_1_to_424 | 45148.8675 | TRUE | piecewise_liniear | constant
142 | 697.938 | 0.000249866 | 1.535067e-05 | 1.509592 | 65143.76 | 1.880374 | 0 | TRUE | 1.86295 | TRUE | 347.9739 | 772.27 | tematdb | v1.1.0 | tematdb_v1.1.0_TEPatTsOfAlphas_convertedOn_20230810_204741__range_1_to_424 | 45148.8675 | TRUE | piecewise_liniear | constant
142 | 723.369 | 0.000252851 | 1.601635e-05 | 1.528528 | 62436.19 | 1.889088 | 0 | TRUE | 1.890643 | TRUE | 347.9739 | 772.27 | tematdb | v1.1.0 | tematdb_v1.1.0_TEPatTsOfAlphas_convertedOn_20230810_204741__range_1_to_424 | 45148.8675 | TRUE | piecewise_liniear | constant
142 | 746.168 | 0.000255833 | 1.63925e-05 | 1.546136 | 61003.5 | 1.926889 | 0 | TRUE | 1.902651 | TRUE | 347.9739 | 772.27 | tematdb | v1.1.0 | tematdb_v1.1.0_TEPatTsOfAlphas_convertedOn_20230810_204741__range_1_to_424 | 45148.8675 | TRUE | piecewise_liniear | constant
142 | 774.241 | 0.000254684 | 1.697096e-05 | 1.56822 | 58924.2 | 1.886975 | 0 | FALSE | 1.879202 | TRUE | 347.9739 | 772.27 | tematdb | v1.1.0 | tematdb_v1.1.0_TEPatTsOfAlphas_convertedOn_20230810_204741__range_1_to_424 | 45148.8675 | TRUE | piecewise_liniear | constant
143 | 319.6268 | 1.8925e-05 | 3.47284e-06 | 3.1902 | 287948.8 | 0.01033266 | 0 | FALSE | 0.01174539 | FALSE | 325.0054 | 713.43 | tematdb | v1.1.0 | tematdb_v1.1.0_TEPatTsOfAlphas_convertedOn_20230810_204741__range_1_to_424 | 45148.8675 | TRUE | piecewise_liniear | constant
143 | 372.886 | 3.32651e-05 | 5.219606e-06 | 2.99028 | 191585.4 | 0.02643652 | 0 | TRUE | 0.02909063 | TRUE | 325.0054 | 713.43 | tematdb | v1.1.0 | tematdb_v1.1.0_TEPatTsOfAlphas_convertedOn_20230810_204741__range_1_to_424 | 45148.8675 | TRUE | piecewise_liniear | constant
143 | 424.439 | 5.27055e-05 | 6.744138e-06 | 2.773444 | 148276.9 | 0.06303494 | 0 | TRUE | 0.0709443 | TRUE | 325.0054 | 713.43 | tematdb | v1.1.0 | tematdb_v1.1.0_TEPatTsOfAlphas_convertedOn_20230810_204741__range_1_to_424 | 45148.8675 | TRUE | piecewise_liniear | constant
143 | 471.755 | 7.46927e-05 | 7.975256e-06 | 2.488038 | 125387.8 | 0.132639 | 0 | TRUE | 0.132079 | TRUE | 325.0054 | 713.43 | tematdb | v1.1.0 | tematdb_v1.1.0_TEPatTsOfAlphas_convertedOn_20230810_204741__range_1_to_424 | 45148.8675 | TRUE | piecewise_liniear | constant
143 | 522.449 | 9.87241e-05 | 1.000867e-05 | 2.332776 | 99913.36 | 0.2180926 | 0 | TRUE | 0.2103056 | TRUE | 325.0054 | 713.43 | tematdb | v1.1.0 | tematdb_v1.1.0_TEPatTsOfAlphas_convertedOn_20230810_204741__range_1_to_424 | 45148.8675 | TRUE | piecewise_liniear | constant
143 | 573.981 | 0.000125307 | 1.292551e-05 | 2.105136 | 77366.36 | 0.3312228 | 0 | TRUE | 0.3035042 | TRUE | 325.0054 | 713.43 | tematdb | v1.1.0 | tematdb_v1.1.0_TEPatTsOfAlphas_convertedOn_20230810_204741__range_1_to_424 | 45148.8675 | TRUE | piecewise_liniear | constant
143 | 626.376 | 0.000146279 | 1.668728e-05 | 1.86318 | 59925.89 | 0.4310809 | 0 | TRUE | 0.4029919 | TRUE | 325.0054 | 713.43 | tematdb | v1.1.0 | tematdb_v1.1.0_TEPatTsOfAlphas_convertedOn_20230810_204741__range_1_to_424 | 45148.8675 | TRUE | piecewise_liniear | constant
143 | 671.165 | 0.000164182 | 2.023313e-05 | 1.795223 | 49423.88 | 0.4980795 | 0 | TRUE | 0.4617916 | TRUE | 325.0054 | 713.43 | tematdb | v1.1.0 | tematdb_v1.1.0_TEPatTsOfAlphas_convertedOn_20230810_204741__range_1_to_424 | 45148.8675 | TRUE | piecewise_liniear | constant
143 | 713.43 | 0.00017698 | 2.522721e-05 | 1.731937 | 39639.73 | 0.5114444 | 0 | TRUE | 0.4929651 | TRUE | 325.0054 | 713.43 | tematdb | v1.1.0 | tematdb_v1.1.0_TEPatTsOfAlphas_convertedOn_20230810_204741__range_1_to_424 | 45148.8675 | TRUE | piecewise_liniear | constant
144 | 329.5136 | 2.23188e-05 | 3.669702e-06 | 3.307423 | 272501.7 | 0.01352367 | 0 | TRUE | 0.01746955 | TRUE | 329.5136 | 720.765 | tematdb | v1.1.0 | tematdb_v1.1.0_TEPatTsOfAlphas_convertedOn_20230810_204741__range_1_to_424 | 45148.8675 | TRUE | piecewise_liniear | constant
144 | 370.4227 | 3.04348e-05 | 4.543071e-06 | 3.225326 | 220115.4 | 0.02341614 | 0 | TRUE | 0.02833295 | TRUE | 329.5136 | 720.765 | tematdb | v1.1.0 | tematdb_v1.1.0_TEPatTsOfAlphas_convertedOn_20230810_204741__range_1_to_424 | 45148.8675 | TRUE | piecewise_liniear | constant
144 | 424.968 | 4.66667e-05 | 5.872263e-06 | 3.017182 | 170292.1 | 0.05223522 | 0 | TRUE | 0.06200001 | TRUE | 329.5136 | 720.765 | tematdb | v1.1.0 | tematdb_v1.1.0_TEPatTsOfAlphas_convertedOn_20230810_204741__range_1_to_424 | 45148.8675 | TRUE | piecewise_liniear | constant
144 | 473.15 | 6.28986e-05 | 7.242553e-06 | 2.809805 | 138072.9 | 0.09198416 | 0 | TRUE | 0.1107122 | TRUE | 329.5136 | 720.765 | tematdb | v1.1.0 | tematdb_v1.1.0_TEPatTsOfAlphas_convertedOn_20230810_204741__range_1_to_424 | 45148.8675 | TRUE | piecewise_liniear | constant
144 | 523.15 | 8.52174e-05 | 8.874892e-06 | 2.558969 | 112677.4 | 0.1672841 | 0 | TRUE | 0.185751 | TRUE | 329.5136 | 720.765 | tematdb | v1.1.0 | tematdb_v1.1.0_TEPatTsOfAlphas_convertedOn_20230810_204741__range_1_to_424 | 45148.8675 | TRUE | piecewise_liniear | constant
144 | 572.241 | 0.000108551 | 1.076193e-05 | 2.358573 | 92920.1 | 0.2656482 | 0 | TRUE | 0.2671203 | TRUE | 329.5136 | 720.765 | tematdb | v1.1.0 | tematdb_v1.1.0_TEPatTsOfAlphas_convertedOn_20230810_204741__range_1_to_424 | 45148.8675 | TRUE | piecewise_liniear | constant
144 | 620.423 | 0.000125797 | 1.367843e-05 | 2.155199 | 73107.79 | 0.3330463 | 0 | TRUE | 0.3537309 | TRUE | 329.5136 | 720.765 | tematdb | v1.1.0 | tematdb_v1.1.0_TEPatTsOfAlphas_convertedOn_20230810_204741__range_1_to_424 | 45148.8675 | TRUE | piecewise_liniear | constant
144 | 673.15 | 0.000148116 | 1.788469e-05 | 2.009152 | 55913.76 | 0.410981 | 0 | TRUE | 0.4438525 | TRUE | 329.5136 | 720.765 | tematdb | v1.1.0 | tematdb_v1.1.0_TEPatTsOfAlphas_convertedOn_20230810_204741__range_1_to_424 | 45148.8675 | TRUE | piecewise_liniear | constant
144 | 722.241 | 0.000161304 | 2.064083e-05 | 1.88284 | 48447.67 | 0.4835395 | 0 | FALSE | 0.5206874 | FALSE | 329.5136 | 720.765 | tematdb | v1.1.0 | tematdb_v1.1.0_TEPatTsOfAlphas_convertedOn_20230810_204741__range_1_to_424 | 45148.8675 | TRUE | piecewise_liniear | constant
145 | 325.8711 | 7.9e-05 | 1.12174e-05 | 1.09848 | 89147.22 | 0.16505 | 0 | TRUE | 0.1668908 | TRUE | 325.8711 | 722.243 | tematdb | v1.1.0 | tematdb_v1.1.0_TEPatTsOfAlphas_convertedOn_20230810_204741__range_1_to_424 | 45148.8675 | TRUE | piecewise_liniear | constant
145 | 333.1273 | 8.06667e-05 | 1.16739e-05 | 1.079667 | 85661.18 | 0.171986 | 0 | TRUE | 0.1756983 | TRUE | 325.8711 | 722.243 | tematdb | v1.1.0 | tematdb_v1.1.0_TEPatTsOfAlphas_convertedOn_20230810_204741__range_1_to_424 | 45148.8675 | TRUE | piecewise_liniear | constant
145 | 344.0117 | 8.2e-05 | 1.21304e-05 | 1.049722 | 82437.51 | 0.1816568 | 0 | TRUE | 0.1898786 | TRUE | 325.8711 | 722.243 | tematdb | v1.1.0 | tematdb_v1.1.0_TEPatTsOfAlphas_convertedOn_20230810_204741__range_1_to_424 | 45148.8675 | TRUE | piecewise_liniear | constant
145 | 352.1749 | 8.46667e-05 | 1.23261e-05 | 1.030513 | 81128.66 | 0.1987487 | 0 | TRUE | 0.2006184 | TRUE | 325.8711 | 722.243 | tematdb | v1.1.0 | tematdb_v1.1.0_TEPatTsOfAlphas_convertedOn_20230810_204741__range_1_to_424 | 45148.8675 | TRUE | piecewise_liniear | constant
145 | 360.3382 | 8.7e-05 | 1.28478e-05 | 1.019078 | 77834.34 | 0.2083112 | 0 | TRUE | 0.2238768 | TRUE | 325.8711 | 722.243 | tematdb | v1.1.0 | tematdb_v1.1.0_TEPatTsOfAlphas_convertedOn_20230810_204741__range_1_to_424 | 45148.8675 | TRUE | piecewise_liniear | constant
145 | 373.0366 | 9.16667e-05 | 1.31087e-05 | 1.001386 | 76285.22 | 0.2387886 | 0 | TRUE | 0.2393449 | TRUE | 325.8711 | 722.243 | tematdb | v1.1.0 | tematdb_v1.1.0_TEPatTsOfAlphas_convertedOn_20230810_204741__range_1_to_424 | 45148.8675 | TRUE | piecewise_liniear | constant
145 | 383.921 | 9.43333e-05 | 1.36304e-05 | 0.983541 | 73365.42 | 0.2548419 | 0 | TRUE | 0.2639625 | TRUE | 325.8711 | 722.243 | tematdb | v1.1.0 | tematdb_v1.1.0_TEPatTsOfAlphas_convertedOn_20230810_204741__range_1_to_424 | 45148.8675 | TRUE | piecewise_liniear | constant
145 | 392.084 | 9.8e-05 | 1.40217e-05 | 0.9768008 | 71318.03 | 0.2749316 | 0 | TRUE | 0.2842651 | TRUE | 325.8711 | 722.243 | tematdb | v1.1.0 | tematdb_v1.1.0_TEPatTsOfAlphas_convertedOn_20230810_204741__range_1_to_424 | 45148.8675 | TRUE | piecewise_liniear | constant
145 | 404.783 | 0.000102333 | 1.4413e-05 | 0.9636864 | 69381.81 | 0.3051853 | 0 | TRUE | 0.3189878 | TRUE | 325.8711 | 722.243 | tematdb | v1.1.0 | tematdb_v1.1.0_TEPatTsOfAlphas_convertedOn_20230810_204741__range_1_to_424 | 45148.8675 | TRUE | piecewise_liniear | constant
145 | 416.574 | 0.000105667 | 1.46087e-05 | 0.95297 | 68452.36 | 0.3341028 | 0 | TRUE | 0.3456532 | TRUE | 325.8711 | 722.243 | tematdb | v1.1.0 | tematdb_v1.1.0_TEPatTsOfAlphas_convertedOn_20230810_204741__range_1_to_424 | 45148.8675 | TRUE | piecewise_liniear | constant
145 | 425.644 | 0.00011 | 1.47391e-05 | 0.95297 | 67846.75 | 0.3666753 | 0 | TRUE | 0.3695947 | TRUE | 325.8711 | 722.243 | tematdb | v1.1.0 | tematdb_v1.1.0_TEPatTsOfAlphas_convertedOn_20230810_204741__range_1_to_424 | 45148.8675 | TRUE | piecewise_liniear | constant
145 | 434.715 | 0.000114 | 1.52609e-05 | 0.9527418 | 65526.93 | 0.3885608 | 0 | TRUE | 0.4033426 | TRUE | 325.8711 | 722.243 | tematdb | v1.1.0 | tematdb_v1.1.0_TEPatTsOfAlphas_convertedOn_20230810_204741__range_1_to_424 | 45148.8675 | TRUE | piecewise_liniear | constant
145 | 444.692 | 0.000118 | 1.5587e-05 | 0.9505689 | 64156.03 | 0.4179046 | 0 | TRUE | 0.4295496 | TRUE | 325.8711 | 722.243 | tematdb | v1.1.0 | tematdb_v1.1.0_TEPatTsOfAlphas_convertedOn_20230810_204741__range_1_to_424 | 45148.8675 | TRUE | piecewise_liniear | constant
145 | 451.948 | 0.000122 | 1.59783e-05 | 0.9541431 | 62584.88 | 0.441229 | 0 | TRUE | 0.4420486 | TRUE | 325.8711 | 722.243 | tematdb | v1.1.0 | tematdb_v1.1.0_TEPatTsOfAlphas_convertedOn_20230810_204741__range_1_to_424 | 45148.8675 | TRUE | piecewise_liniear | constant
145 | 462.833 | 0.000125667 | 1.61739e-05 | 0.9664362 | 61828.01 | 0.4676047 | 0 | TRUE | 0.4751809 | TRUE | 325.8711 | 722.243 | tematdb | v1.1.0 | tematdb_v1.1.0_TEPatTsOfAlphas_convertedOn_20230810_204741__range_1_to_424 | 45148.8675 | TRUE | piecewise_liniear | constant
145 | 473.717 | 0.000129 | 1.65652e-05 | 0.9741256 | 60367.52 | 0.488525 | 0 | TRUE | 0.4917115 | TRUE | 325.8711 | 722.243 | tematdb | v1.1.0 | tematdb_v1.1.0_TEPatTsOfAlphas_convertedOn_20230810_204741__range_1_to_424 | 45148.8675 | TRUE | piecewise_liniear | constant
145 | 480.973 | 0.000133333 | 1.70217e-05 | 0.9847341 | 58748.54 | 0.510122 | 0 | TRUE | 0.5131208 | TRUE | 325.8711 | 722.243 | tematdb | v1.1.0 | tematdb_v1.1.0_TEPatTsOfAlphas_convertedOn_20230810_204741__range_1_to_424 | 45148.8675 | TRUE | piecewise_liniear | constant
145 | 493.672 | 0.000137667 | 1.74783e-05 | 1.000899 | 57213.8 | 0.5348216 | 0 | TRUE | 0.5394568 | TRUE | 325.8711 | 722.243 | tematdb | v1.1.0 | tematdb_v1.1.0_TEPatTsOfAlphas_convertedOn_20230810_204741__range_1_to_424 | 45148.8675 | TRUE | piecewise_liniear | constant
145 | 502.742 | 0.000140333 | 1.8e-05 | 1.00533 | 55555.56 | 0.5471213 | 0 | TRUE | 0.5484308 | TRUE | 325.8711 | 722.243 | tematdb | v1.1.0 | tematdb_v1.1.0_TEPatTsOfAlphas_convertedOn_20230810_204741__range_1_to_424 | 45148.8675 | TRUE | piecewise_liniear | constant
145 | 512.719 | 0.000143667 | 1.84565e-05 | 1.023297 | 54181.45 | 0.5603281 | 0 | TRUE | 0.5722818 | TRUE | 325.8711 | 722.243 | tematdb | v1.1.0 | tematdb_v1.1.0_TEPatTsOfAlphas_convertedOn_20230810_204741__range_1_to_424 | 45148.8675 | TRUE | piecewise_liniear | constant
145 | 523.604 | 0.000147333 | 1.89783e-05 | 1.035098 | 52691.76 | 0.5785809 | 0 | TRUE | 0.5854045 | TRUE | 325.8711 | 722.243 | tematdb | v1.1.0 | tematdb_v1.1.0_TEPatTsOfAlphas_convertedOn_20230810_204741__range_1_to_424 | 45148.8675 | TRUE | piecewise_liniear | constant
145 | 534.488 | 0.000149333 | 1.93696e-05 | 1.060024 | 51627.29 | 0.5805144 | 0 | TRUE | 0.5959404 | TRUE | 325.8711 | 722.243 | tematdb | v1.1.0 | tematdb_v1.1.0_TEPatTsOfAlphas_convertedOn_20230810_204741__range_1_to_424 | 45148.8675 | TRUE | piecewise_liniear | constant
145 | 544.465 | 0.000152333 | 1.99565e-05 | 1.083462 | 50108.99 | 0.5843323 | 0 | TRUE | 0.6059935 | TRUE | 325.8711 | 722.243 | tematdb | v1.1.0 | tematdb_v1.1.0_TEPatTsOfAlphas_convertedOn_20230810_204741__range_1_to_424 | 45148.8675 | TRUE | piecewise_liniear | constant
145 | 553.535 | 0.000154667 | 2.02826e-05 | 1.100005 | 49303.34 | 0.5935017 | 0 | TRUE | 0.6140207 | TRUE | 325.8711 | 722.243 | tematdb | v1.1.0 | tematdb_v1.1.0_TEPatTsOfAlphas_convertedOn_20230810_204741__range_1_to_424 | 45148.8675 | TRUE | piecewise_liniear | constant
145 | 564.42 | 0.000158 | 2.06739e-05 | 1.114617 | 48370.17 | 0.6114607 | 0 | TRUE | 0.6192361 | TRUE | 325.8711 | 722.243 | tematdb | v1.1.0 | tematdb_v1.1.0_TEPatTsOfAlphas_convertedOn_20230810_204741__range_1_to_424 | 45148.8675 | TRUE | piecewise_liniear | constant
145 | 573.49 | 0.000160333 | 2.13261e-05 | 1.126923 | 46890.9 | 0.6134312 | 0 | TRUE | 0.6252647 | TRUE | 325.8711 | 722.243 | tematdb | v1.1.0 | tematdb_v1.1.0_TEPatTsOfAlphas_convertedOn_20230810_204741__range_1_to_424 | 45148.8675 | TRUE | piecewise_liniear | constant
145 | 582.56 | 0.000162 | 2.17174e-05 | 1.137288 | 46046.03 | 0.6190026 | 0 | TRUE | 0.6267324 | TRUE | 325.8711 | 722.243 | tematdb | v1.1.0 | tematdb_v1.1.0_TEPatTsOfAlphas_convertedOn_20230810_204741__range_1_to_424 | 45148.8675 | TRUE | piecewise_liniear | constant
145 | 593.445 | 0.000163667 | 2.21739e-05 | 1.162522 | 45098.07 | 0.6166796 | 0 | TRUE | 0.6287867 | TRUE | 325.8711 | 722.243 | tematdb | v1.1.0 | tematdb_v1.1.0_TEPatTsOfAlphas_convertedOn_20230810_204741__range_1_to_424 | 45148.8675 | TRUE | piecewise_liniear | constant
145 | 603.422 | 0.000164667 | 2.26957e-05 | 1.174295 | 44061.21 | 0.6139225 | 0 | TRUE | 0.6333984 | TRUE | 325.8711 | 722.243 | tematdb | v1.1.0 | tematdb_v1.1.0_TEPatTsOfAlphas_convertedOn_20230810_204741__range_1_to_424 | 45148.8675 | TRUE | piecewise_liniear | constant
145 | 612.492 | 0.000167 | 2.33478e-05 | 1.179743 | 42830.59 | 0.6201548 | 0 | TRUE | 0.633694 | TRUE | 325.8711 | 722.243 | tematdb | v1.1.0 | tematdb_v1.1.0_TEPatTsOfAlphas_convertedOn_20230810_204741__range_1_to_424 | 45148.8675 | TRUE | piecewise_liniear | constant
145 | 623.377 | 0.000168 | 2.38043e-05 | 1.189418 | 42009.22 | 0.6214119 | 0 | TRUE | 0.6370755 | TRUE | 325.8711 | 722.243 | tematdb | v1.1.0 | tematdb_v1.1.0_TEPatTsOfAlphas_convertedOn_20230810_204741__range_1_to_424 | 45148.8675 | TRUE | piecewise_liniear | constant
145 | 631.54 | 0.000169667 | 2.41957e-05 | 1.197897 | 41329.66 | 0.627246 | 0 | TRUE | 0.646648 | TRUE | 325.8711 | 722.243 | tematdb | v1.1.0 | tematdb_v1.1.0_TEPatTsOfAlphas_convertedOn_20230810_204741__range_1_to_424 | 45148.8675 | TRUE | piecewise_liniear | constant
145 | 644.238 | 0.000171 | 2.46522e-05 | 1.20297 | 40564.33 | 0.6352257 | 0 | TRUE | 0.6515717 | TRUE | 325.8711 | 722.243 | tematdb | v1.1.0 | tematdb_v1.1.0_TEPatTsOfAlphas_convertedOn_20230810_204741__range_1_to_424 | 45148.8675 | TRUE | piecewise_liniear | constant
145 | 654.216 | 0.000172 | 2.48478e-05 | 1.20297 | 40245.01 | 0.6474934 | 0 | TRUE | 0.6606415 | TRUE | 325.8711 | 722.243 | tematdb | v1.1.0 | tematdb_v1.1.0_TEPatTsOfAlphas_convertedOn_20230810_204741__range_1_to_424 | 45148.8675 | TRUE | piecewise_liniear | constant
145 | 662.379 | 0.000173 | 2.52391e-05 | 1.204695 | 39621.06 | 0.6520005 | 0 | TRUE | 0.6682968 | TRUE | 325.8711 | 722.243 | tematdb | v1.1.0 | tematdb_v1.1.0_TEPatTsOfAlphas_convertedOn_20230810_204741__range_1_to_424 | 45148.8675 | TRUE | piecewise_liniear | constant
145 | 672.356 | 0.000173667 | 2.56304e-05 | 1.202395 | 39016.17 | 0.658008 | 0 | TRUE | 0.6769294 | TRUE | 325.8711 | 722.243 | tematdb | v1.1.0 | tematdb_v1.1.0_TEPatTsOfAlphas_convertedOn_20230810_204741__range_1_to_424 | 45148.8675 | TRUE | piecewise_liniear | constant
145 | 684.148 | 0.000175333 | 2.59565e-05 | 1.198456 | 38526 | 0.6760973 | 0 | TRUE | 0.6919754 | TRUE | 325.8711 | 722.243 | tematdb | v1.1.0 | tematdb_v1.1.0_TEPatTsOfAlphas_convertedOn_20230810_204741__range_1_to_424 | 45148.8675 | TRUE | piecewise_liniear | constant
145 | 693.218 | 0.000176 | 2.6087e-05 | 1.188495 | 38333.27 | 0.6925858 | 0 | TRUE | 0.7080192 | TRUE | 325.8711 | 722.243 | tematdb | v1.1.0 | tematdb_v1.1.0_TEPatTsOfAlphas_convertedOn_20230810_204741__range_1_to_424 | 45148.8675 | TRUE | piecewise_liniear | constant
145 | 701.381 | 0.000177 | 2.62174e-05 | 1.17455 | 38142.61 | 0.7135743 | 0 | TRUE | 0.7306509 | TRUE | 325.8711 | 722.243 | tematdb | v1.1.0 | tematdb_v1.1.0_TEPatTsOfAlphas_convertedOn_20230810_204741__range_1_to_424 | 45148.8675 | TRUE | piecewise_liniear | constant
145 | 714.08 | 0.000179667 | 2.61522e-05 | 1.16855 | 38237.7 | 0.754272 | 0 | TRUE | 0.7690298 | TRUE | 325.8711 | 722.243 | tematdb | v1.1.0 | tematdb_v1.1.0_TEPatTsOfAlphas_convertedOn_20230810_204741__range_1_to_424 | 45148.8675 | TRUE | piecewise_liniear | constant
145 | 722.243 | 0.000181 | 2.61522e-05 | 1.149684 | 38237.7 | 0.7869618 | 0 | TRUE | 0.778489 | FALSE | 325.8711 | 722.243 | tematdb | v1.1.0 | tematdb_v1.1.0_TEPatTsOfAlphas_convertedOn_20230810_204741__range_1_to_424 | 45148.8675 | TRUE | piecewise_liniear | constant
146 | 296.4213 | 8.9198e-05 | 6.38221e-06 | 2.37369 | 156685.5 | 0.155677 | 0 | FALSE | 0.269249 | FALSE | 347.4472 | 705.996 | tematdb | v1.1.0 | tematdb_v1.1.0_TEPatTsOfAlphas_convertedOn_20230810_204741__range_1_to_424 | 45148.8675 | TRUE | piecewise_liniear | constant
146 | 346.9532 | 0.000108838 | 6.38221e-06 | 2.368343 | 156685.5 | 0.2719045 | 0 | FALSE | 0.269249 | FALSE | 347.4472 | 705.996 | tematdb | v1.1.0 | tematdb_v1.1.0_TEPatTsOfAlphas_convertedOn_20230810_204741__range_1_to_424 | 45148.8675 | TRUE | piecewise_liniear | constant
146 | 358.2564 | 0.000112111 | 6.660943e-06 | 2.328037 | 150128.9 | 0.2903788 | 0 | TRUE | 0.2935729 | TRUE | 347.4472 | 705.996 | tematdb | v1.1.0 | tematdb_v1.1.0_TEPatTsOfAlphas_convertedOn_20230810_204741__range_1_to_424 | 45148.8675 | TRUE | piecewise_liniear | constant
146 | 368.2298 | 0.000116612 | 6.860776e-06 | 2.289217 | 145756.1 | 0.3188197 | 0 | TRUE | 0.315244 | TRUE | 347.4472 | 705.996 | tematdb | v1.1.0 | tematdb_v1.1.0_TEPatTsOfAlphas_convertedOn_20230810_204741__range_1_to_424 | 45148.8675 | TRUE | piecewise_liniear | constant
146 | 378.203 | 0.000119067 | 7.106249e-06 | 2.260598 | 140721.2 | 0.3337675 | 0 | TRUE | 0.3353335 | TRUE | 347.4472 | 705.996 | tematdb | v1.1.0 | tematdb_v1.1.0_TEPatTsOfAlphas_convertedOn_20230810_204741__range_1_to_424 | 45148.8675 | TRUE | piecewise_liniear | constant
146 | 387.512 | 0.000123159 | 7.335362e-06 | 2.229522 | 136325.9 | 0.359405 | 0 | TRUE | 0.3601379 | TRUE | 347.4472 | 705.996 | tematdb | v1.1.0 | tematdb_v1.1.0_TEPatTsOfAlphas_convertedOn_20230810_204741__range_1_to_424 | 45148.8675 | TRUE | piecewise_liniear | constant
146 | 397.485 | 0.000126023 | 7.712703e-06 | 2.193615 | 129656.2 | 0.3731242 | 0 | TRUE | 0.3765982 | TRUE | 347.4472 | 705.996 | tematdb | v1.1.0 | tematdb_v1.1.0_TEPatTsOfAlphas_convertedOn_20230810_204741__range_1_to_424 | 45148.8675 | TRUE | piecewise_liniear | constant
146 | 407.459 | 0.000130115 | 8.083168e-06 | 2.128919 | 123713.9 | 0.4008649 | 0 | TRUE | 0.4044082 | TRUE | 347.4472 | 705.996 | tematdb | v1.1.0 | tematdb_v1.1.0_TEPatTsOfAlphas_convertedOn_20230810_204741__range_1_to_424 | 45148.8675 | TRUE | piecewise_liniear | constant
146 | 416.767 | 0.000133797 | 8.36318e-06 | 2.087896 | 119571.7 | 0.4272734 | 0 | TRUE | 0.4238968 | TRUE | 347.4472 | 705.996 | tematdb | v1.1.0 | tematdb_v1.1.0_TEPatTsOfAlphas_convertedOn_20230810_204741__range_1_to_424 | 45148.8675 | TRUE | piecewise_liniear | constant
146 | 427.405 | 0.000137889 | 8.725551e-06 | 2.042621 | 114605.9 | 0.455951 | 0 | TRUE | 0.4599144 | TRUE | 347.4472 | 705.996 | tematdb | v1.1.0 | tematdb_v1.1.0_TEPatTsOfAlphas_convertedOn_20230810_204741__range_1_to_424 | 45148.8675 | TRUE | piecewise_liniear | constant
146 | 437.379 | 0.00014239 | 9.096232e-06 | 1.983159 | 109935.6 | 0.491584 | 0 | TRUE | 0.4860074 | TRUE | 347.4472 | 705.996 | tematdb | v1.1.0 | tematdb_v1.1.0_TEPatTsOfAlphas_convertedOn_20230810_204741__range_1_to_424 | 45148.8675 | TRUE | piecewise_liniear | constant
146 | 447.352 | 0.000146481 | 9.458413e-06 | 1.934441 | 105726 | 0.5246119 | 0 | TRUE | 0.5125935 | TRUE | 347.4472 | 705.996 | tematdb | v1.1.0 | tematdb_v1.1.0_TEPatTsOfAlphas_convertedOn_20230810_204741__range_1_to_424 | 45148.8675 | TRUE | piecewise_liniear | constant
146 | 456.661 | 0.000150573 | 9.946148e-06 | 1.883009 | 100541.4 | 0.5528164 | 0 | TRUE | 0.5592916 | TRUE | 347.4472 | 705.996 | tematdb | v1.1.0 | tematdb_v1.1.0_TEPatTsOfAlphas_convertedOn_20230810_204741__range_1_to_424 | 45148.8675 | TRUE | piecewise_liniear | constant
146 | 467.299 | 0.000154664 | 1.044857e-05 | 1.831342 | 95706.92 | 0.5841806 | 0 | TRUE | 0.5931992 | TRUE | 347.4472 | 705.996 | tematdb | v1.1.0 | tematdb_v1.1.0_TEPatTsOfAlphas_convertedOn_20230810_204741__range_1_to_424 | 45148.8675 | TRUE | piecewise_liniear | constant
146 | 477.937 | 0.000158347 | 1.086206e-05 | 1.766374 | 92063.6 | 0.6245909 | 0 | TRUE | 0.6352378 | TRUE | 347.4472 | 705.996 | tematdb | v1.1.0 | tematdb_v1.1.0_TEPatTsOfAlphas_convertedOn_20230810_204741__range_1_to_424 | 45148.8675 | TRUE | piecewise_liniear | constant
146 | 487.246 | 0.000164484 | 1.131989e-05 | 1.726143 | 88340.11 | 0.6746473 | 0 | TRUE | 0.673692 | TRUE | 347.4472 | 705.996 | tematdb | v1.1.0 | tematdb_v1.1.0_TEPatTsOfAlphas_convertedOn_20230810_204741__range_1_to_424 | 45148.8675 | TRUE | piecewise_liniear | constant
146 | 498.549 | 0.000168576 | 1.188748e-05 | 1.659498 | 84122.12 | 0.7181792 | 0 | TRUE | 0.7278761 | TRUE | 347.4472 | 705.996 | tematdb | v1.1.0 | tematdb_v1.1.0_TEPatTsOfAlphas_convertedOn_20230810_204741__range_1_to_424 | 45148.8675 | TRUE | piecewise_liniear | constant
146 | 505.863 | 0.00017144 | 1.227257e-05 | 1.613313 | 81482.54 | 0.7509363 | 0 | TRUE | 0.7653933 | TRUE | 347.4472 | 705.996 | tematdb | v1.1.0 | tematdb_v1.1.0_TEPatTsOfAlphas_convertedOn_20230810_204741__range_1_to_424 | 45148.8675 | TRUE | piecewise_liniear | constant
146 | 516.501 | 0.000176759 | 1.282275e-05 | 1.546139 | 77986.39 | 0.8139627 | 0 | TRUE | 0.8153127 | TRUE | 347.4472 | 705.996 | tematdb | v1.1.0 | tematdb_v1.1.0_TEPatTsOfAlphas_convertedOn_20230810_204741__range_1_to_424 | 45148.8675 | TRUE | piecewise_liniear | constant
146 | 525.145 | 0.000180851 | 1.317739e-05 | 1.500964 | 75887.55 | 0.8684032 | 0 | TRUE | 0.8517184 | TRUE | 347.4472 | 705.996 | tematdb | v1.1.0 | tematdb_v1.1.0_TEPatTsOfAlphas_convertedOn_20230810_204741__range_1_to_424 | 45148.8675 | TRUE | piecewise_liniear | constant
146 | 536.448 | 0.000182079 | 1.368642e-05 | 1.443982 | 73065.11 | 0.8999031 | 0 | TRUE | 0.9201558 | TRUE | 347.4472 | 705.996 | tematdb | v1.1.0 | tematdb_v1.1.0_TEPatTsOfAlphas_convertedOn_20230810_204741__range_1_to_424 | 45148.8675 | TRUE | piecewise_liniear | constant
146 | 547.751 | 0.00018617 | 1.396683e-05 | 1.384422 | 71598.19 | 0.9818299 | 0 | TRUE | 0.9934544 | TRUE | 347.4472 | 705.996 | tematdb | v1.1.0 | tematdb_v1.1.0_TEPatTsOfAlphas_convertedOn_20230810_204741__range_1_to_424 | 45148.8675 | TRUE | piecewise_liniear | constant
146 | 555.065 | 0.000189853 | 1.415748e-05 | 1.361442 | 70634.06 | 1.037992 | 0 | TRUE | 1.049218 | TRUE | 347.4472 | 705.996 | tematdb | v1.1.0 | tematdb_v1.1.0_TEPatTsOfAlphas_convertedOn_20230810_204741__range_1_to_424 | 45148.8675 | TRUE | piecewise_liniear | constant
146 | 565.703 | 0.000193126 | 1.442298e-05 | 1.316502 | 69333.8 | 1.111203 | 0 | TRUE | 1.112115 | TRUE | 347.4472 | 705.996 | tematdb | v1.1.0 | tematdb_v1.1.0_TEPatTsOfAlphas_convertedOn_20230810_204741__range_1_to_424 | 45148.8675 | TRUE | piecewise_liniear | constant
146 | 575.677 | 0.000196809 | 1.473973e-05 | 1.278445 | 67843.84 | 1.183306 | 0 | TRUE | 1.171993 | TRUE | 347.4472 | 705.996 | tematdb | v1.1.0 | tematdb_v1.1.0_TEPatTsOfAlphas_convertedOn_20230810_204741__range_1_to_424 | 45148.8675 | TRUE | piecewise_liniear | constant
146 | 585.65 | 0.000198445 | 1.47236e-05 | 1.235133 | 67918.19 | 1.268209 | 0 | TRUE | 1.263284 | TRUE | 347.4472 | 705.996 | tematdb | v1.1.0 | tematdb_v1.1.0_TEPatTsOfAlphas_convertedOn_20230810_204741__range_1_to_424 | 45148.8675 | TRUE | piecewise_liniear | constant
146 | 597.618 | 0.000198445 | 1.436927e-05 | 1.185166 | 69592.97 | 1.381943 | 0 | TRUE | 1.409867 | TRUE | 347.4472 | 705.996 | tematdb | v1.1.0 | tematdb_v1.1.0_TEPatTsOfAlphas_convertedOn_20230810_204741__range_1_to_424 | 45148.8675 | TRUE | piecewise_liniear | constant
146 | 608.921 | 0.000199673 | 1.394873e-05 | 1.160874 | 71691.1 | 1.49927 | 0 | TRUE | 1.499007 | TRUE | 347.4472 | 705.996 | tematdb | v1.1.0 | tematdb_v1.1.0_TEPatTsOfAlphas_convertedOn_20230810_204741__range_1_to_424 | 45148.8675 | TRUE | piecewise_liniear | constant
146 | 618.23 | 0.000199673 | 1.365136e-05 | 1.159831 | 73252.77 | 1.556747 | 0 | TRUE | 1.573059 | TRUE | 347.4472 | 705.996 | tematdb | v1.1.0 | tematdb_v1.1.0_TEPatTsOfAlphas_convertedOn_20230810_204741__range_1_to_424 | 45148.8675 | TRUE | piecewise_liniear | constant
146 | 627.538 | 0.000198445 | 1.332844e-05 | 1.164585 | 75027.56 | 1.592098 | 0 | TRUE | 1.626351 | TRUE | 347.4472 | 705.996 | tematdb | v1.1.0 | tematdb_v1.1.0_TEPatTsOfAlphas_convertedOn_20230810_204741__range_1_to_424 | 45148.8675 | TRUE | piecewise_liniear | constant
146 | 637.512 | 0.000198854 | 1.294121e-05 | 1.215499 | 77272.54 | 1.602609 | 0 | TRUE | 1.624503 | TRUE | 347.4472 | 705.996 | tematdb | v1.1.0 | tematdb_v1.1.0_TEPatTsOfAlphas_convertedOn_20230810_204741__range_1_to_424 | 45148.8675 | TRUE | piecewise_liniear | constant
146 | 648.815 | 0.000199264 | 1.304336e-05 | 1.26117 | 76667.36 | 1.566086 | 0 | TRUE | 1.551166 | TRUE | 347.4472 | 705.996 | tematdb | v1.1.0 | tematdb_v1.1.0_TEPatTsOfAlphas_convertedOn_20230810_204741__range_1_to_424 | 45148.8675 | TRUE | piecewise_liniear | constant
146 | 657.459 | 0.000199673 | 1.31001e-05 | 1.318793 | 76335.31 | 1.517246 | 0 | TRUE | 1.494972 | TRUE | 347.4472 | 705.996 | tematdb | v1.1.0 | tematdb_v1.1.0_TEPatTsOfAlphas_convertedOn_20230810_204741__range_1_to_424 | 45148.8675 | TRUE | piecewise_liniear | constant
146 | 666.102 | 0.000199673 | 1.327424e-05 | 1.392377 | 75333.86 | 1.436854 | 0 | TRUE | 1.435761 | TRUE | 347.4472 | 705.996 | tematdb | v1.1.0 | tematdb_v1.1.0_TEPatTsOfAlphas_convertedOn_20230810_204741__range_1_to_424 | 45148.8675 | TRUE | piecewise_liniear | constant
146 | 678.07 | 0.000199673 | 1.3487e-05 | 1.442029 | 74145.46 | 1.390029 | 0 | TRUE | 1.394767 | TRUE | 347.4472 | 705.996 | tematdb | v1.1.0 | tematdb_v1.1.0_TEPatTsOfAlphas_convertedOn_20230810_204741__range_1_to_424 | 45148.8675 | TRUE | piecewise_liniear | constant
146 | 685.384 | 0.000200491 | 1.358052e-05 | 1.459537 | 73634.87 | 1.389927 | 0 | TRUE | 1.402293 | TRUE | 347.4472 | 705.996 | tematdb | v1.1.0 | tematdb_v1.1.0_TEPatTsOfAlphas_convertedOn_20230810_204741__range_1_to_424 | 45148.8675 | TRUE | piecewise_liniear | constant
146 | 697.352 | 0.000199673 | 1.36954e-05 | 1.474959 | 73017.2 | 1.376372 | 0 | TRUE | 1.384809 | TRUE | 347.4472 | 705.996 | tematdb | v1.1.0 | tematdb_v1.1.0_TEPatTsOfAlphas_convertedOn_20230810_204741__range_1_to_424 | 45148.8675 | TRUE | piecewise_liniear | constant
146 | 705.996 | 0.000202128 | 1.402492e-05 | 1.480915 | 71301.65 | 1.388752 | 0 | TRUE | 1.392349 | TRUE | 347.4472 | 705.996 | tematdb | v1.1.0 | tematdb_v1.1.0_TEPatTsOfAlphas_convertedOn_20230810_204741__range_1_to_424 | 45148.8675 | TRUE | piecewise_liniear | constant
147 | 296.9851 | 0.000191164 | 6.618791e-05 | 0.8973879 | 15108.5 | 0.1827208 | 0 | FALSE | 0.1842863 | TRUE | 297.2286 | 611.971 | tematdb | v1.1.0 | tematdb_v1.1.0_TEPatTsOfAlphas_convertedOn_20230810_204741__range_1_to_424 | 45148.8675 | TRUE | piecewise_liniear | constant
147 | 302.8394 | 0.000192192 | 6.641002e-05 | 0.9051738 | 15057.97 | 0.1860876 | 0 | TRUE | 0.1902433 | TRUE | 297.2286 | 611.971 | tematdb | v1.1.0 | tematdb_v1.1.0_TEPatTsOfAlphas_convertedOn_20230810_204741__range_1_to_424 | 45148.8675 | TRUE | piecewise_liniear | constant
147 | 323.3292 | 0.000198356 | 6.573517e-05 | 0.9074941 | 15212.56 | 0.2132524 | 0 | TRUE | 0.2186357 | TRUE | 297.2286 | 611.971 | tematdb | v1.1.0 | tematdb_v1.1.0_TEPatTsOfAlphas_convertedOn_20230810_204741__range_1_to_424 | 45148.8675 | TRUE | piecewise_liniear | constant
147 | 340.4738 | 0.000207603 | 6.640092e-05 | 0.9280543 | 15060.03 | 0.2381242 | 0 | TRUE | 0.2447005 | TRUE | 297.2286 | 611.971 | tematdb | v1.1.0 | tematdb_v1.1.0_TEPatTsOfAlphas_convertedOn_20230810_204741__range_1_to_424 | 45148.8675 | TRUE | piecewise_liniear | constant
147 | 363.8907 | 0.000217877 | 6.687534e-05 | 0.948422 | 14953.19 | 0.2723492 | 0 | TRUE | 0.2853997 | TRUE | 297.2286 | 611.971 | tematdb | v1.1.0 | tematdb_v1.1.0_TEPatTsOfAlphas_convertedOn_20230810_204741__range_1_to_424 | 45148.8675 | TRUE | piecewise_liniear | constant
147 | 376.017 | 0.000229521 | 6.597558e-05 | 0.9573054 | 15157.12 | 0.3136307 | 0 | TRUE | 0.3132896 | TRUE | 297.2286 | 611.971 | tematdb | v1.1.0 | tematdb_v1.1.0_TEPatTsOfAlphas_convertedOn_20230810_204741__range_1_to_424 | 45148.8675 | TRUE | piecewise_liniear | constant
147 | 394.835 | 0.000234658 | 6.525073e-05 | 0.9218798 | 15325.5 | 0.3614321 | 0 | TRUE | 0.3611501 | TRUE | 297.2286 | 611.971 | tematdb | v1.1.0 | tematdb_v1.1.0_TEPatTsOfAlphas_convertedOn_20230810_204741__range_1_to_424 | 45148.8675 | TRUE | piecewise_liniear | constant
147 | 410.725 | 0.000245959 | 6.525073e-05 | 0.9181999 | 15325.5 | 0.4147191 | 0 | TRUE | 0.3992858 | TRUE | 297.2286 | 611.971 | tematdb | v1.1.0 | tematdb_v1.1.0_TEPatTsOfAlphas_convertedOn_20230810_204741__range_1_to_424 | 45148.8675 | TRUE | piecewise_liniear | constant
147 | 437.487 | 0.000252466 | 6.411613e-05 | 0.949959 | 15596.7 | 0.4578242 | 0 | TRUE | 0.4576033 | TRUE | 297.2286 | 611.971 | tematdb | v1.1.0 | tematdb_v1.1.0_TEPatTsOfAlphas_convertedOn_20230810_204741__range_1_to_424 | 45148.8675 | TRUE | piecewise_liniear | constant
147 | 460.904 | 0.000259658 | 6.411226e-05 | 0.9797908 | 15597.64 | 0.4946972 | 0 | TRUE | 0.4983399 | TRUE | 297.2286 | 611.971 | tematdb | v1.1.0 | tematdb_v1.1.0_TEPatTsOfAlphas_convertedOn_20230810_204741__range_1_to_424 | 45148.8675 | TRUE | piecewise_liniear | constant
147 | 492.684 | 0.000260685 | 6.368149e-05 | 0.8884652 | 15703.15 | 0.5917618 | 0 | TRUE | 0.5926237 | TRUE | 297.2286 | 611.971 | tematdb | v1.1.0 | tematdb_v1.1.0_TEPatTsOfAlphas_convertedOn_20230810_204741__range_1_to_424 | 45148.8675 | TRUE | piecewise_liniear | constant
147 | 517.774 | 0.000261712 | 6.126876e-05 | 0.8718859 | 16321.53 | 0.6638788 | 0 | TRUE | 0.6669883 | TRUE | 297.2286 | 611.971 | tematdb | v1.1.0 | tematdb_v1.1.0_TEPatTsOfAlphas_convertedOn_20230810_204741__range_1_to_424 | 45148.8675 | TRUE | piecewise_liniear | constant
147 | 545.79 | 0.00026 | 5.65254e-05 | 0.8715874 | 17691.16 | 0.7488894 | 0 | TRUE | 0.7600859 | TRUE | 297.2286 | 611.971 | tematdb | v1.1.0 | tematdb_v1.1.0_TEPatTsOfAlphas_convertedOn_20230810_204741__range_1_to_424 | 45148.8675 | TRUE | piecewise_liniear | constant
147 | 568.371 | 0.000254521 | 5.205658e-05 | 0.9062161 | 19209.87 | 0.7804978 | 0 | TRUE | 0.8189686 | TRUE | 297.2286 | 611.971 | tematdb | v1.1.0 | tematdb_v1.1.0_TEPatTsOfAlphas_convertedOn_20230810_204741__range_1_to_424 | 45148.8675 | TRUE | piecewise_liniear | constant
147 | 588.025 | 0.000252808 | 4.916752e-05 | 0.9193082 | 20338.63 | 0.8314534 | 0 | TRUE | 0.8560831 | TRUE | 297.2286 | 611.971 | tematdb | v1.1.0 | tematdb_v1.1.0_TEPatTsOfAlphas_convertedOn_20230810_204741__range_1_to_424 | 45148.8675 | TRUE | piecewise_liniear | constant
147 | 598.897 | 0.000254863 | 4.765398e-05 | 0.9373019 | 20984.61 | 0.8709376 | 0 | TRUE | 0.8763386 | TRUE | 297.2286 | 611.971 | tematdb | v1.1.0 | tematdb_v1.1.0_TEPatTsOfAlphas_convertedOn_20230810_204741__range_1_to_424 | 45148.8675 | TRUE | piecewise_liniear | constant
147 | 613.114 | 0.000255548 | 4.557075e-05 | 0.9612834 | 21943.9 | 0.914005 | 0 | FALSE | 0.9118124 | TRUE | 297.2286 | 611.971 | tematdb | v1.1.0 | tematdb_v1.1.0_TEPatTsOfAlphas_convertedOn_20230810_204741__range_1_to_424 | 45148.8675 | TRUE | piecewise_liniear | constant
148 | 300 | 6.66667e-05 | 2.65781e-06 | 3.454121 | 376249.6 | 0.1452371 | 0 | FALSE | 0.145815 | TRUE | 301.497 | 769.97 | tematdb | v1.1.0 | tematdb_v1.1.0_TEPatTsOfAlphas_convertedOn_20230810_204741__range_1_to_424 | 45148.8675 | TRUE | piecewise_liniear | constant
148 | 325.526 | 7.33333e-05 | 2.765948e-06 | 3.363762 | 361539.7 | 0.1881563 | 0 | TRUE | 0.1764635 | TRUE | 301.497 | 769.97 | tematdb | v1.1.0 | tematdb_v1.1.0_TEPatTsOfAlphas_convertedOn_20230810_204741__range_1_to_424 | 45148.8675 | TRUE | piecewise_liniear | constant
148 | 375.075 | 8.33333e-05 | 3.038996e-06 | 3.277221 | 329056.1 | 0.2615287 | 0 | TRUE | 0.2469591 | TRUE | 301.497 | 769.97 | tematdb | v1.1.0 | tematdb_v1.1.0_TEPatTsOfAlphas_convertedOn_20230810_204741__range_1_to_424 | 45148.8675 | TRUE | piecewise_liniear | constant
148 | 424.625 | 9.8e-05 | 3.492032e-06 | 2.954144 | 286366.2 | 0.3953191 | 0 | TRUE | 0.4125804 | TRUE | 301.497 | 769.97 | tematdb | v1.1.0 | tematdb_v1.1.0_TEPatTsOfAlphas_convertedOn_20230810_204741__range_1_to_424 | 45148.8675 | TRUE | piecewise_liniear | constant
148 | 472.673 | 0.000111333 | 3.962458e-06 | 2.98797 | 252368.6 | 0.4948433 | 0 | TRUE | 0.5000088 | TRUE | 301.497 | 769.97 | tematdb | v1.1.0 | tematdb_v1.1.0_TEPatTsOfAlphas_convertedOn_20230810_204741__range_1_to_424 | 45148.8675 | TRUE | piecewise_liniear | constant
148 | 522.222 | 0.000125333 | 4.460077e-06 | 2.863919 | 224211.4 | 0.6422187 | 0 | TRUE | 0.6474095 | TRUE | 301.497 | 769.97 | tematdb | v1.1.0 | tematdb_v1.1.0_TEPatTsOfAlphas_convertedOn_20230810_204741__range_1_to_424 | 45148.8675 | TRUE | piecewise_liniear | constant
148 | 571.772 | 0.000135333 | 5.07459e-06 | 2.768741 | 197060.3 | 0.7453274 | 0 | TRUE | 0.7650513 | TRUE | 301.497 | 769.97 | tematdb | v1.1.0 | tematdb_v1.1.0_TEPatTsOfAlphas_convertedOn_20230810_204741__range_1_to_424 | 45148.8675 | TRUE | piecewise_liniear | constant
148 | 621.321 | 0.000146667 | 5.762512e-06 | 2.504305 | 173535.4 | 0.926151 | 0 | TRUE | 0.9067144 | TRUE | 301.497 | 769.97 | tematdb | v1.1.0 | tematdb_v1.1.0_TEPatTsOfAlphas_convertedOn_20230810_204741__range_1_to_424 | 45148.8675 | TRUE | piecewise_liniear | constant
148 | 675.375 | 0.000159333 | 6.605483e-06 | 2.367774 | 151389.4 | 1.096255 | 0 | TRUE | 1.09089 | TRUE | 301.497 | 769.97 | tematdb | v1.1.0 | tematdb_v1.1.0_TEPatTsOfAlphas_convertedOn_20230810_204741__range_1_to_424 | 45148.8675 | TRUE | piecewise_liniear | constant
148 | 727.928 | 0.000166 | 7.499988e-06 | 2.22294 | 133333.5 | 1.203141 | 0 | TRUE | 1.184648 | TRUE | 301.497 | 769.97 | tematdb | v1.1.0 | tematdb_v1.1.0_TEPatTsOfAlphas_convertedOn_20230810_204741__range_1_to_424 | 45148.8675 | TRUE | piecewise_liniear | constant
148 | 769.97 | 0.000168 | 7.681412e-06 | 2.256004 | 130184.4 | 1.25404 | 0 | TRUE | 1.260825 | TRUE | 301.497 | 769.97 | tematdb | v1.1.0 | tematdb_v1.1.0_TEPatTsOfAlphas_convertedOn_20230810_204741__range_1_to_424 | 45148.8675 | TRUE | piecewise_liniear | constant
149 | 321.4986 | 0.000171103 | 1.972154e-05 | 0.7349474 | 50705.97 | 0.6493774 | 0 | FALSE | 0.666667 | FALSE | 323.1224 | 723.1776 | tematdb | v1.1.0 | tematdb_v1.1.0_TEPatTsOfAlphas_convertedOn_20230810_204741__range_1_to_424 | 45148.8675 | TRUE | piecewise_liniear | constant
149 | 343.8335 | 0.000176916 | 2.038758e-05 | 0.7320382 | 49049.48 | 0.7210794 | 0 | TRUE | 0.7184449 | TRUE | 323.1224 | 723.1776 | tematdb | v1.1.0 | tematdb_v1.1.0_TEPatTsOfAlphas_convertedOn_20230810_204741__range_1_to_424 | 45148.8675 | TRUE | piecewise_liniear | constant
149 | 367.1847 | 0.00018273 | 2.142468e-05 | 0.7289248 | 46675.14 | 0.7850678 | 0 | TRUE | 0.7706125 | TRUE | 323.1224 | 723.1776 | tematdb | v1.1.0 | tematdb_v1.1.0_TEPatTsOfAlphas_convertedOn_20230810_204741__range_1_to_424 | 45148.8675 | TRUE | piecewise_liniear | constant
149 | 388.503 | 0.000188542 | 2.236377e-05 | 0.7274275 | 44715.19 | 0.8489379 | 0 | TRUE | 0.8470254 | TRUE | 323.1224 | 723.1776 | tematdb | v1.1.0 | tematdb_v1.1.0_TEPatTsOfAlphas_convertedOn_20230810_204741__range_1_to_424 | 45148.8675 | TRUE | piecewise_liniear | constant
149 | 406.769 | 0.000195403 | 2.324569e-05 | 0.7261447 | 43018.74 | 0.9201207 | 0 | TRUE | 0.9344157 | TRUE | 323.1224 | 723.1776 | tematdb | v1.1.0 | tematdb_v1.1.0_TEPatTsOfAlphas_convertedOn_20230810_204741__range_1_to_424 | 45148.8675 | TRUE | piecewise_liniear | constant
149 | 430.129 | 0.000199112 | 2.253509e-05 | 0.7324147 | 44375.25 | 1.033183 | 0 | TRUE | 1.030806 | TRUE | 323.1224 | 723.1776 | tematdb | v1.1.0 | tematdb_v1.1.0_TEPatTsOfAlphas_convertedOn_20230810_204741__range_1_to_424 | 45148.8675 | TRUE | piecewise_liniear | constant
149 | 449.427 | 0.000201764 | 2.23033e-05 | 0.7524809 | 44836.41 | 1.090139 | 0 | TRUE | 1.110629 | TRUE | 323.1224 | 723.1776 | tematdb | v1.1.0 | tematdb_v1.1.0_TEPatTsOfAlphas_convertedOn_20230810_204741__range_1_to_424 | 45148.8675 | TRUE | piecewise_liniear | constant
149 | 468.73 | 0.000203363 | 2.105171e-05 | 0.7728145 | 47502.07 | 1.191527 | 0 | TRUE | 1.200961 | TRUE | 323.1224 | 723.1776 | tematdb | v1.1.0 | tematdb_v1.1.0_TEPatTsOfAlphas_convertedOn_20230810_204741__range_1_to_424 | 45148.8675 | TRUE | piecewise_liniear | constant
149 | 491.077 | 0.000206018 | 2.105119e-05 | 0.7761782 | 47503.25 | 1.275621 | 0 | TRUE | 1.271589 | TRUE | 323.1224 | 723.1776 | tematdb | v1.1.0 | tematdb_v1.1.0_TEPatTsOfAlphas_convertedOn_20230810_204741__range_1_to_424 | 45148.8675 | TRUE | piecewise_liniear | constant
149 | 513.428 | 0.000207621 | 2.170946e-05 | 0.7760831 | 46062.87 | 1.313605 | 0 | TRUE | 1.329202 | TRUE | 323.1224 | 723.1776 | tematdb | v1.1.0 | tematdb_v1.1.0_TEPatTsOfAlphas_convertedOn_20230810_204741__range_1_to_424 | 45148.8675 | TRUE | piecewise_liniear | constant
149 | 534.764 | 0.000209222 | 2.259615e-05 | 0.7731758 | 44255.33 | 1.339875 | 0 | TRUE | 1.356614 | TRUE | 323.1224 | 723.1776 | tematdb | v1.1.0 | tematdb_v1.1.0_TEPatTsOfAlphas_convertedOn_20230810_204741__range_1_to_424 | 45148.8675 | TRUE | piecewise_liniear | constant
149 | 555.078 | 0.000211875 | 2.350919e-05 | 0.7717673 | 42536.55 | 1.373376 | 0 | TRUE | 1.386515 | TRUE | 323.1224 | 723.1776 | tematdb | v1.1.0 | tematdb_v1.1.0_TEPatTsOfAlphas_convertedOn_20230810_204741__range_1_to_424 | 45148.8675 | TRUE | piecewise_liniear | constant
149 | 573.359 | 0.000215052 | 2.364531e-05 | 0.7704834 | 42291.68 | 1.455477 | 0 | TRUE | 1.45011 | TRUE | 323.1224 | 723.1776 | tematdb | v1.1.0 | tematdb_v1.1.0_TEPatTsOfAlphas_convertedOn_20230810_204741__range_1_to_424 | 45148.8675 | TRUE | piecewise_liniear | constant
149 | 597.732 | 0.000219289 | 2.431114e-05 | 0.7598608 | 41133.4 | 1.555969 | 0 | TRUE | 1.569536 | TRUE | 323.1224 | 723.1776 | tematdb | v1.1.0 | tematdb_v1.1.0_TEPatTsOfAlphas_convertedOn_20230810_204741__range_1_to_424 | 45148.8675 | TRUE | piecewise_liniear | constant
149 | 619.055 | 0.000224048 | 2.469474e-05 | 0.7580276 | 40494.45 | 1.660052 | 0 | TRUE | 1.67044 | TRUE | 323.1224 | 723.1776 | tematdb | v1.1.0 | tematdb_v1.1.0_TEPatTsOfAlphas_convertedOn_20230810_204741__range_1_to_424 | 45148.8675 | TRUE | piecewise_liniear | constant
149 | 640.388 | 0.000226176 | 2.470499e-05 | 0.7782023 | 40477.65 | 1.703958 | 0 | TRUE | 1.727267 | TRUE | 323.1224 | 723.1776 | tematdb | v1.1.0 | tematdb_v1.1.0_TEPatTsOfAlphas_convertedOn_20230810_204741__range_1_to_424 | 45148.8675 | TRUE | piecewise_liniear | constant
149 | 657.644 | 0.000231457 | 2.502325e-05 | 0.802441 | 39962.83 | 1.754586 | 0 | TRUE | 1.752762 | TRUE | 323.1224 | 723.1776 | tematdb | v1.1.0 | tematdb_v1.1.0_TEPatTsOfAlphas_convertedOn_20230810_204741__range_1_to_424 | 45148.8675 | TRUE | piecewise_liniear | constant
149 | 678.979 | 0.000233058 | 2.538431e-05 | 0.8399757 | 39394.41 | 1.729626 | 0 | TRUE | 1.75375 | TRUE | 323.1224 | 723.1776 | tematdb | v1.1.0 | tematdb_v1.1.0_TEPatTsOfAlphas_convertedOn_20230810_204741__range_1_to_424 | 45148.8675 | TRUE | piecewise_liniear | constant
149 | 705.426 | 0.00022677 | 2.519942e-05 | 0.9001206 | 39683.46 | 1.599306 | 0 | TRUE | 1.625009 | TRUE | 323.1224 | 723.1776 | tematdb | v1.1.0 | tematdb_v1.1.0_TEPatTsOfAlphas_convertedOn_20230810_204741__range_1_to_424 | 45148.8675 | TRUE | piecewise_liniear | constant
149 | 725.772 | 0.000221529 | 2.473411e-05 | 0.9412632 | 40430 | 1.529868 | 0 | FALSE | 1.51952 | FALSE | 323.1224 | 723.1776 | tematdb | v1.1.0 | tematdb_v1.1.0_TEPatTsOfAlphas_convertedOn_20230810_204741__range_1_to_424 | 45148.8675 | TRUE | piecewise_liniear | constant
150 | 315.8423 | 0.000106049 | 9.286893e-06 | 1.054387 | 107678.6 | 0.3627546 | 0 | TRUE | 0.3527863 | TRUE | 315.8423 | 766.172 | tematdb | v1.1.0 | tematdb_v1.1.0_TEPatTsOfAlphas_convertedOn_20230810_204741__range_1_to_424 | 45148.8675 | TRUE | piecewise_liniear | constant
150 | 373.787 | 0.00011868 | 9.753447e-06 | 1.149345 | 102527.9 | 0.4696462 | 0 | TRUE | 0.4653653 | TRUE | 315.8423 | 766.172 | tematdb | v1.1.0 | tematdb_v1.1.0_TEPatTsOfAlphas_convertedOn_20230810_204741__range_1_to_424 | 45148.8675 | TRUE | piecewise_liniear | constant
150 | 431.734 | 0.00013182 | 1.006463e-05 | 1.365712 | 99357.85 | 0.5457854 | 0 | TRUE | 0.5478712 | TRUE | 315.8423 | 766.172 | tematdb | v1.1.0 | tematdb_v1.1.0_TEPatTsOfAlphas_convertedOn_20230810_204741__range_1_to_424 | 45148.8675 | TRUE | piecewise_liniear | constant
150 | 490.498 | 0.000145973 | 1.116607e-05 | 1.449372 | 89557.03 | 0.645806 | 0 | TRUE | 0.6322 | TRUE | 315.8423 | 766.172 | tematdb | v1.1.0 | tematdb_v1.1.0_TEPatTsOfAlphas_convertedOn_20230810_204741__range_1_to_424 | 45148.8675 | TRUE | piecewise_liniear | constant
150 | 553.327 | 0.000154539 | 1.221185e-05 | 1.520933 | 81887.7 | 0.7114866 | 0 | TRUE | 0.7168283 | TRUE | 315.8423 | 766.172 | tematdb | v1.1.0 | tematdb_v1.1.0_TEPatTsOfAlphas_convertedOn_20230810_204741__range_1_to_424 | 45148.8675 | TRUE | piecewise_liniear | constant
150 | 611.254 | 0.000160572 | 1.288008e-05 | 1.574221 | 77639.28 | 0.7772794 | 0 | TRUE | 0.7782158 | TRUE | 315.8423 | 766.172 | tematdb | v1.1.0 | tematdb_v1.1.0_TEPatTsOfAlphas_convertedOn_20230810_204741__range_1_to_424 | 45148.8675 | TRUE | piecewise_liniear | constant
150 | 673.252 | 0.000163554 | 1.363767e-05 | 1.657451 | 73326.3 | 0.7967444 | 0 | TRUE | 0.8031602 | TRUE | 315.8423 | 766.172 | tematdb | v1.1.0 | tematdb_v1.1.0_TEPatTsOfAlphas_convertedOn_20230810_204741__range_1_to_424 | 45148.8675 | TRUE | piecewise_liniear | constant
150 | 736.854 | 0.000155875 | 1.31343e-05 | 1.836641 | 76136.51 | 0.7421694 | 0 | TRUE | 0.7573934 | TRUE | 315.8423 | 766.172 | tematdb | v1.1.0 | tematdb_v1.1.0_TEPatTsOfAlphas_convertedOn_20230810_204741__range_1_to_424 | 45148.8675 | TRUE | piecewise_liniear | constant
150 | 767.019 | 0.000150261 | 1.282666e-05 | 1.909669 | 77962.6 | 0.7070123 | 0 | FALSE | 0.714286 | FALSE | 315.8423 | 766.172 | tematdb | v1.1.0 | tematdb_v1.1.0_TEPatTsOfAlphas_convertedOn_20230810_204741__range_1_to_424 | 45148.8675 | TRUE | piecewise_liniear | constant
151 | 76.3996 | 3.92138e-05 | 0.0001342558 | 0.826139 | 7448.468 | 0.001059212 | 0 | FALSE | 0.00718196 | FALSE | 76.6037 | 815.871 | tematdb | v1.1.0 | tematdb_v1.1.0_TEPatTsOfAlphas_convertedOn_20230810_204741__range_1_to_424 | 45148.8675 | TRUE | piecewise_liniear | constant
151 | 108.761 | 5.01186e-05 | 0.0001307178 | 0.8601923 | 7650.067 | 0.002429633 | 0 | TRUE | 0.01464783 | TRUE | 76.6037 | 815.871 | tematdb | v1.1.0 | tematdb_v1.1.0_TEPatTsOfAlphas_convertedOn_20230810_204741__range_1_to_424 | 45148.8675 | TRUE | piecewise_liniear | constant
151 | 144.019 | 6.75484e-05 | 0.0001258521 | 0.8922858 | 7945.835 | 0.005851746 | 0 | TRUE | 0.01444362 | TRUE | 76.6037 | 815.871 | tematdb | v1.1.0 | tematdb_v1.1.0_TEPatTsOfAlphas_convertedOn_20230810_204741__range_1_to_424 | 45148.8675 | TRUE | piecewise_liniear | constant
151 | 188.032 | 9.69443e-05 | 0.000123991325 | 0.9275893 | 8065.08 | 0.01536488 | 0 | TRUE | 0.01410116 | TRUE | 76.6037 | 815.871 | tematdb | v1.1.0 | tematdb_v1.1.0_TEPatTsOfAlphas_convertedOn_20230810_204741__range_1_to_424 | 45148.8675 | TRUE | piecewise_liniear | constant
151 | 226.232 | 0.000115464 | 0.0001196605 | 0.991972 | 8356.974 | 0.02540954 | 0 | TRUE | 0.03567766 | TRUE | 76.6037 | 815.871 | tematdb | v1.1.0 | tematdb_v1.1.0_TEPatTsOfAlphas_convertedOn_20230810_204741__range_1_to_424 | 45148.8675 | TRUE | piecewise_liniear | constant
151 | 264.44 | 0.000132897 | 0.000117979 | 0.9737549 | 8476.083 | 0.04065398 | 0 | TRUE | 0.05772863 | TRUE | 76.6037 | 815.871 | tematdb | v1.1.0 | tematdb_v1.1.0_TEPatTsOfAlphas_convertedOn_20230810_204741__range_1_to_424 | 45148.8675 | TRUE | piecewise_liniear | constant
151 | 311.437 | 0.000157949 | 0.0001180194 | 0.9851599 | 8473.181 | 0.06682573 | 0 | TRUE | 0.06163839 | TRUE | 76.6037 | 815.871 | tematdb | v1.1.0 | tematdb_v1.1.0_TEPatTsOfAlphas_convertedOn_20230810_204741__range_1_to_424 | 45148.8675 | TRUE | piecewise_liniear | constant
151 | 343.694 | 0.000181897 | 0.0001180471 | 0.9951838 | 8471.197 | 0.09679759 | 0 | TRUE | 0.08160197 | TRUE | 76.6037 | 815.871 | tematdb | v1.1.0 | tematdb_v1.1.0_TEPatTsOfAlphas_convertedOn_20230810_204741__range_1_to_424 | 45148.8675 | TRUE | piecewise_liniear | constant
151 | 378.979 | 0.000196066 | 0.000109481 | 0.9532167 | 9134.008 | 0.1396013 | 0 | TRUE | 0.149719 | TRUE | 76.6037 | 815.871 | tematdb | v1.1.0 | tematdb_v1.1.0_TEPatTsOfAlphas_convertedOn_20230810_204741__range_1_to_424 | 45148.8675 | TRUE | piecewise_liniear | constant
151 | 426.046 | 0.000212421 | 0.0001134316 | 0.9527138 | 8815.884 | 0.1778913 | 0 | TRUE | 0.1733859 | TRUE | 76.6037 | 815.871 | tematdb | v1.1.0 | tematdb_v1.1.0_TEPatTsOfAlphas_convertedOn_20230810_204741__range_1_to_424 | 45148.8675 | TRUE | piecewise_liniear | constant
151 | 476.184 | 0.000213563 | 0.0001116967 | 1.006942 | 8952.819 | 0.1931 | 0 | TRUE | 0.1899705 | TRUE | 76.6037 | 815.871 | tematdb | v1.1.0 | tematdb_v1.1.0_TEPatTsOfAlphas_convertedOn_20230810_204741__range_1_to_424 | 45148.8675 | TRUE | piecewise_liniear | constant
151 | 520.275 | 0.000233176 | 7.770353e-05 | 1.186921 | 12869.43 | 0.3067172 | 0 | TRUE | 0.2971097 | TRUE | 76.6037 | 815.871 | tematdb | v1.1.0 | tematdb_v1.1.0_TEPatTsOfAlphas_convertedOn_20230810_204741__range_1_to_424 | 45148.8675 | TRUE | piecewise_liniear | constant
151 | 570.378 | 0.000238666 | 4.665679e-05 | 1.312955 | 21433.11 | 0.5303704 | 0 | TRUE | 0.4299028 | TRUE | 76.6037 | 815.871 | tematdb | v1.1.0 | tematdb_v1.1.0_TEPatTsOfAlphas_convertedOn_20230810_204741__range_1_to_424 | 45148.8675 | TRUE | piecewise_liniear | constant
151 | 617.723 | 0.000220239 | 3.168564e-05 | 2.187622 | 31560.04 | 0.4322625 | 0 | TRUE | 0.5959697 | TRUE | 76.6037 | 815.871 | tematdb | v1.1.0 | tematdb_v1.1.0_TEPatTsOfAlphas_convertedOn_20230810_204741__range_1_to_424 | 45148.8675 | TRUE | piecewise_liniear | constant
151 | 670.82 | 0.000220296 | 2.848629e-05 | 1.449545 | 35104.61 | 0.7884093 | 0 | TRUE | 0.8034525 | TRUE | 76.6037 | 815.871 | tematdb | v1.1.0 | tematdb_v1.1.0_TEPatTsOfAlphas_convertedOn_20230810_204741__range_1_to_424 | 45148.8675 | TRUE | piecewise_liniear | constant
151 | 712.005 | 0.000234472 | 2.593568e-05 | 1.272734 | 38556.92 | 1.18585 | 0 | TRUE | 1.091103 | TRUE | 76.6037 | 815.871 | tematdb | v1.1.0 | tematdb_v1.1.0_TEPatTsOfAlphas_convertedOn_20230810_204741__range_1_to_424 | 45148.8675 | TRUE | piecewise_liniear | constant
151 | 761.995 | 0.000254091 | 2.908283e-05 | 1.235274 | 34384.55 | 1.369401 | 0 | TRUE | 1.391989 | TRUE | 76.6037 | 815.871 | tematdb | v1.1.0 | tematdb_v1.1.0_TEPatTsOfAlphas_convertedOn_20230810_204741__range_1_to_424 | 45148.8675 | TRUE | piecewise_liniear | constant
151 | 818.181 | 0.000236761 | 2.32174e-05 | 1.186586 | 43071.14 | 1.664781 | 0 | FALSE | 1.612501 | TRUE | 76.6037 | 815.871 | tematdb | v1.1.0 | tematdb_v1.1.0_TEPatTsOfAlphas_convertedOn_20230810_204741__range_1_to_424 | 45148.8675 | TRUE | piecewise_liniear | constant
152 | 322.269 | 9.73056e-05 | 6.669139e-06 | 2.262894 | 149944.4 | 0.2021902 | 0 | TRUE | 0.2052082 | TRUE | 322.269 | 771.396 | tematdb | v1.1.0 | tematdb_v1.1.0_TEPatTsOfAlphas_convertedOn_20230810_204741__range_1_to_424 | 45148.8675 | TRUE | piecewise_liniear | constant
152 | 372.593 | 0.000114916 | 8.148568e-06 | 2.12744 | 122720.9 | 0.2838292 | 0 | TRUE | 0.2816711 | TRUE | 322.269 | 771.396 | tematdb | v1.1.0 | tematdb_v1.1.0_TEPatTsOfAlphas_convertedOn_20230810_204741__range_1_to_424 | 45148.8675 | TRUE | piecewise_liniear | constant
152 | 424.232 | 0.000139604 | 9.619086e-06 | 1.864828 | 103960 | 0.4609211 | 0 | TRUE | 0.429205 | TRUE | 322.269 | 771.396 | tematdb | v1.1.0 | tematdb_v1.1.0_TEPatTsOfAlphas_convertedOn_20230810_204741__range_1_to_424 | 45148.8675 | TRUE | piecewise_liniear | constant
152 | 474.582 | 0.000164294 | 1.221048e-05 | 1.76864 | 81896.86 | 0.5931746 | 0 | TRUE | 0.5852604 | TRUE | 322.269 | 771.396 | tematdb | v1.1.0 | tematdb_v1.1.0_TEPatTsOfAlphas_convertedOn_20230810_204741__range_1_to_424 | 45148.8675 | TRUE | piecewise_liniear | constant
152 | 522.372 | 0.000193414 | 1.544413e-05 | 1.680291 | 64749.53 | 0.7530224 | 0 | TRUE | 0.7687304 | TRUE | 322.269 | 771.396 | tematdb | v1.1.0 | tematdb_v1.1.0_TEPatTsOfAlphas_convertedOn_20230810_204741__range_1_to_424 | 45148.8675 | TRUE | piecewise_liniear | constant
152 | 548.178 | 0.000202218 | 1.545877e-05 | 1.584996 | 64688.18 | 0.9148668 | 0 | TRUE | 0.8799011 | TRUE | 322.269 | 771.396 | tematdb | v1.1.0 | tematdb_v1.1.0_TEPatTsOfAlphas_convertedOn_20230810_204741__range_1_to_424 | 45148.8675 | TRUE | piecewise_liniear | constant
152 | 570.135 | 0.000215454 | 1.664842e-05 | 1.564589 | 60065.74 | 1.016046 | 0 | TRUE | 0.9611711 | TRUE | 322.269 | 771.396 | tematdb | v1.1.0 | tematdb_v1.1.0_TEPatTsOfAlphas_convertedOn_20230810_204741__range_1_to_424 | 45148.8675 | TRUE | piecewise_liniear | constant
152 | 598.542 | 0.000230448 | 1.840068e-05 | 1.459169 | 54345.83 | 1.183862 | 0 | TRUE | 1.089013 | TRUE | 322.269 | 771.396 | tematdb | v1.1.0 | tematdb_v1.1.0_TEPatTsOfAlphas_convertedOn_20230810_204741__range_1_to_424 | 45148.8675 | TRUE | piecewise_liniear | constant
152 | 621.771 | 0.000239256 | 1.919408e-05 | 1.508364 | 52099.4 | 1.22937 | 0 | TRUE | 1.180897 | TRUE | 322.269 | 771.396 | tematdb | v1.1.0 | tematdb_v1.1.0_TEPatTsOfAlphas_convertedOn_20230810_204741__range_1_to_424 | 45148.8675 | TRUE | piecewise_liniear | constant
152 | 648.869 | 0.000248943 | 2.016109e-05 | 1.449991 | 49600.5 | 1.375554 | 0 | TRUE | 1.312093 | TRUE | 322.269 | 771.396 | tematdb | v1.1.0 | tematdb_v1.1.0_TEPatTsOfAlphas_convertedOn_20230810_204741__range_1_to_424 | 45148.8675 | TRUE | piecewise_liniear | constant
152 | 672.088 | 0.000255097 | 2.125927e-05 | 1.331018 | 47038.3 | 1.545627 | 0 | TRUE | 1.404151 | TRUE | 322.269 | 771.396 | tematdb | v1.1.0 | tematdb_v1.1.0_TEPatTsOfAlphas_convertedOn_20230810_204741__range_1_to_424 | 45148.8675 | TRUE | piecewise_liniear | constant
152 | 699.18 | 0.000263014 | 2.008368e-05 | 1.402363 | 49791.68 | 1.717288 | 0 | TRUE | 1.565402 | TRUE | 322.269 | 771.396 | tematdb | v1.1.0 | tematdb_v1.1.0_TEPatTsOfAlphas_convertedOn_20230810_204741__range_1_to_424 | 45148.8675 | TRUE | piecewise_liniear | constant
152 | 719.815 | 0.000267402 | 2.009528e-05 | 1.360887 | 49762.94 | 1.882063 | 0 | TRUE | 1.654605 | TRUE | 322.269 | 771.396 | tematdb | v1.1.0 | tematdb_v1.1.0_TEPatTsOfAlphas_convertedOn_20230810_204741__range_1_to_424 | 45148.8675 | TRUE | piecewise_liniear | constant
152 | 748.182 | 0.000271777 | 2.109394e-05 | 1.331825 | 47406.98 | 1.967106 | 0 | TRUE | 1.779072 | TRUE | 322.269 | 771.396 | tematdb | v1.1.0 | tematdb_v1.1.0_TEPatTsOfAlphas_convertedOn_20230810_204741__range_1_to_424 | 45148.8675 | TRUE | piecewise_liniear | constant
152 | 772.676 | 0.000274388 | 2.012424e-05 | 1.43848 | 49691.33 | 2.009576 | 0 | FALSE | 1.914709 | TRUE | 322.269 | 771.396 | tematdb | v1.1.0 | tematdb_v1.1.0_TEPatTsOfAlphas_convertedOn_20230810_204741__range_1_to_424 | 45148.8675 | TRUE | piecewise_liniear | constant
153 | 324.861 | 9.98889e-05 | 3.476225e-05 | 0.5620753 | 28766.84 | 0.1658936 | 0 | TRUE | 0.1761256 | TRUE | 324.861 | 650.235 | tematdb | v1.1.0 | tematdb_v1.1.0_TEPatTsOfAlphas_convertedOn_20230810_204741__range_1_to_424 | 45148.8675 | TRUE | piecewise_liniear | constant
153 | 370.093 | 0.000108663 | 3.640729e-05 | 0.5648536 | 27467.03 | 0.2124957 | 0 | TRUE | 0.2492662 | TRUE | 324.861 | 650.235 | tematdb | v1.1.0 | tematdb_v1.1.0_TEPatTsOfAlphas_convertedOn_20230810_204741__range_1_to_424 | 45148.8675 | TRUE | piecewise_liniear | constant
153 | 415.38 | 0.000126438 | 3.8133e-05 | 0.5303437 | 26224.01 | 0.3283541 | 0 | TRUE | 0.3413608 | TRUE | 324.861 | 650.235 | tematdb | v1.1.0 | tematdb_v1.1.0_TEPatTsOfAlphas_convertedOn_20230810_204741__range_1_to_424 | 45148.8675 | TRUE | piecewise_liniear | constant
153 | 456.241 | 0.000141235 | 3.879207e-05 | 0.512425 | 25778.47 | 0.4578316 | 0 | TRUE | 0.461144 | TRUE | 324.861 | 650.235 | tematdb | v1.1.0 | tematdb_v1.1.0_TEPatTsOfAlphas_convertedOn_20230810_204741__range_1_to_424 | 45148.8675 | TRUE | piecewise_liniear | constant
153 | 508.061 | 0.000145976 | 3.714015e-05 | 0.5030089 | 26925.04 | 0.579508 | 0 | TRUE | 0.5663651 | TRUE | 324.861 | 650.235 | tematdb | v1.1.0 | tematdb_v1.1.0_TEPatTsOfAlphas_convertedOn_20230810_204741__range_1_to_424 | 45148.8675 | TRUE | piecewise_liniear | constant
153 | 558.79 | 0.000152723 | 3.904657e-05 | 0.5064574 | 25610.45 | 0.6590703 | 0 | TRUE | 0.6717596 | TRUE | 324.861 | 650.235 | tematdb | v1.1.0 | tematdb_v1.1.0_TEPatTsOfAlphas_convertedOn_20230810_204741__range_1_to_424 | 45148.8675 | TRUE | piecewise_liniear | constant
153 | 604.077 | 0.000170498 | 3.866522e-05 | 0.5518514 | 25863.04 | 0.822978 | 0 | TRUE | 0.8361432 | TRUE | 324.861 | 650.235 | tematdb | v1.1.0 | tematdb_v1.1.0_TEPatTsOfAlphas_convertedOn_20230810_204741__range_1_to_424 | 45148.8675 | TRUE | piecewise_liniear | constant
153 | 653.875 | 0.000205252 | 4.509826e-05 | 0.620588 | 22173.8 | 0.9842521 | 0 | FALSE | 0.972892 | FALSE | 324.861 | 650.235 | tematdb | v1.1.0 | tematdb_v1.1.0_TEPatTsOfAlphas_convertedOn_20230810_204741__range_1_to_424 | 45148.8675 | TRUE | piecewise_liniear | constant
153 | 705.616 | 0.000196993 | 4.85883e-05 | 0.620588 | 20581.09 | 0.9081026 | 0 | FALSE | 0.972892 | FALSE | 324.861 | 650.235 | tematdb | v1.1.0 | tematdb_v1.1.0_TEPatTsOfAlphas_convertedOn_20230810_204741__range_1_to_424 | 45148.8675 | TRUE | piecewise_liniear | constant
154 | 317.358 | 0.000196004 | 9.873351e-05 | 0.6635298 | 10128.27 | 0.1861034 | 0 | TRUE | 0.1914096 | TRUE | 317.358 | 599.653 | tematdb | v1.1.0 | tematdb_v1.1.0_TEPatTsOfAlphas_convertedOn_20230810_204741__range_1_to_424 | 45148.8675 | TRUE | piecewise_liniear | constant
154 | 340.4 | 0.000211536 | 0.0001012546 | 0.6646516 | 9876.099 | 0.2263338 | 0 | TRUE | 0.2263371 | TRUE | 317.358 | 599.653 | tematdb | v1.1.0 | tematdb_v1.1.0_TEPatTsOfAlphas_convertedOn_20230810_204741__range_1_to_424 | 45148.8675 | TRUE | piecewise_liniear | constant
154 | 366.747 | 0.000223262 | 0.0001034655 | 0.6659343 | 9665.055 | 0.2653195 | 0 | TRUE | 0.265934 | TRUE | 317.358 | 599.653 | tematdb | v1.1.0 | tematdb_v1.1.0_TEPatTsOfAlphas_convertedOn_20230810_204741__range_1_to_424 | 45148.8675 | TRUE | piecewise_liniear | constant
154 | 390.492 | 0.000219631 | 0.0001066499 | 0.6629801 | 9376.478 | 0.2664027 | 0 | TRUE | 0.2946042 | TRUE | 317.358 | 599.653 | tematdb | v1.1.0 | tematdb_v1.1.0_TEPatTsOfAlphas_convertedOn_20230810_204741__range_1_to_424 | 45148.8675 | TRUE | piecewise_liniear | constant
154 | 412.868 | 0.000237713 | 0.0001113932 | 0.6587975 | 8977.207 | 0.3179116 | 0 | TRUE | 0.3216215 | TRUE | 317.358 | 599.653 | tematdb | v1.1.0 | tematdb_v1.1.0_TEPatTsOfAlphas_convertedOn_20230810_204741__range_1_to_424 | 45148.8675 | TRUE | piecewise_liniear | constant
154 | 435.936 | 0.000241743 | 0.0001128079 | 0.6544856 | 8864.627 | 0.3450571 | 0 | TRUE | 0.3494743 | TRUE | 317.358 | 599.653 | tematdb | v1.1.0 | tematdb_v1.1.0_TEPatTsOfAlphas_convertedOn_20230810_204741__range_1_to_424 | 45148.8675 | TRUE | piecewise_liniear | constant
154 | 458.998 | 0.00024833 | 0.0001159457 | 0.6501748 | 8624.729 | 0.375478 | 0 | TRUE | 0.3773198 | TRUE | 317.358 | 599.653 | tematdb | v1.1.0 | tematdb_v1.1.0_TEPatTsOfAlphas_convertedOn_20230810_204741__range_1_to_424 | 45148.8675 | TRUE | piecewise_liniear | constant
154 | 480.75 | 0.000251071 | 0.0001165785 | 0.6467118 | 8577.912 | 0.4019603 | 0 | TRUE | 0.4035837 | TRUE | 317.358 | 599.653 | tematdb | v1.1.0 | tematdb_v1.1.0_TEPatTsOfAlphas_convertedOn_20230810_204741__range_1_to_424 | 45148.8675 | TRUE | piecewise_liniear | constant
154 | 506.455 | 0.000255124 | 0.000116802 | 0.644778 | 8561.496 | 0.4377064 | 0 | TRUE | 0.410127 | TRUE | 317.358 | 599.653 | tematdb | v1.1.0 | tematdb_v1.1.0_TEPatTsOfAlphas_convertedOn_20230810_204741__range_1_to_424 | 45148.8675 | TRUE | piecewise_liniear | constant
154 | 528.907 | 0.00023998 | 0.0001136014 | 0.6499271 | 8802.706 | 0.4125542 | 0 | TRUE | 0.4137338 | TRUE | 317.358 | 599.653 | tematdb | v1.1.0 | tematdb_v1.1.0_TEPatTsOfAlphas_convertedOn_20230810_204741__range_1_to_424 | 45148.8675 | TRUE | piecewise_liniear | constant
154 | 552.646 | 0.000238904 | 0.0001062556 | 0.7062827 | 9411.269 | 0.420304 | 0 | TRUE | 0.4140389 | TRUE | 317.358 | 599.653 | tematdb | v1.1.0 | tematdb_v1.1.0_TEPatTsOfAlphas_convertedOn_20230810_204741__range_1_to_424 | 45148.8675 | TRUE | piecewise_liniear | constant
154 | 576.396 | 0.000232716 | 9.810714e-05 | 0.7593503 | 10192.94 | 0.419016 | 0 | TRUE | 0.4139337 | TRUE | 317.358 | 599.653 | tematdb | v1.1.0 | tematdb_v1.1.0_TEPatTsOfAlphas_convertedOn_20230810_204741__range_1_to_424 | 45148.8675 | TRUE | piecewise_liniear | constant
154 | 600.135 | 0.000231641 | 9.584328e-05 | 0.7932024 | 10433.7 | 0.4235787 | 0 | FALSE | 0.42979 | FALSE | 317.358 | 599.653 | tematdb | v1.1.0 | tematdb_v1.1.0_TEPatTsOfAlphas_convertedOn_20230810_204741__range_1_to_424 | 45148.8675 | TRUE | piecewise_liniear | constant
155 | 327.866 | -0.000199197 | 2.85171e-05 | 1.32856 | 35066.68 | 0.3433803 | 0 | FALSE | 0.3455293 | TRUE | 328.771 | 757.961 | tematdb | v1.1.0 | tematdb_v1.1.0_TEPatTsOfAlphas_convertedOn_20230810_204741__range_1_to_424 | 45148.8675 | TRUE | piecewise_liniear | constant
155 | 373.904 | -0.000219747 | 3.667417e-05 | 1.166778 | 27267.15 | 0.4219465 | 0 | TRUE | 0.4324 | TRUE | 328.771 | 757.961 | tematdb | v1.1.0 | tematdb_v1.1.0_TEPatTsOfAlphas_convertedOn_20230810_204741__range_1_to_424 | 45148.8675 | TRUE | piecewise_liniear | constant
155 | 421.506 | -0.000239408 | 4.682121e-05 | 1.103785 | 21357.84 | 0.4674701 | 0 | TRUE | 0.4788173 | TRUE | 328.771 | 757.961 | tematdb | v1.1.0 | tematdb_v1.1.0_TEPatTsOfAlphas_convertedOn_20230810_204741__range_1_to_424 | 45148.8675 | TRUE | piecewise_liniear | constant
155 | 470.673 | -0.000258178 | 5.971148e-05 | 1.061968 | 16747.2 | 0.4947531 | 0 | TRUE | 0.5131837 | TRUE | 328.771 | 757.961 | tematdb | v1.1.0 | tematdb_v1.1.0_TEPatTsOfAlphas_convertedOn_20230810_204741__range_1_to_424 | 45148.8675 | TRUE | piecewise_liniear | constant
155 | 519.083 | -0.000268475 | 7.067665e-05 | 0.9969896 | 14148.95 | 0.5309798 | 0 | TRUE | 0.5462772 | TRUE | 328.771 | 757.961 | tematdb | v1.1.0 | tematdb_v1.1.0_TEPatTsOfAlphas_convertedOn_20230810_204741__range_1_to_424 | 45148.8675 | TRUE | piecewise_liniear | constant
155 | 567.513 | -0.000271194 | 7.471601e-05 | 0.9331948 | 13384.01 | 0.5986183 | 0 | TRUE | 0.6037223 | TRUE | 328.771 | 757.961 | tematdb | v1.1.0 | tematdb_v1.1.0_TEPatTsOfAlphas_convertedOn_20230810_204741__range_1_to_424 | 45148.8675 | TRUE | piecewise_liniear | constant
155 | 615.962 | -0.000266778 | 7.813977e-05 | 0.9001753 | 12797.58 | 0.6232392 | 0 | TRUE | 0.6435746 | TRUE | 328.771 | 757.961 | tematdb | v1.1.0 | tematdb_v1.1.0_TEPatTsOfAlphas_convertedOn_20230810_204741__range_1_to_424 | 45148.8675 | TRUE | piecewise_liniear | constant
155 | 665.963 | -0.000266377 | 7.870394e-05 | 0.8434318 | 12705.84 | 0.7118642 | 0 | TRUE | 0.7227108 | TRUE | 328.771 | 757.961 | tematdb | v1.1.0 | tematdb_v1.1.0_TEPatTsOfAlphas_convertedOn_20230810_204741__range_1_to_424 | 45148.8675 | TRUE | piecewise_liniear | constant
155 | 708.159 | -0.000263294 | 8.029703e-05 | 0.7917955 | 12453.76 | 0.7721474 | 0 | TRUE | 0.799388 | TRUE | 328.771 | 757.961 | tematdb | v1.1.0 | tematdb_v1.1.0_TEPatTsOfAlphas_convertedOn_20230810_204741__range_1_to_424 | 45148.8675 | TRUE | piecewise_liniear | constant
155 | 760.514 | -0.000259328 | 7.87072e-05 | 0.782305 | 12705.32 | 0.830645 | 0 | FALSE | 0.8165 | FALSE | 328.771 | 757.961 | tematdb | v1.1.0 | tematdb_v1.1.0_TEPatTsOfAlphas_convertedOn_20230810_204741__range_1_to_424 | 45148.8675 | TRUE | piecewise_liniear | constant
156 | 315.68 | -9.65163e-05 | 6.323982e-06 | 0.841329 | 158128.2 | 0.5527031 | 0 | FALSE | 0.788975 | FALSE | 321 | 604.137 | tematdb | v1.1.0 | tematdb_v1.1.0_TEPatTsOfAlphas_convertedOn_20230810_204741__range_1_to_424 | 45148.8675 | TRUE | piecewise_liniear | constant
156 | 349.793 | -9.64016e-05 | 6.858906e-06 | 0.8766519 | 145795.9 | 0.5406268 | 0 | TRUE | 0.788975 | FALSE | 321 | 604.137 | tematdb | v1.1.0 | tematdb_v1.1.0_TEPatTsOfAlphas_convertedOn_20230810_204741__range_1_to_424 | 45148.8675 | TRUE | piecewise_liniear | constant
156 | 378.855 | -9.3783e-05 | 9.693405e-06 | 0.7556443 | 103162.9 | 0.4549121 | 0 | TRUE | 0.788975 | FALSE | 321 | 604.137 | tematdb | v1.1.0 | tematdb_v1.1.0_TEPatTsOfAlphas_convertedOn_20230810_204741__range_1_to_424 | 45148.8675 | TRUE | piecewise_liniear | constant
156 | 416.487 | -0.000131975 | 1.728823e-05 | 0.5677434 | 57842.83 | 0.7390643 | 0 | TRUE | 0.788975 | FALSE | 321 | 604.137 | tematdb | v1.1.0 | tematdb_v1.1.0_TEPatTsOfAlphas_convertedOn_20230810_204741__range_1_to_424 | 45148.8675 | TRUE | piecewise_liniear | constant
156 | 449.669 | -0.00013741 | 1.882254e-05 | 0.5627616 | 53127.8 | 0.8015433 | 0 | TRUE | 0.832156 | TRUE | 321 | 604.137 | tematdb | v1.1.0 | tematdb_v1.1.0_TEPatTsOfAlphas_convertedOn_20230810_204741__range_1_to_424 | 45148.8675 | TRUE | piecewise_liniear | constant
156 | 480.94 | -0.00014991 | 1.951064e-05 | 0.5896644 | 51254.09 | 0.9394545 | 0 | TRUE | 0.981147 | TRUE | 321 | 604.137 | tematdb | v1.1.0 | tematdb_v1.1.0_TEPatTsOfAlphas_convertedOn_20230810_204741__range_1_to_424 | 45148.8675 | TRUE | piecewise_liniear | constant
156 | 516.075 | -0.000151304 | 1.95688e-05 | 0.6231867 | 51101.75 | 0.9687935 | 0 | TRUE | 0.9881486 | TRUE | 321 | 604.137 | tematdb | v1.1.0 | tematdb_v1.1.0_TEPatTsOfAlphas_convertedOn_20230810_204741__range_1_to_424 | 45148.8675 | TRUE | piecewise_liniear | constant
156 | 544.114 | -0.000147176 | 1.988337e-05 | 0.6538268 | 50293.29 | 0.9065906 | 0 | TRUE | 0.9396691 | TRUE | 321 | 604.137 | tematdb | v1.1.0 | tematdb_v1.1.0_TEPatTsOfAlphas_convertedOn_20230810_204741__range_1_to_424 | 45148.8675 | TRUE | piecewise_liniear | constant
156 | 576.125 | -0.00014001 | 1.957141e-05 | 0.6934295 | 51094.95 | 0.832167 | 0 | TRUE | 0.8590389 | TRUE | 321 | 604.137 | tematdb | v1.1.0 | tematdb_v1.1.0_TEPatTsOfAlphas_convertedOn_20230810_204741__range_1_to_424 | 45148.8675 | TRUE | piecewise_liniear | constant
156 | 604.137 | -0.000133866 | 1.911751e-05 | 0.7283419 | 52308.07 | 0.7775162 | 0 | TRUE | 0.801967 | FALSE | 321 | 604.137 | tematdb | v1.1.0 | tematdb_v1.1.0_TEPatTsOfAlphas_convertedOn_20230810_204741__range_1_to_424 | 45148.8675 | TRUE | piecewise_liniear | constant
157 | 323.273 | 0.000250607 | 5.400093e-05 | 0.543953 | 18518.2 | 0.6911833 | 0 | FALSE | 0.693956 | FALSE | 325.18 | 618.882 | tematdb | v1.1.0 | tematdb_v1.1.0_TEPatTsOfAlphas_convertedOn_20230810_204741__range_1_to_424 | 45148.8675 | TRUE | piecewise_liniear | constant
157 | 388.512 | 0.000260933 | 5.914883e-05 | 0.5160889 | 16906.5 | 0.8665463 | 0 | TRUE | 0.8638649 | TRUE | 325.18 | 618.882 | tematdb | v1.1.0 | tematdb_v1.1.0_TEPatTsOfAlphas_convertedOn_20230810_204741__range_1_to_424 | 45148.8675 | TRUE | piecewise_liniear | constant
157 | 440.724 | 0.000265464 | 5.83959e-05 | 0.5249554 | 17124.49 | 1.013149 | 0 | TRUE | 1.009101 | TRUE | 325.18 | 618.882 | tematdb | v1.1.0 | tematdb_v1.1.0_TEPatTsOfAlphas_convertedOn_20230810_204741__range_1_to_424 | 45148.8675 | TRUE | piecewise_liniear | constant
157 | 489.976 | 0.000255074 | 4.982274e-05 | 0.514769 | 20071.16 | 1.242989 | 0 | TRUE | 1.23324 | TRUE | 325.18 | 618.882 | tematdb | v1.1.0 | tematdb_v1.1.0_TEPatTsOfAlphas_convertedOn_20230810_204741__range_1_to_424 | 45148.8675 | TRUE | piecewise_liniear | constant
157 | 531.349 | 0.000252134 | 4.700559e-05 | 0.5163119 | 21274.07 | 1.391814 | 0 | TRUE | 1.37615 | TRUE | 325.18 | 618.882 | tematdb | v1.1.0 | tematdb_v1.1.0_TEPatTsOfAlphas_convertedOn_20230810_204741__range_1_to_424 | 45148.8675 | TRUE | piecewise_liniear | constant
157 | 560.95 | 0.000252352 | 4.880381e-05 | 0.5166767 | 20490.2 | 1.416658 | 0 | TRUE | 1.408621 | TRUE | 325.18 | 618.882 | tematdb | v1.1.0 | tematdb_v1.1.0_TEPatTsOfAlphas_convertedOn_20230810_204741__range_1_to_424 | 45148.8675 | TRUE | piecewise_liniear | constant
157 | 589.696 | 0.000249772 | 5.012277e-05 | 0.522283 | 19951.01 | 1.405318 | 0 | TRUE | 1.395253 | TRUE | 325.18 | 618.882 | tematdb | v1.1.0 | tematdb_v1.1.0_TEPatTsOfAlphas_convertedOn_20230810_204741__range_1_to_424 | 45148.8675 | TRUE | piecewise_liniear | constant
157 | 618.882 | 0.000246447 | 5.06176e-05 | 0.5276877 | 19755.98 | 1.407267 | 0 | TRUE | 1.378476 | TRUE | 325.18 | 618.882 | tematdb | v1.1.0 | tematdb_v1.1.0_TEPatTsOfAlphas_convertedOn_20230810_204741__range_1_to_424 | 45148.8675 | TRUE | piecewise_liniear | constant
159 | 295.967 | 0.000226819 | 0.00012674 | 0.369266 | 7890.17 | 0.3253488 | 0 | FALSE | 0.316138 | FALSE | 300 | 611.647 | tematdb | v1.1.0 | tematdb_v1.1.0_TEPatTsOfAlphas_convertedOn_20230810_204741__range_1_to_424 | 45148.8675 | TRUE | piecewise_liniear | constant
159 | 322.57 | 0.000236479 | 0.0001218491 | 0.328051 | 8206.869 | 0.4512792 | 0 | TRUE | 0.4224553 | TRUE | 300 | 611.647 | tematdb | v1.1.0 | tematdb_v1.1.0_TEPatTsOfAlphas_convertedOn_20230810_204741__range_1_to_424 | 45148.8675 | TRUE | piecewise_liniear | constant
159 | 345.722 | 0.000239414 | 0.0001210867 | 0.357773 | 8258.547 | 0.4574274 | 0 | TRUE | 0.4621748 | TRUE | 300 | 611.647 | tematdb | v1.1.0 | tematdb_v1.1.0_TEPatTsOfAlphas_convertedOn_20230810_204741__range_1_to_424 | 45148.8675 | TRUE | piecewise_liniear | constant
159 | 368.02 | 0.000243099 | 0.000121275 | 0.3905038 | 8245.721 | 0.4592415 | 0 | TRUE | 0.4670249 | TRUE | 300 | 611.647 | tematdb | v1.1.0 | tematdb_v1.1.0_TEPatTsOfAlphas_convertedOn_20230810_204741__range_1_to_424 | 45148.8675 | TRUE | piecewise_liniear | constant
159 | 392.064 | 0.000256505 | 0.0001232171 | 0.3991231 | 8115.757 | 0.5245305 | 0 | TRUE | 0.525598 | TRUE | 300 | 611.647 | tematdb | v1.1.0 | tematdb_v1.1.0_TEPatTsOfAlphas_convertedOn_20230810_204741__range_1_to_424 | 45148.8675 | TRUE | piecewise_liniear | constant
159 | 416.073 | 0.000259438 | 0.0001217557 | 0.4043338 | 8213.17 | 0.5688628 | 0 | TRUE | 0.5569036 | TRUE | 300 | 611.647 | tematdb | v1.1.0 | tematdb_v1.1.0_TEPatTsOfAlphas_convertedOn_20230810_204741__range_1_to_424 | 45148.8675 | TRUE | piecewise_liniear | constant
159 | 441.814 | 0.000267603 | 0.0001233714 | 0.407655 | 8105.604 | 0.6290917 | 0 | TRUE | 0.6245351 | TRUE | 300 | 611.647 | tematdb | v1.1.0 | tematdb_v1.1.0_TEPatTsOfAlphas_convertedOn_20230810_204741__range_1_to_424 | 45148.8675 | TRUE | piecewise_liniear | constant
159 | 466.693 | 0.000274274 | 0.0001247261 | 0.4099637 | 8017.57 | 0.6865906 | 0 | TRUE | 0.6820505 | TRUE | 300 | 611.647 | tematdb | v1.1.0 | tematdb_v1.1.0_TEPatTsOfAlphas_convertedOn_20230810_204741__range_1_to_424 | 45148.8675 | TRUE | piecewise_liniear | constant
159 | 491.572 | 0.000280945 | 0.0001256229 | 0.4123342 | 7960.333 | 0.7490514 | 0 | TRUE | 0.7395432 | TRUE | 300 | 611.647 | tematdb | v1.1.0 | tematdb_v1.1.0_TEPatTsOfAlphas_convertedOn_20230810_204741__range_1_to_424 | 45148.8675 | TRUE | piecewise_liniear | constant
159 | 509.599 | 0.00028913 | 0.0001287281 | 0.4140671 | 7768.312 | 0.7992282 | 0 | TRUE | 0.7930809 | TRUE | 300 | 611.647 | tematdb | v1.1.0 | tematdb_v1.1.0_TEPatTsOfAlphas_convertedOn_20230810_204741__range_1_to_424 | 45148.8675 | TRUE | piecewise_liniear | constant
159 | 538.759 | 0.000294294 | 0.0001341931 | 0.4183179 | 7451.946 | 0.8312289 | 0 | TRUE | 0.8506174 | TRUE | 300 | 611.647 | tematdb | v1.1.0 | tematdb_v1.1.0_TEPatTsOfAlphas_convertedOn_20230810_204741__range_1_to_424 | 45148.8675 | TRUE | piecewise_liniear | constant
159 | 563.606 | 0.00029124 | 0.0001370304 | 0.4227025 | 7297.652 | 0.8253269 | 0 | TRUE | 0.8658572 | TRUE | 300 | 611.647 | tematdb | v1.1.0 | tematdb_v1.1.0_TEPatTsOfAlphas_convertedOn_20230810_204741__range_1_to_424 | 45148.8675 | TRUE | piecewise_liniear | constant
159 | 586.785 | 0.000302404 | 0.000137175 | 0.424312 | 7289.958 | 0.9219212 | 0 | TRUE | 0.9434053 | TRUE | 300 | 611.647 | tematdb | v1.1.0 | tematdb_v1.1.0_TEPatTsOfAlphas_convertedOn_20230810_204741__range_1_to_424 | 45148.8675 | TRUE | piecewise_liniear | constant
159 | 611.647 | 0.000303838 | 0.0001378643 | 0.424312 | 7253.509 | 0.965268 | 0 | TRUE | 0.975264 | FALSE | 300 | 611.647 | tematdb | v1.1.0 | tematdb_v1.1.0_TEPatTsOfAlphas_convertedOn_20230810_204741__range_1_to_424 | 45148.8675 | TRUE | piecewise_liniear | constant
160 | 298.536 | 6.18327e-05 | 4.191782e-06 | 1.80184 | 238562 | 0.1511187 | 0 | FALSE | 0.1560055 | TRUE | 300 | 714.536 | tematdb | v1.1.0 | tematdb_v1.1.0_TEPatTsOfAlphas_convertedOn_20230810_204741__range_1_to_424 | 45148.8675 | TRUE | piecewise_liniear | constant
160 | 319.877 | 6.33785e-05 | 4.367277e-06 | 1.80184 | 228975.6 | 0.1632826 | 0 | TRUE | 0.1700812 | TRUE | 300 | 714.536 | tematdb | v1.1.0 | tematdb_v1.1.0_TEPatTsOfAlphas_convertedOn_20230810_204741__range_1_to_424 | 45148.8675 | TRUE | piecewise_liniear | constant
160 | 369.726 | 7.74291e-05 | 5.078142e-06 | 1.80184 | 196922.4 | 0.242252 | 0 | TRUE | 0.2533106 | TRUE | 300 | 714.536 | tematdb | v1.1.0 | tematdb_v1.1.0_TEPatTsOfAlphas_convertedOn_20230810_204741__range_1_to_424 | 45148.8675 | TRUE | piecewise_liniear | constant
160 | 420.43 | 8.48208e-05 | 5.709171e-06 | 1.75859 | 175156.8 | 0.3012734 | 0 | TRUE | 0.328646 | TRUE | 300 | 714.536 | tematdb | v1.1.0 | tematdb_v1.1.0_TEPatTsOfAlphas_convertedOn_20230810_204741__range_1_to_424 | 45148.8675 | TRUE | piecewise_liniear | constant
160 | 467.596 | 9.57409e-05 | 6.330581e-06 | 1.691025 | 157963.4 | 0.4003798 | 0 | TRUE | 0.4292872 | TRUE | 300 | 714.536 | tematdb | v1.1.0 | tematdb_v1.1.0_TEPatTsOfAlphas_convertedOn_20230810_204741__range_1_to_424 | 45148.8675 | TRUE | piecewise_liniear | constant
160 | 519.199 | 0.00010509 | 6.967226e-06 | 1.635591 | 143529.1 | 0.5031784 | 0 | TRUE | 0.5339604 | TRUE | 300 | 714.536 | tematdb | v1.1.0 | tematdb_v1.1.0_TEPatTsOfAlphas_convertedOn_20230810_204741__range_1_to_424 | 45148.8675 | TRUE | piecewise_liniear | constant
160 | 567.254 | 0.000116009 | 7.350181e-06 | 1.591593 | 136051.1 | 0.6525756 | 0 | TRUE | 0.6702491 | TRUE | 300 | 714.536 | tematdb | v1.1.0 | tematdb_v1.1.0_TEPatTsOfAlphas_convertedOn_20230810_204741__range_1_to_424 | 45148.8675 | TRUE | piecewise_liniear | constant
160 | 619.742 | 0.000124574 | 8.899244e-06 | 1.561225 | 112369.1 | 0.6922246 | 0 | TRUE | 0.7875642 | TRUE | 300 | 714.536 | tematdb | v1.1.0 | tematdb_v1.1.0_TEPatTsOfAlphas_convertedOn_20230810_204741__range_1_to_424 | 45148.8675 | TRUE | piecewise_liniear | constant
160 | 666.853 | 0.000124528 | 8.380315e-06 | 1.545048 | 119327.3 | 0.7986596 | 0 | TRUE | 0.8461307 | TRUE | 300 | 714.536 | tematdb | v1.1.0 | tematdb_v1.1.0_TEPatTsOfAlphas_convertedOn_20230810_204741__range_1_to_424 | 45148.8675 | TRUE | piecewise_liniear | constant
160 | 716.674 | 0.000133096 | 8.603261e-06 | 1.56221 | 116235 | 0.9446027 | 0 | FALSE | 1.00997 | FALSE | 300 | 714.536 | tematdb | v1.1.0 | tematdb_v1.1.0_TEPatTsOfAlphas_convertedOn_20230810_204741__range_1_to_424 | 45148.8675 | TRUE | piecewise_liniear | constant
161 | 311.265 | 0.000179319 | 2.724053e-05 | 0.704706 | 36710 | 0.5213859 | 0 | FALSE | 0.526877 | FALSE | 313.673 | 566.798 | tematdb | v1.1.0 | tematdb_v1.1.0_TEPatTsOfAlphas_convertedOn_20230810_204741__range_1_to_424 | 45148.8675 | TRUE | piecewise_liniear | constant
161 | 371.739 | 0.000197702 | 3.018562e-05 | 0.7703891 | 33128.36 | 0.624813 | 0 | TRUE | 0.633352 | TRUE | 313.673 | 566.798 | tematdb | v1.1.0 | tematdb_v1.1.0_TEPatTsOfAlphas_convertedOn_20230810_204741__range_1_to_424 | 45148.8675 | TRUE | piecewise_liniear | constant
161 | 468.379 | 0.000217106 | 3.424601e-05 | 0.732533 | 29200.48 | 0.8800431 | 0 | TRUE | 0.8862395 | TRUE | 313.673 | 566.798 | tematdb | v1.1.0 | tematdb_v1.1.0_TEPatTsOfAlphas_convertedOn_20230810_204741__range_1_to_424 | 45148.8675 | TRUE | piecewise_liniear | constant
161 | 566.798 | 0.000216426 | 4.229327e-05 | 0.5452672 | 23644.43 | 1.151242 | 0 | TRUE | 1.1777 | TRUE | 313.673 | 566.798 | tematdb | v1.1.0 | tematdb_v1.1.0_TEPatTsOfAlphas_convertedOn_20230810_204741__range_1_to_424 | 45148.8675 | TRUE | piecewise_liniear | constant
162 | 323.137 | -9.10077e-05 | 7.720468e-06 | 1.257859 | 129525.8 | 0.2755926 | 0 | TRUE | 0.2790992 | TRUE | 323.137 | 621.473 | tematdb | v1.1.0 | tematdb_v1.1.0_TEPatTsOfAlphas_convertedOn_20230810_204741__range_1_to_424 | 45148.8675 | TRUE | piecewise_liniear | constant
162 | 346.254 | -7.49666e-05 | 1.159984e-05 | 1.315824 | 86208.11 | 0.1274914 | 0 | TRUE | 0.1367838 | TRUE | 323.137 | 621.473 | tematdb | v1.1.0 | tematdb_v1.1.0_TEPatTsOfAlphas_convertedOn_20230810_204741__range_1_to_424 | 45148.8675 | TRUE | piecewise_liniear | constant
162 | 371.112 | -5.08769e-05 | 1.420732e-05 | 1.419134 | 70386.26 | 0.04764428 | 0 | TRUE | 0.05222356 | TRUE | 323.137 | 621.473 | tematdb | v1.1.0 | tematdb_v1.1.0_TEPatTsOfAlphas_convertedOn_20230810_204741__range_1_to_424 | 45148.8675 | TRUE | piecewise_liniear | constant
162 | 398.3 | -5.65268e-06 | 1.903367e-05 | 1.385168 | 52538.49 | 0.0004827187 | 0 | TRUE | 0.004919979 | TRUE | 323.137 | 621.473 | tematdb | v1.1.0 | tematdb_v1.1.0_TEPatTsOfAlphas_convertedOn_20230810_204741__range_1_to_424 | 45148.8675 | TRUE | piecewise_liniear | constant
162 | 422.597 | 3.65597e-05 | 2.028924e-05 | 1.316691 | 49287.22 | 0.02114375 | 0 | TRUE | 0.02199937 | TRUE | 323.137 | 621.473 | tematdb | v1.1.0 | tematdb_v1.1.0_TEPatTsOfAlphas_convertedOn_20230810_204741__range_1_to_424 | 45148.8675 | TRUE | piecewise_liniear | constant
162 | 448.038 | 6.66881e-05 | 2.834832e-05 | 1.091173 | 35275.46 | 0.06441554 | 0 | TRUE | 0.1216809 | TRUE | 323.137 | 621.473 | tematdb | v1.1.0 | tematdb_v1.1.0_TEPatTsOfAlphas_convertedOn_20230810_204741__range_1_to_424 | 45148.8675 | TRUE | piecewise_liniear | constant
162 | 470.07 | 0.000156223 | 7.05897e-05 | 0.4736067 | 14166.37 | 0.3431574 | 0 | TRUE | 0.4011204 | TRUE | 323.137 | 621.473 | tematdb | v1.1.0 | tematdb_v1.1.0_TEPatTsOfAlphas_convertedOn_20230810_204741__range_1_to_424 | 45148.8675 | TRUE | piecewise_liniear | constant
162 | 500.127 | 0.000181304 | 7.076517e-05 | 0.4142158 | 14131.25 | 0.5608527 | 0 | TRUE | 0.5777797 | TRUE | 323.137 | 621.473 | tematdb | v1.1.0 | tematdb_v1.1.0_TEPatTsOfAlphas_convertedOn_20230810_204741__range_1_to_424 | 45148.8675 | TRUE | piecewise_liniear | constant
162 | 523.234 | 0.000186271 | 6.787214e-05 | 0.4346235 | 14733.59 | 0.6154344 | 0 | TRUE | 0.6446329 | TRUE | 323.137 | 621.473 | tematdb | v1.1.0 | tematdb_v1.1.0_TEPatTsOfAlphas_convertedOn_20230810_204741__range_1_to_424 | 45148.8675 | TRUE | piecewise_liniear | constant
162 | 549.232 | 0.00019425 | 6.515956e-05 | 0.4693485 | 15346.94 | 0.6776482 | 0 | TRUE | 0.7062898 | TRUE | 323.137 | 621.473 | tematdb | v1.1.0 | tematdb_v1.1.0_TEPatTsOfAlphas_convertedOn_20230810_204741__range_1_to_424 | 45148.8675 | TRUE | piecewise_liniear | constant
162 | 574.644 | 0.000194177 | 6.277237e-05 | 0.4706673 | 15930.57 | 0.733351 | 0 | TRUE | 0.7815231 | TRUE | 323.137 | 621.473 | tematdb | v1.1.0 | tematdb_v1.1.0_TEPatTsOfAlphas_convertedOn_20230810_204741__range_1_to_424 | 45148.8675 | TRUE | piecewise_liniear | constant
162 | 596.599 | 0.000202168 | 6.111805e-05 | 0.4814275 | 16361.78 | 0.8287185 | 0 | TRUE | 0.8878268 | TRUE | 323.137 | 621.473 | tematdb | v1.1.0 | tematdb_v1.1.0_TEPatTsOfAlphas_convertedOn_20230810_204741__range_1_to_424 | 45148.8675 | TRUE | piecewise_liniear | constant
162 | 625.48 | 0.000205105 | 5.76518e-05 | 0.478238 | 17345.51 | 0.9543528 | 0 | FALSE | 0.965338 | FALSE | 323.137 | 621.473 | tematdb | v1.1.0 | tematdb_v1.1.0_TEPatTsOfAlphas_convertedOn_20230810_204741__range_1_to_424 | 45148.8675 | TRUE | piecewise_liniear | constant
163 | 298.655 | -7.78066e-05 | 3.623307e-05 | 0.815868 | 27599.1 | 0.06116144 | 0 | FALSE | 0.06036679 | TRUE | 300.363 | 771.607 | tematdb | v1.1.0 | tematdb_v1.1.0_TEPatTsOfAlphas_convertedOn_20230810_204741__range_1_to_424 | 45148.8675 | TRUE | piecewise_liniear | constant
163 | 323.228 | -8.21061e-05 | 3.384297e-05 | 0.7856923 | 29548.24 | 0.0819481 | 0 | TRUE | 0.08345272 | TRUE | 300.363 | 771.607 | tematdb | v1.1.0 | tematdb_v1.1.0_TEPatTsOfAlphas_convertedOn_20230810_204741__range_1_to_424 | 45148.8675 | TRUE | piecewise_liniear | constant
163 | 375.532 | -8.51342e-05 | 3.069797e-05 | 0.7837228 | 32575.44 | 0.1131313 | 0 | TRUE | 0.1168136 | TRUE | 300.363 | 771.607 | tematdb | v1.1.0 | tematdb_v1.1.0_TEPatTsOfAlphas_convertedOn_20230810_204741__range_1_to_424 | 45148.8675 | TRUE | piecewise_liniear | constant
163 | 423.078 | -8.63125e-05 | 2.946272e-05 | 0.8080448 | 33941.19 | 0.1323913 | 0 | TRUE | 0.1422181 | TRUE | 300.363 | 771.607 | tematdb | v1.1.0 | tematdb_v1.1.0_TEPatTsOfAlphas_convertedOn_20230810_204741__range_1_to_424 | 45148.8675 | TRUE | piecewise_liniear | constant
163 | 473.817 | -9.92395e-05 | 3.455161e-05 | 0.8853471 | 28942.21 | 0.152545 | 0 | TRUE | 0.1549482 | TRUE | 300.363 | 771.607 | tematdb | v1.1.0 | tematdb_v1.1.0_TEPatTsOfAlphas_convertedOn_20230810_204741__range_1_to_424 | 45148.8675 | TRUE | piecewise_liniear | constant
163 | 522.219 | -0.000131345 | 5.35399e-05 | 0.8641271 | 18677.66 | 0.1947263 | 0 | TRUE | 0.2006623 | TRUE | 300.363 | 771.607 | tematdb | v1.1.0 | tematdb_v1.1.0_TEPatTsOfAlphas_convertedOn_20230810_204741__range_1_to_424 | 45148.8675 | TRUE | piecewise_liniear | constant
163 | 572.252 | -0.000186953 | 0.000107785 | 0.5818079 | 9277.732 | 0.318944 | 0 | TRUE | 0.3116367 | TRUE | 300.363 | 771.607 | tematdb | v1.1.0 | tematdb_v1.1.0_TEPatTsOfAlphas_convertedOn_20230810_204741__range_1_to_424 | 45148.8675 | TRUE | piecewise_liniear | constant
163 | 623.72 | -0.000168333 | 7.497938e-05 | 0.5575214 | 13337 | 0.4227901 | 0 | TRUE | 0.4255697 | TRUE | 300.363 | 771.607 | tematdb | v1.1.0 | tematdb_v1.1.0_TEPatTsOfAlphas_convertedOn_20230810_204741__range_1_to_424 | 45148.8675 | TRUE | piecewise_liniear | constant
163 | 672.073 | -0.000176933 | 7.508867e-05 | 0.5251706 | 13317.59 | 0.5335306 | 0 | TRUE | 0.530842 | TRUE | 300.363 | 771.607 | tematdb | v1.1.0 | tematdb_v1.1.0_TEPatTsOfAlphas_convertedOn_20230810_204741__range_1_to_424 | 45148.8675 | TRUE | piecewise_liniear | constant
163 | 719.627 | -0.000181822 | 7.765512e-05 | 0.4994709 | 12877.45 | 0.6133665 | 0 | TRUE | 0.6237659 | TRUE | 300.363 | 771.607 | tematdb | v1.1.0 | tematdb_v1.1.0_TEPatTsOfAlphas_convertedOn_20230810_204741__range_1_to_424 | 45148.8675 | TRUE | piecewise_liniear | constant
163 | 771.936 | -0.000187324 | 8.046498e-05 | 0.496152 | 12427.77 | 0.6784948 | 0 | FALSE | 0.6927231 | TRUE | 300.363 | 771.607 | tematdb | v1.1.0 | tematdb_v1.1.0_TEPatTsOfAlphas_convertedOn_20230810_204741__range_1_to_424 | 45148.8675 | TRUE | piecewise_liniear | constant
164 | 305.6285 | 0.0001787524 | 4.779132e-05 | 0.6490436 | 20924.3 | 0.3148291 | 0 | FALSE | 0.321019 | FALSE | 306.673 | 601.544 | tematdb | v1.1.0 | tematdb_v1.1.0_TEPatTsOfAlphas_convertedOn_20230810_204741__range_1_to_424 | 45148.8675 | TRUE | piecewise_liniear | constant
164 | 331.0976 | 0.0001904483 | 4.585955e-05 | 0.6166758 | 21805.71 | 0.4246427 | 0 | TRUE | 0.4357357 | TRUE | 306.673 | 601.544 | tematdb | v1.1.0 | tematdb_v1.1.0_TEPatTsOfAlphas_convertedOn_20230810_204741__range_1_to_424 | 45148.8675 | TRUE | piecewise_liniear | constant
164 | 360.3659 | 0.0001936972 | 4.458102e-05 | 0.5917018 | 22431.07 | 0.5125515 | 0 | TRUE | 0.5215795 | TRUE | 306.673 | 601.544 | tematdb | v1.1.0 | tematdb_v1.1.0_TEPatTsOfAlphas_convertedOn_20230810_204741__range_1_to_424 | 45148.8675 | TRUE | piecewise_liniear | constant
164 | 390.4784 | 0.0002008447 | 4.23736e-05 | 0.578226 | 23599.6 | 0.6428724 | 0 | TRUE | 0.6406516 | TRUE | 306.673 | 601.544 | tematdb | v1.1.0 | tematdb_v1.1.0_TEPatTsOfAlphas_convertedOn_20230810_204741__range_1_to_424 | 45148.8675 | TRUE | piecewise_liniear | constant
164 | 416.5103 | 0.0002065627 | 4.113834832e-05 | 0.569898 | 24308.22 | 0.7580286 | 0 | TRUE | 0.7486091 | TRUE | 306.673 | 601.544 | tematdb | v1.1.0 | tematdb_v1.1.0_TEPatTsOfAlphas_convertedOn_20230810_204741__range_1_to_424 | 45148.8675 | TRUE | piecewise_liniear | constant
164 | 453.3771 | 0.0002087719 | 3.976824e-05 | 0.5676513 | 25145.7 | 0.8753583 | 0 | TRUE | 0.8749736 | TRUE | 306.673 | 601.544 | tematdb | v1.1.0 | tematdb_v1.1.0_TEPatTsOfAlphas_convertedOn_20230810_204741__range_1_to_424 | 45148.8675 | TRUE | piecewise_liniear | constant
164 | 484.0525 | 0.0002091618 | 3.706834e-05 | 0.5783286 | 26977.2 | 0.9878236 | 0 | TRUE | 0.9638647 | TRUE | 306.673 | 601.544 | tematdb | v1.1.0 | tematdb_v1.1.0_TEPatTsOfAlphas_convertedOn_20230810_204741__range_1_to_424 | 45148.8675 | TRUE | piecewise_liniear | constant
164 | 516.4165 | 0.0002083821 | 3.478043e-05 | 0.6053053 | 28751.8 | 1.065151 | 0 | TRUE | 1.038954 | TRUE | 306.673 | 601.544 | tematdb | v1.1.0 | tematdb_v1.1.0_TEPatTsOfAlphas_convertedOn_20230810_204741__range_1_to_424 | 45148.8675 | TRUE | piecewise_liniear | constant
164 | 543.2927 | 0.0002090318 | 3.415507e-05 | 0.6324782 | 29278.23 | 1.0989 | 0 | TRUE | 1.093483 | TRUE | 306.673 | 601.544 | tematdb | v1.1.0 | tematdb_v1.1.0_TEPatTsOfAlphas_convertedOn_20230810_204741__range_1_to_424 | 45148.8675 | TRUE | piecewise_liniear | constant
164 | 569.8874 | 0.0002117609 | 3.441628e-05 | 0.6613098 | 29056.02 | 1.122824 | 0 | TRUE | 1.120423 | TRUE | 306.673 | 601.544 | tematdb | v1.1.0 | tematdb_v1.1.0_TEPatTsOfAlphas_convertedOn_20230810_204741__range_1_to_424 | 45148.8675 | TRUE | piecewise_liniear | constant
164 | 603.6585 | 0.0002190383 | 3.473568e-05 | 0.7027242 | 28788.84 | 1.186509 | 0 | FALSE | 1.120101 | TRUE | 306.673 | 601.544 | tematdb | v1.1.0 | tematdb_v1.1.0_TEPatTsOfAlphas_convertedOn_20230810_204741__range_1_to_424 | 45148.8675 | TRUE | piecewise_liniear | constant
165 | 297.844 | -0.000102441 | 7.63869e-06 | 0.746071 | 130912.5 | 0.5484505 | 0 | FALSE | 0.3837432 | TRUE | 301.917 | 651.269 | tematdb | v1.1.0 | tematdb_v1.1.0_TEPatTsOfAlphas_convertedOn_20230810_204741__range_1_to_424 | 45148.8675 | TRUE | piecewise_liniear | constant
165 | 323.72 | -0.000102441 | 8.09273e-06 | 0.7182958 | 123567.7 | 0.5844115 | 0 | TRUE | 0.4108211 | TRUE | 301.917 | 651.269 | tematdb | v1.1.0 | tematdb_v1.1.0_TEPatTsOfAlphas_convertedOn_20230810_204741__range_1_to_424 | 45148.8675 | TRUE | piecewise_liniear | constant
165 | 348.518 | -0.000104068 | 8.400459e-06 | 0.6745218 | 119041.1 | 0.6661325 | 0 | TRUE | 0.4381859 | TRUE | 301.917 | 651.269 | tematdb | v1.1.0 | tematdb_v1.1.0_TEPatTsOfAlphas_convertedOn_20230810_204741__range_1_to_424 | 45148.8675 | TRUE | piecewise_liniear | constant
165 | 376.55 | -0.000106102 | 1.001491e-05 | 0.5985731 | 99851.14 | 0.7071404 | 0 | TRUE | 0.5323529 | TRUE | 301.917 | 651.269 | tematdb | v1.1.0 | tematdb_v1.1.0_TEPatTsOfAlphas_convertedOn_20230810_204741__range_1_to_424 | 45148.8675 | TRUE | piecewise_liniear | constant
165 | 399.191 | -0.00011261 | 1.511493e-05 | 0.4809609 | 66159.75 | 0.6963359 | 0 | TRUE | 0.6084101 | TRUE | 301.917 | 651.269 | tematdb | v1.1.0 | tematdb_v1.1.0_TEPatTsOfAlphas_convertedOn_20230810_204741__range_1_to_424 | 45148.8675 | TRUE | piecewise_liniear | constant
165 | 427.224 | -0.000126847 | 2.313453e-05 | 0.4330363 | 43225.43 | 0.6861688 | 0 | TRUE | 0.7025804 | TRUE | 301.917 | 651.269 | tematdb | v1.1.0 | tematdb_v1.1.0_TEPatTsOfAlphas_convertedOn_20230810_204741__range_1_to_424 | 45148.8675 | TRUE | piecewise_liniear | constant
165 | 448.787 | -0.000142712 | 2.708882e-05 | 0.4332327 | 36915.6 | 0.7788432 | 0 | TRUE | 0.7757698 | TRUE | 301.917 | 651.269 | tematdb | v1.1.0 | tematdb_v1.1.0_TEPatTsOfAlphas_convertedOn_20230810_204741__range_1_to_424 | 45148.8675 | TRUE | piecewise_liniear | constant
165 | 480.054 | -0.000155729 | 2.963144e-05 | 0.4312434 | 33747.93 | 0.9110743 | 0 | TRUE | 0.9077295 | TRUE | 301.917 | 651.269 | tematdb | v1.1.0 | tematdb_v1.1.0_TEPatTsOfAlphas_convertedOn_20230810_204741__range_1_to_424 | 45148.8675 | TRUE | piecewise_liniear | constant
165 | 498.383 | -0.000164271 | 3.218115e-05 | 0.4256861 | 31074.09 | 0.9817342 | 0 | TRUE | 0.9651361 | TRUE | 301.917 | 651.269 | tematdb | v1.1.0 | tematdb_v1.1.0_TEPatTsOfAlphas_convertedOn_20230810_204741__range_1_to_424 | 45148.8675 | TRUE | piecewise_liniear | constant
165 | 523.181 | -0.00017078 | 3.602764e-05 | 0.4139255 | 27756.47 | 1.023218 | 0 | TRUE | 1.031326 | TRUE | 301.917 | 651.269 | tematdb | v1.1.0 | tematdb_v1.1.0_TEPatTsOfAlphas_convertedOn_20230810_204741__range_1_to_424 | 45148.8675 | TRUE | piecewise_liniear | constant
165 | 549.057 | -0.000177695 | 4.100138e-05 | 0.4069939 | 24389.42 | 1.038919 | 0 | TRUE | 1.050707 | TRUE | 301.917 | 651.269 | tematdb | v1.1.0 | tematdb_v1.1.0_TEPatTsOfAlphas_convertedOn_20230810_204741__range_1_to_424 | 45148.8675 | TRUE | piecewise_liniear | constant
165 | 574.933 | -0.000185424 | 4.733023e-05 | 0.3943847 | 21128.14 | 1.058986 | 0 | TRUE | 1.024363 | TRUE | 301.917 | 651.269 | tematdb | v1.1.0 | tematdb_v1.1.0_TEPatTsOfAlphas_convertedOn_20230810_204741__range_1_to_424 | 45148.8675 | TRUE | piecewise_liniear | constant
165 | 601.887 | -0.000191525 | 5.684984e-05 | 0.3789457 | 17590.2 | 1.024848 | 0 | TRUE | 1.02764 | TRUE | 301.917 | 651.269 | tematdb | v1.1.0 | tematdb_v1.1.0_TEPatTsOfAlphas_convertedOn_20230810_204741__range_1_to_424 | 45148.8675 | TRUE | piecewise_liniear | constant
165 | 623.45 | -0.000199661 | 6.805923e-05 | 0.3691798 | 14693.08 | 0.9891524 | 0 | TRUE | 0.9911307 | TRUE | 301.917 | 651.269 | tematdb | v1.1.0 | tematdb_v1.1.0_TEPatTsOfAlphas_convertedOn_20230810_204741__range_1_to_424 | 45148.8675 | TRUE | piecewise_liniear | constant
165 | 651.482 | -0.000205356 | 8.608915e-05 | 0.358574 | 11615.87 | 0.89 | 0 | FALSE | 0.863386 | FALSE | 301.917 | 651.269 | tematdb | v1.1.0 | tematdb_v1.1.0_TEPatTsOfAlphas_convertedOn_20230810_204741__range_1_to_424 | 45148.8675 | TRUE | piecewise_liniear | constant
165 | 660.108 | -0.000206983 | 8.62679e-05 | 0.358574 | 11591.8 | 0.9142318 | 0 | FALSE | 0.863386 | FALSE | 301.917 | 651.269 | tematdb | v1.1.0 | tematdb_v1.1.0_TEPatTsOfAlphas_convertedOn_20230810_204741__range_1_to_424 | 45148.8675 | TRUE | piecewise_liniear | constant
165 | 681.671 | -0.000209017 | 8.62679e-05 | 0.358574 | 11591.8 | 0.9627422 | 0 | FALSE | 0.863386 | FALSE | 301.917 | 651.269 | tematdb | v1.1.0 | tematdb_v1.1.0_TEPatTsOfAlphas_convertedOn_20230810_204741__range_1_to_424 | 45148.8675 | TRUE | piecewise_liniear | constant
165 | 701.078 | -0.000206576 | 8.62679e-05 | 0.358574 | 11591.8 | 0.9671594 | 0 | FALSE | 0.863386 | FALSE | 301.917 | 651.269 | tematdb | v1.1.0 | tematdb_v1.1.0_TEPatTsOfAlphas_convertedOn_20230810_204741__range_1_to_424 | 45148.8675 | TRUE | piecewise_liniear | constant
166 | 325.974 | 0.000264372 | 0.000106624 | 0.2901628 | 9378.752 | 0.7364057 | 0 | FALSE | 0.7313696 | TRUE | 326.518 | 674.632 | tematdb | v1.1.0 | tematdb_v1.1.0_TEPatTsOfAlphas_convertedOn_20230810_204741__range_1_to_424 | 45148.8675 | TRUE | piecewise_liniear | constant
166 | 374.805 | 0.000272186 | 9.85802e-05 | 0.3025534 | 10144.02 | 0.9309904 | 0 | TRUE | 0.9291699 | TRUE | 326.518 | 674.632 | tematdb | v1.1.0 | tematdb_v1.1.0_TEPatTsOfAlphas_convertedOn_20230810_204741__range_1_to_424 | 45148.8675 | TRUE | piecewise_liniear | constant
166 | 425.714 | 0.000282791 | 0.0001066937 | 0.3123017 | 9372.625 | 1.02173 | 0 | TRUE | 1.019899 | TRUE | 326.518 | 674.632 | tematdb | v1.1.0 | tematdb_v1.1.0_TEPatTsOfAlphas_convertedOn_20230810_204741__range_1_to_424 | 45148.8675 | TRUE | piecewise_liniear | constant
166 | 477.662 | 0.000259349 | 7.874936e-05 | 0.320702 | 12698.52 | 1.272158 | 0 | TRUE | 1.269713 | TRUE | 326.518 | 674.632 | tematdb | v1.1.0 | tematdb_v1.1.0_TEPatTsOfAlphas_convertedOn_20230810_204741__range_1_to_424 | 45148.8675 | TRUE | piecewise_liniear | constant
166 | 528.571 | 0.000258233 | 7.168092e-05 | 0.34258 | 13950.71 | 1.435361 | 0 | TRUE | 1.432837 | TRUE | 326.518 | 674.632 | tematdb | v1.1.0 | tematdb_v1.1.0_TEPatTsOfAlphas_convertedOn_20230810_204741__range_1_to_424 | 45148.8675 | TRUE | piecewise_liniear | constant
166 | 575.325 | 0.000257116 | 6.922067e-05 | 0.3672654 | 14446.55 | 1.496083 | 0 | TRUE | 1.482392 | TRUE | 326.518 | 674.632 | tematdb | v1.1.0 | tematdb_v1.1.0_TEPatTsOfAlphas_convertedOn_20230810_204741__range_1_to_424 | 45148.8675 | TRUE | piecewise_liniear | constant
166 | 631.429 | 0.000255442 | 6.713018e-05 | 0.3861101 | 14896.43 | 1.589572 | 0 | TRUE | 1.555717 | TRUE | 326.518 | 674.632 | tematdb | v1.1.0 | tematdb_v1.1.0_TEPatTsOfAlphas_convertedOn_20230810_204741__range_1_to_424 | 45148.8675 | TRUE | piecewise_liniear | constant
166 | 678.182 | 0.000242047 | 6.75703e-05 | 0.365037 | 14799.4 | 1.610842 | 0 | FALSE | 1.6032 | FALSE | 326.518 | 674.632 | tematdb | v1.1.0 | tematdb_v1.1.0_TEPatTsOfAlphas_convertedOn_20230810_204741__range_1_to_424 | 45148.8675 | TRUE | piecewise_liniear | constant
167 | 305.864 | 0.000205783 | 0.0001299615 | 0.477431 | 7694.588 | 0.2087479 | 0 | FALSE | 0.1863463 | TRUE | 338.728 | 680.155 | tematdb | v1.1.0 | tematdb_v1.1.0_TEPatTsOfAlphas_convertedOn_20230810_204741__range_1_to_424 | 45148.8675 | TRUE | piecewise_liniear | constant
167 | 311.919 | 0.000211567 | 0.0001315136 | 0.477431 | 7603.779 | 0.2223599 | 0 | FALSE | 0.2008222 | TRUE | 338.728 | 680.155 | tematdb | v1.1.0 | tematdb_v1.1.0_TEPatTsOfAlphas_convertedOn_20230810_204741__range_1_to_424 | 45148.8675 | TRUE | piecewise_liniear | constant
167 | 325.86 | 0.000209677 | 0.0001350871 | 0.477431 | 7402.633 | 0.2221305 | 0 | FALSE | 0.2341513 | TRUE | 338.728 | 680.155 | tematdb | v1.1.0 | tematdb_v1.1.0_TEPatTsOfAlphas_convertedOn_20230810_204741__range_1_to_424 | 45148.8675 | TRUE | piecewise_liniear | constant
167 | 342.209 | 0.000225101 | 0.0001433387 | 0.4738397 | 6976.481 | 0.2553003 | 0 | TRUE | 0.2734944 | TRUE | 338.728 | 680.155 | tematdb | v1.1.0 | tematdb_v1.1.0_TEPatTsOfAlphas_convertedOn_20230810_204741__range_1_to_424 | 45148.8675 | TRUE | piecewise_liniear | constant
167 | 360.984 | 0.000238608 | 0.0001461585 | 0.4544696 | 6841.887 | 0.3094062 | 0 | TRUE | 0.3198863 | TRUE | 338.728 | 680.155 | tematdb | v1.1.0 | tematdb_v1.1.0_TEPatTsOfAlphas_convertedOn_20230810_204741__range_1_to_424 | 45148.8675 | TRUE | piecewise_liniear | constant
167 | 380.364 | 0.000253078 | 0.0001511264 | 0.4353224 | 6616.976 | 0.3703026 | 0 | TRUE | 0.3677732 | TRUE | 338.728 | 680.155 | tematdb | v1.1.0 | tematdb_v1.1.0_TEPatTsOfAlphas_convertedOn_20230810_204741__range_1_to_424 | 45148.8675 | TRUE | piecewise_liniear | constant
167 | 399.138 | 0.000268507 | 0.0001630264 | 0.4286843 | 6133.975 | 0.4117549 | 0 | TRUE | 0.4356843 | TRUE | 338.728 | 680.155 | tematdb | v1.1.0 | tematdb_v1.1.0_TEPatTsOfAlphas_convertedOn_20230810_204741__range_1_to_424 | 45148.8675 | TRUE | piecewise_liniear | constant
167 | 417.876 | 0.000320476 | 0.0001771294 | 0.4220589 | 5645.59 | 0.5740831 | 0 | TRUE | 0.5053142 | TRUE | 338.728 | 680.155 | tematdb | v1.1.0 | tematdb_v1.1.0_TEPatTsOfAlphas_convertedOn_20230810_204741__range_1_to_424 | 45148.8675 | TRUE | piecewise_liniear | constant
167 | 431.799 | 0.000336856 | 0.0002074683 | 0.4125285 | 4820.013 | 0.5724854 | 0 | TRUE | 0.5424994 | TRUE | 338.728 | 680.155 | tematdb | v1.1.0 | tematdb_v1.1.0_TEPatTsOfAlphas_convertedOn_20230810_204741__range_1_to_424 | 45148.8675 | TRUE | piecewise_liniear | constant
167 | 456.65 | 0.000334992 | 0.0002192701 | 0.3951988 | 4560.586 | 0.5913674 | 0 | TRUE | 0.604691 | TRUE | 338.728 | 680.155 | tematdb | v1.1.0 | tematdb_v1.1.0_TEPatTsOfAlphas_convertedOn_20230810_204741__range_1_to_424 | 45148.8675 | TRUE | piecewise_liniear | constant
167 | 476.037 | 0.00034177 | 0.0002231528 | 0.3987537 | 4481.234 | 0.6248869 | 0 | TRUE | 0.6307675 | TRUE | 338.728 | 680.155 | tematdb | v1.1.0 | tematdb_v1.1.0_TEPatTsOfAlphas_convertedOn_20230810_204741__range_1_to_424 | 45148.8675 | TRUE | piecewise_liniear | constant
167 | 493.004 | 0.000344695 | 0.0002241099 | 0.4031908 | 4462.097 | 0.6482594 | 0 | TRUE | 0.6495734 | TRUE | 338.728 | 680.155 | tematdb | v1.1.0 | tematdb_v1.1.0_TEPatTsOfAlphas_convertedOn_20230810_204741__range_1_to_424 | 45148.8675 | TRUE | piecewise_liniear | constant
167 | 508.762 | 0.000344733 | 0.0002216578 | 0.4068451 | 4511.459 | 0.6704529 | 0 | TRUE | 0.6778342 | TRUE | 338.728 | 680.155 | tematdb | v1.1.0 | tematdb_v1.1.0_TEPatTsOfAlphas_convertedOn_20230810_204741__range_1_to_424 | 45148.8675 | TRUE | piecewise_liniear | constant
167 | 530.589 | 0.00033517 | 0.0001928628 | 0.4116013 | 5185.034 | 0.7508676 | 0 | TRUE | 0.7354863 | TRUE | 338.728 | 680.155 | tematdb | v1.1.0 | tematdb_v1.1.0_TEPatTsOfAlphas_convertedOn_20230810_204741__range_1_to_424 | 45148.8675 | TRUE | piecewise_liniear | constant
167 | 553.631 | 0.000322725 | 0.0001560496 | 0.4190405 | 6408.218 | 0.8817934 | 0 | TRUE | 0.8602193 | TRUE | 338.728 | 680.155 | tematdb | v1.1.0 | tematdb_v1.1.0_TEPatTsOfAlphas_convertedOn_20230810_204741__range_1_to_424 | 45148.8675 | TRUE | piecewise_liniear | constant
167 | 568.188 | 0.000311222 | 0.0001316492 | 0.42445 | 7595.943 | 0.9848901 | 0 | TRUE | 0.9709579 | TRUE | 338.728 | 680.155 | tematdb | v1.1.0 | tematdb_v1.1.0_TEPatTsOfAlphas_convertedOn_20230810_204741__range_1_to_424 | 45148.8675 | TRUE | piecewise_liniear | constant
167 | 606.376 | 0.000304583 | 0.0001177641 | 0.3995461 | 8491.552 | 1.195566 | 0 | TRUE | 1.18997 | TRUE | 338.728 | 680.155 | tematdb | v1.1.0 | tematdb_v1.1.0_TEPatTsOfAlphas_convertedOn_20230810_204741__range_1_to_424 | 45148.8675 | TRUE | piecewise_liniear | constant
167 | 630.623 | 0.000299833 | 0.000121538 | 0.3789581 | 8227.882 | 1.230908 | 0 | TRUE | 1.27437 | TRUE | 338.728 | 680.155 | tematdb | v1.1.0 | tematdb_v1.1.0_TEPatTsOfAlphas_convertedOn_20230810_204741__range_1_to_424 | 45148.8675 | TRUE | piecewise_liniear | constant
167 | 650.017 | 0.00029988 | 0.0001231969 | 0.366786 | 8117.085 | 1.293621 | 0 | TRUE | 1.308168 | TRUE | 338.728 | 680.155 | tematdb | v1.1.0 | tematdb_v1.1.0_TEPatTsOfAlphas_convertedOn_20230810_204741__range_1_to_424 | 45148.8675 | TRUE | piecewise_liniear | constant
167 | 668.2 | 0.000298001 | 0.0001251744 | 0.3490818 | 7988.853 | 1.357998 | 0 | TRUE | 1.356861 | TRUE | 338.728 | 680.155 | tematdb | v1.1.0 | tematdb_v1.1.0_TEPatTsOfAlphas_convertedOn_20230810_204741__range_1_to_424 | 45148.8675 | TRUE | piecewise_liniear | constant
167 | 680.329 | 0.000290337 | 0.000121622 | 0.338812 | 8222.197 | 1.391723 | 0 | FALSE | 1.396932 | TRUE | 338.728 | 680.155 | tematdb | v1.1.0 | tematdb_v1.1.0_TEPatTsOfAlphas_convertedOn_20230810_204741__range_1_to_424 | 45148.8675 | TRUE | piecewise_liniear | constant
168 | 311.991 | 0.000295411 | 3.749939e-05 | 0.86826 | 26667.1 | 0.8362216 | 0 | FALSE | 0.855262 | FALSE | 322.929 | 675.618 | tematdb | v1.1.0 | tematdb_v1.1.0_TEPatTsOfAlphas_convertedOn_20230810_204741__range_1_to_424 | 45148.8675 | TRUE | piecewise_liniear | constant
168 | 332.548 | 0.000299521 | 3.830961e-05 | 0.8672962 | 26103.11 | 0.8979119 | 0 | TRUE | 0.8929372 | TRUE | 322.929 | 675.618 | tematdb | v1.1.0 | tematdb_v1.1.0_TEPatTsOfAlphas_convertedOn_20230810_204741__range_1_to_424 | 45148.8675 | TRUE | piecewise_liniear | constant
168 | 353.105 | 0.000300753 | 3.981465e-05 | 0.8652364 | 25116.38 | 0.9271417 | 0 | TRUE | 0.911491 | TRUE | 322.929 | 675.618 | tematdb | v1.1.0 | tematdb_v1.1.0_TEPatTsOfAlphas_convertedOn_20230810_204741__range_1_to_424 | 45148.8675 | TRUE | piecewise_liniear | constant
168 | 371.949 | 0.000299932 | 4.110528e-05 | 0.8633482 | 24327.78 | 0.9428562 | 0 | TRUE | 0.9386127 | TRUE | 322.929 | 675.618 | tematdb | v1.1.0 | tematdb_v1.1.0_TEPatTsOfAlphas_convertedOn_20230810_204741__range_1_to_424 | 45148.8675 | TRUE | piecewise_liniear | constant
168 | 392.505 | 0.000299932 | 4.304305e-05 | 0.8359349 | 23232.56 | 0.9813306 | 0 | TRUE | 1.004502 | TRUE | 322.929 | 675.618 | tematdb | v1.1.0 | tematdb_v1.1.0_TEPatTsOfAlphas_convertedOn_20230810_204741__range_1_to_424 | 45148.8675 | TRUE | piecewise_liniear | constant
168 | 414.775 | 0.000299521 | 4.406893e-05 | 0.8033766 | 22691.73 | 1.051031 | 0 | TRUE | 1.061035 | TRUE | 322.929 | 675.618 | tematdb | v1.1.0 | tematdb_v1.1.0_TEPatTsOfAlphas_convertedOn_20230810_204741__range_1_to_424 | 45148.8675 | TRUE | piecewise_liniear | constant
168 | 433.619 | 0.00029911 | 4.428479e-05 | 0.7758271 | 22581.12 | 1.129147 | 0 | TRUE | 1.125771 | TRUE | 322.929 | 675.618 | tematdb | v1.1.0 | tematdb_v1.1.0_TEPatTsOfAlphas_convertedOn_20230810_204741__range_1_to_424 | 45148.8675 | TRUE | piecewise_liniear | constant
168 | 453.319 | 0.000297466 | 4.41149e-05 | 0.7470261 | 22668.08 | 1.217188 | 0 | TRUE | 1.240161 | TRUE | 322.929 | 675.618 | tematdb | v1.1.0 | tematdb_v1.1.0_TEPatTsOfAlphas_convertedOn_20230810_204741__range_1_to_424 | 45148.8675 | TRUE | piecewise_liniear | constant
168 | 471.306 | 0.000297466 | 4.204765e-05 | 0.7207295 | 23782.54 | 1.376143 | 0 | TRUE | 1.385773 | TRUE | 322.929 | 675.618 | tematdb | v1.1.0 | tematdb_v1.1.0_TEPatTsOfAlphas_convertedOn_20230810_204741__range_1_to_424 | 45148.8675 | TRUE | piecewise_liniear | constant
168 | 495.289 | 0.000296233 | 4.125144e-05 | 0.7186967 | 24241.58 | 1.466023 | 0 | TRUE | 1.438294 | TRUE | 322.929 | 675.618 | tematdb | v1.1.0 | tematdb_v1.1.0_TEPatTsOfAlphas_convertedOn_20230810_204741__range_1_to_424 | 45148.8675 | TRUE | piecewise_liniear | constant
168 | 514.133 | 0.000297466 | 4.231807e-05 | 0.717875 | 23630.57 | 1.49753 | 0 | TRUE | 1.464308 | TRUE | 322.929 | 675.618 | tematdb | v1.1.0 | tematdb_v1.1.0_TEPatTsOfAlphas_convertedOn_20230810_204741__range_1_to_424 | 45148.8675 | TRUE | piecewise_liniear | constant
168 | 535.546 | 0.000298699 | 4.506485e-05 | 0.7169414 | 22190.24 | 1.478913 | 0 | TRUE | 1.45984 | TRUE | 322.929 | 675.618 | tematdb | v1.1.0 | tematdb_v1.1.0_TEPatTsOfAlphas_convertedOn_20230810_204741__range_1_to_424 | 45148.8675 | TRUE | piecewise_liniear | constant
168 | 553.533 | 0.000298699 | 4.81521e-05 | 0.7161572 | 20767.53 | 1.432147 | 0 | TRUE | 1.426334 | TRUE | 322.929 | 675.618 | tematdb | v1.1.0 | tematdb_v1.1.0_TEPatTsOfAlphas_convertedOn_20230810_204741__range_1_to_424 | 45148.8675 | TRUE | piecewise_liniear | constant
168 | 574.09 | 0.000294589 | 5.014291e-05 | 0.7152609 | 19943 | 1.389118 | 0 | TRUE | 1.411564 | TRUE | 322.929 | 675.618 | tematdb | v1.1.0 | tematdb_v1.1.0_TEPatTsOfAlphas_convertedOn_20230810_204741__range_1_to_424 | 45148.8675 | TRUE | piecewise_liniear | constant
168 | 595.503 | 0.000290068 | 5.072503e-05 | 0.7238407 | 19714.13 | 1.364641 | 0 | TRUE | 1.370583 | TRUE | 322.929 | 675.618 | tematdb | v1.1.0 | tematdb_v1.1.0_TEPatTsOfAlphas_convertedOn_20230810_204741__range_1_to_424 | 45148.8675 | TRUE | piecewise_liniear | constant
168 | 615.203 | 0.000287192 | 5.066413e-05 | 0.7320334 | 19737.83 | 1.368143 | 0 | TRUE | 1.333835 | TRUE | 322.929 | 675.618 | tematdb | v1.1.0 | tematdb_v1.1.0_TEPatTsOfAlphas_convertedOn_20230810_204741__range_1_to_424 | 45148.8675 | TRUE | piecewise_liniear | constant
168 | 634.904 | 0.000277329 | 5.010588e-05 | 0.7402266 | 19957.74 | 1.316574 | 0 | TRUE | 1.295125 | TRUE | 322.929 | 675.618 | tematdb | v1.1.0 | tematdb_v1.1.0_TEPatTsOfAlphas_convertedOn_20230810_204741__range_1_to_424 | 45148.8675 | TRUE | piecewise_liniear | constant
168 | 655.46 | 0.000268699 | 4.908397e-05 | 0.7487753 | 20373.25 | 1.287618 | 0 | TRUE | 1.266982 | TRUE | 322.929 | 675.618 | tematdb | v1.1.0 | tematdb_v1.1.0_TEPatTsOfAlphas_convertedOn_20230810_204741__range_1_to_424 | 45148.8675 | TRUE | piecewise_liniear | constant
168 | 676.017 | 0.000265822 | 4.909759e-05 | 0.757312 | 20367.6 | 1.284708 | 0 | FALSE | 1.25193 | FALSE | 322.929 | 675.618 | tematdb | v1.1.0 | tematdb_v1.1.0_TEPatTsOfAlphas_convertedOn_20230810_204741__range_1_to_424 | 45148.8675 | TRUE | piecewise_liniear | constant
169 | 326.271 | 0.000277393 | 0.0002008536 | 4.450308 | 4978.75 | 0.02808663 | 0 | FALSE | 0.02907491 | TRUE | 326.322 | 656.093 | tematdb | v1.1.0 | tematdb_v1.1.0_TEPatTsOfAlphas_convertedOn_20230810_204741__range_1_to_424 | 45148.8675 | TRUE | piecewise_liniear | constant
169 | 373.559 | 0.000242818 | 0.0001098869 | 4.026377 | 9100.27 | 0.04978067 | 0 | TRUE | 0.04922485 | TRUE | 326.322 | 656.093 | tematdb | v1.1.0 | tematdb_v1.1.0_TEPatTsOfAlphas_convertedOn_20230810_204741__range_1_to_424 | 45148.8675 | TRUE | piecewise_liniear | constant
169 | 420.15 | 0.000208247 | 9.200563e-05 | 3.746347 | 10868.9 | 0.0528615 | 0 | TRUE | 0.05255657 | TRUE | 326.322 | 656.093 | tematdb | v1.1.0 | tematdb_v1.1.0_TEPatTsOfAlphas_convertedOn_20230810_204741__range_1_to_424 | 45148.8675 | TRUE | piecewise_liniear | constant
169 | 466.743 | 0.000176125 | 6.21e-05 | 3.119265 | 16103.06 | 0.07474393 | 0 | TRUE | 0.07734112 | TRUE | 326.322 | 656.093 | tematdb | v1.1.0 | tematdb_v1.1.0_TEPatTsOfAlphas_convertedOn_20230810_204741__range_1_to_424 | 45148.8675 | TRUE | piecewise_liniear | constant
169 | 514.033 | 0.000146448 | 4.811237e-05 | 2.972733 | 20784.68 | 0.07708062 | 0 | TRUE | 0.08078501 | TRUE | 326.322 | 656.093 | tematdb | v1.1.0 | tematdb_v1.1.0_TEPatTsOfAlphas_convertedOn_20230810_204741__range_1_to_424 | 45148.8675 | TRUE | piecewise_liniear | constant
169 | 562.022 | 0.000124113 | 3.596365e-05 | 2.540139 | 27805.85 | 0.09476907 | 0 | TRUE | 0.1043103 | TRUE | 326.322 | 656.093 | tematdb | v1.1.0 | tematdb_v1.1.0_TEPatTsOfAlphas_convertedOn_20230810_204741__range_1_to_424 | 45148.8675 | TRUE | piecewise_liniear | constant
169 | 611.397 | 9.19737e-05 | 2.822626e-05 | 2.262461 | 35428 | 0.08098717 | 0 | TRUE | 0.09415957 | TRUE | 326.322 | 656.093 | tematdb | v1.1.0 | tematdb_v1.1.0_TEPatTsOfAlphas_convertedOn_20230810_204741__range_1_to_424 | 45148.8675 | TRUE | piecewise_liniear | constant
169 | 658.704 | 9.65821e-05 | 2.469087e-05 | 1.94681 | 40500.8 | 0.1278273 | 0 | FALSE | 0.1260726 | FALSE | 326.322 | 656.093 | tematdb | v1.1.0 | tematdb_v1.1.0_TEPatTsOfAlphas_convertedOn_20230810_204741__range_1_to_424 | 45148.8675 | TRUE | piecewise_liniear | constant
171 | 349.061 | -0.000309072 | 5.480961e-05 | 7.49479 | 18244.98 | 0.08117167 | 0 | TRUE | 0.07780811 | TRUE | 349.061 | 843.797 | tematdb | v1.1.0 | tematdb_v1.1.0_TEPatTsOfAlphas_convertedOn_20230810_204741__range_1_to_424 | 45148.8675 | TRUE | piecewise_liniear | constant
171 | 381.12 | -0.000319101 | 6.145673e-05 | 6.683683 | 16271.61 | 0.09447845 | 0 | TRUE | 0.09893553 | TRUE | 349.061 | 843.797 | tematdb | v1.1.0 | tematdb_v1.1.0_TEPatTsOfAlphas_convertedOn_20230810_204741__range_1_to_424 | 45148.8675 | TRUE | piecewise_liniear | constant
171 | 429.975 | -0.000334873 | 7.497749e-05 | 5.895292 | 13337.34 | 0.1090856 | 0 | TRUE | 0.1173101 | TRUE | 349.061 | 843.797 | tematdb | v1.1.0 | tematdb_v1.1.0_TEPatTsOfAlphas_convertedOn_20230810_204741__range_1_to_424 | 45148.8675 | TRUE | piecewise_liniear | constant
171 | 478.785 | -0.000344779 | 8.821318e-05 | 5.205979 | 11336.17 | 0.1239328 | 0 | TRUE | 0.1308531 | TRUE | 349.061 | 843.797 | tematdb | v1.1.0 | tematdb_v1.1.0_TEPatTsOfAlphas_convertedOn_20230810_204741__range_1_to_424 | 45148.8675 | TRUE | piecewise_liniear | constant
171 | 524.56 | -0.000356175 | 9.938834e-05 | 4.883679 | 10061.54 | 0.1371007 | 0 | TRUE | 0.1442982 | TRUE | 349.061 | 843.797 | tematdb | v1.1.0 | tematdb_v1.1.0_TEPatTsOfAlphas_convertedOn_20230810_204741__range_1_to_424 | 45148.8675 | TRUE | piecewise_liniear | constant
171 | 568.789 | -0.000364649 | 0.0001132339 | 4.402872 | 8831.28 | 0.1517012 | 0 | TRUE | 0.1590613 | TRUE | 349.061 | 843.797 | tematdb | v1.1.0 | tematdb_v1.1.0_TEPatTsOfAlphas_convertedOn_20230810_204741__range_1_to_424 | 45148.8675 | TRUE | piecewise_liniear | constant
171 | 617.564 | -0.000370156 | 0.0001254322 | 4.078347 | 7972.437 | 0.1654087 | 0 | TRUE | 0.1693091 | TRUE | 349.061 | 843.797 | tematdb | v1.1.0 | tematdb_v1.1.0_TEPatTsOfAlphas_convertedOn_20230810_204741__range_1_to_424 | 45148.8675 | TRUE | piecewise_liniear | constant
171 | 661.724 | -0.000369833 | 0.0001403426 | 3.843105 | 7125.422 | 0.1678095 | 0 | TRUE | 0.175439 | TRUE | 349.061 | 843.797 | tematdb | v1.1.0 | tematdb_v1.1.0_TEPatTsOfAlphas_convertedOn_20230810_204741__range_1_to_424 | 45148.8675 | TRUE | piecewise_liniear | constant
171 | 714.869 | -0.00035038 | 0.0001422116 | 3.669777 | 7031.776 | 0.168163 | 0 | TRUE | 0.1714968 | TRUE | 349.061 | 843.797 | tematdb | v1.1.0 | tematdb_v1.1.0_TEPatTsOfAlphas_convertedOn_20230810_204741__range_1_to_424 | 45148.8675 | TRUE | piecewise_liniear | constant
171 | 761.82 | -0.000317776 | 0.0001283388 | 3.628765 | 7791.876 | 0.1651877 | 0 | TRUE | 0.1554873 | TRUE | 349.061 | 843.797 | tematdb | v1.1.0 | tematdb_v1.1.0_TEPatTsOfAlphas_convertedOn_20230810_204741__range_1_to_424 | 45148.8675 | TRUE | piecewise_liniear | constant
171 | 804.179 | -0.000282273 | 0.0001186515 | 3.658409 | 8428.046311 | 0.1476135 | 0 | TRUE | 0.1388452 | TRUE | 349.061 | 843.797 | tematdb | v1.1.0 | tematdb_v1.1.0_TEPatTsOfAlphas_convertedOn_20230810_204741__range_1_to_424 | 45148.8675 | TRUE | piecewise_liniear | constant
171 | 847.979 | -0.000236495 | 0.0001118042 | 3.656317 | 8944.21 | 0.1160185 | 0 | FALSE | 0.12782 | FALSE | 349.061 | 843.797 | tematdb | v1.1.0 | tematdb_v1.1.0_TEPatTsOfAlphas_convertedOn_20230810_204741__range_1_to_424 | 45148.8675 | TRUE | piecewise_liniear | constant
172 | 299.116 | -0.000154481 | 1.395246e-05 | 1.533432 | 71671.96 | 0.3336374 | 0 | TRUE | 0.324531 | FALSE | 299.116 | 791.121 | tematdb | v1.1.0 | tematdb_v1.1.0_TEPatTsOfAlphas_convertedOn_20230810_204741__range_1_to_424 | 45148.8675 | TRUE | piecewise_liniear | constant
172 | 402.757 | -0.000193842 | 1.578475e-05 | 1.252891 | 63352.29 | 0.7652226 | 0 | TRUE | 0.756034 | TRUE | 299.116 | 791.121 | tematdb | v1.1.0 | tematdb_v1.1.0_TEPatTsOfAlphas_convertedOn_20230810_204741__range_1_to_424 | 45148.8675 | TRUE | piecewise_liniear | constant
172 | 505.639 | -0.000218588 | 1.794941e-05 | 1.072905 | 55712.14 | 1.254532 | 0 | TRUE | 1.247318 | TRUE | 299.116 | 791.121 | tematdb | v1.1.0 | tematdb_v1.1.0_TEPatTsOfAlphas_convertedOn_20230810_204741__range_1_to_424 | 45148.8675 | TRUE | piecewise_liniear | constant
172 | 607.726 | -0.000235503 | 2.067227e-05 | 0.9713405 | 48373.99 | 1.678576 | 0 | TRUE | 1.534892 | TRUE | 299.116 | 791.121 | tematdb | v1.1.0 | tematdb_v1.1.0_TEPatTsOfAlphas_convertedOn_20230810_204741__range_1_to_424 | 45148.8675 | TRUE | piecewise_liniear | constant
172 | 703.255 | -0.000225785 | 2.626098e-05 | 1.048077 | 38079.31 | 1.302563 | 0 | TRUE | 1.241364 | TRUE | 299.116 | 791.121 | tematdb | v1.1.0 | tematdb_v1.1.0_TEPatTsOfAlphas_convertedOn_20230810_204741__range_1_to_424 | 45148.8675 | TRUE | piecewise_liniear | constant
172 | 794.645 | -0.000207187 | 3.406285e-05 | 1.216127 | 29357.5 | 0.823452 | 0 | FALSE | 0.831232 | FALSE | 299.116 | 791.121 | tematdb | v1.1.0 | tematdb_v1.1.0_TEPatTsOfAlphas_convertedOn_20230810_204741__range_1_to_424 | 45148.8675 | TRUE | piecewise_liniear | constant
173 | 287.599 | 5.87759e-05 | 1.016184e-05 | 4.8564 | 98407.33 | 0.02013256 | 0 | FALSE | 0.0197386 | FALSE | 304.166 | 850 | tematdb | v1.1.0 | tematdb_v1.1.0_TEPatTsOfAlphas_convertedOn_20230810_204741__range_1_to_424 | 45148.8675 | TRUE | piecewise_liniear | constant
173 | 308.863 | 6.2264e-05 | 1.066105e-05 | 4.828056 | 93799.42 | 0.02326311 | 0 | TRUE | 0.02219707 | TRUE | 304.166 | 850 | tematdb | v1.1.0 | tematdb_v1.1.0_TEPatTsOfAlphas_convertedOn_20230810_204741__range_1_to_424 | 45148.8675 | TRUE | piecewise_liniear | constant
173 | 338.658 | 6.89654e-05 | 1.11407e-05 | 4.64826 | 89760.93 | 0.03110432 | 0 | TRUE | 0.03054477 | TRUE | 304.166 | 850 | tematdb | v1.1.0 | tematdb_v1.1.0_TEPatTsOfAlphas_convertedOn_20230810_204741__range_1_to_424 | 45148.8675 | TRUE | piecewise_liniear | constant
173 | 366.748 | 7.5108e-05 | 1.185962e-05 | 4.478753 | 84319.73 | 0.03895043 | 0 | TRUE | 0.03923935 | TRUE | 304.166 | 850 | tematdb | v1.1.0 | tematdb_v1.1.0_TEPatTsOfAlphas_convertedOn_20230810_204741__range_1_to_424 | 45148.8675 | TRUE | piecewise_liniear | constant
173 | 393.974 | 8.01321e-05 | 1.235542e-05 | 4.360312 | 80936.13 | 0.04695755 | 0 | TRUE | 0.0469675 | TRUE | 304.166 | 850 | tematdb | v1.1.0 | tematdb_v1.1.0_TEPatTsOfAlphas_convertedOn_20230810_204741__range_1_to_424 | 45148.8675 | TRUE | piecewise_liniear | constant
173 | 421.17 | 8.31982e-05 | 1.26477e-05 | 4.259712 | 79065.78 | 0.05411201 | 0 | TRUE | 0.05405705 | TRUE | 304.166 | 850 | tematdb | v1.1.0 | tematdb_v1.1.0_TEPatTsOfAlphas_convertedOn_20230810_204741__range_1_to_424 | 45148.8675 | TRUE | piecewise_liniear | constant
173 | 452.577 | 8.40248e-05 | 1.288526e-05 | 4.143535 | 77608.03 | 0.0598471 | 0 | TRUE | 0.05982371 | TRUE | 304.166 | 850 | tematdb | v1.1.0 | tematdb_v1.1.0_TEPatTsOfAlphas_convertedOn_20230810_204741__range_1_to_424 | 45148.8675 | TRUE | piecewise_liniear | constant
173 | 478.871 | 8.34549e-05 | 1.348818e-05 | 4.048365 | 74138.97 | 0.06107861 | 0 | TRUE | 0.06178438 | TRUE | 304.166 | 850 | tematdb | v1.1.0 | tematdb_v1.1.0_TEPatTsOfAlphas_convertedOn_20230810_204741__range_1_to_424 | 45148.8675 | TRUE | piecewise_liniear | constant
173 | 502.682 | 8.70818e-05 | 1.375998e-05 | 3.984423 | 72674.51 | 0.06952882 | 0 | TRUE | 0.06861361 | TRUE | 304.166 | 850 | tematdb | v1.1.0 | tematdb_v1.1.0_TEPatTsOfAlphas_convertedOn_20230810_204741__range_1_to_424 | 45148.8675 | TRUE | piecewise_liniear | constant
173 | 533.264 | 8.9587e-05 | 1.422051e-05 | 3.902298 | 70320.96 | 0.07712526 | 0 | TRUE | 0.0770267 | TRUE | 304.166 | 850 | tematdb | v1.1.0 | tematdb_v1.1.0_TEPatTsOfAlphas_convertedOn_20230810_204741__range_1_to_424 | 45148.8675 | TRUE | piecewise_liniear | constant
173 | 560.451 | 9.19538e-05 | 1.468791e-05 | 3.829289 | 68083.2 | 0.0842556 | 0 | TRUE | 0.0845952 | TRUE | 304.166 | 850 | tematdb | v1.1.0 | tematdb_v1.1.0_TEPatTsOfAlphas_convertedOn_20230810_204741__range_1_to_424 | 45148.8675 | TRUE | piecewise_liniear | constant
173 | 591.076 | 9.73961e-05 | 1.525972e-05 | 3.753894 | 65531.99 | 0.09788086 | 0 | TRUE | 0.09810869 | TRUE | 304.166 | 850 | tematdb | v1.1.0 | tematdb_v1.1.0_TEPatTsOfAlphas_convertedOn_20230810_204741__range_1_to_424 | 45148.8675 | TRUE | piecewise_liniear | constant
173 | 615.686 | 9.7666e-05 | 1.566695e-05 | 3.698987 | 63828.61 | 0.1013395 | 0 | TRUE | 0.1008253 | TRUE | 304.166 | 850 | tematdb | v1.1.0 | tematdb_v1.1.0_TEPatTsOfAlphas_convertedOn_20230810_204741__range_1_to_424 | 45148.8675 | TRUE | piecewise_liniear | constant
173 | 644.6 | 0.00010213 | 1.596297e-05 | 3.634476 | 62645 | 0.1158888 | 0 | TRUE | 0.1156801 | TRUE | 304.166 | 850 | tematdb | v1.1.0 | tematdb_v1.1.0_TEPatTsOfAlphas_convertedOn_20230810_204741__range_1_to_424 | 45148.8675 | TRUE | piecewise_liniear | constant
173 | 673.498 | 0.000105475 | 1.640155e-05 | 3.570002 | 60969.86 | 0.1279623 | 0 | TRUE | 0.1277035 | TRUE | 304.166 | 850 | tematdb | v1.1.0 | tematdb_v1.1.0_TEPatTsOfAlphas_convertedOn_20230810_204741__range_1_to_424 | 45148.8675 | TRUE | piecewise_liniear | constant
173 | 702.379 | 0.000107701 | 1.724799e-05 | 3.515817 | 57977.77 | 0.1343526 | 0 | TRUE | 0.1343662 | TRUE | 304.166 | 850 | tematdb | v1.1.0 | tematdb_v1.1.0_TEPatTsOfAlphas_convertedOn_20230810_204741__range_1_to_424 | 45148.8675 | TRUE | piecewise_liniear | constant
173 | 731.213 | 0.000106711 | 1.773024e-05 | 3.462373 | 56400.81 | 0.1356356 | 0 | TRUE | 0.1363281 | TRUE | 304.166 | 850 | tematdb | v1.1.0 | tematdb_v1.1.0_TEPatTsOfAlphas_convertedOn_20230810_204741__range_1_to_424 | 45148.8675 | TRUE | piecewise_liniear | constant
173 | 754.962 | 0.000106142 | 1.812586e-05 | 3.418355 | 55169.79 | 0.1372726 | 0 | TRUE | 0.135766 | TRUE | 304.166 | 850 | tematdb | v1.1.0 | tematdb_v1.1.0_TEPatTsOfAlphas_convertedOn_20230810_204741__range_1_to_424 | 45148.8675 | TRUE | piecewise_liniear | constant
173 | 783.763 | 0.000102914 | 1.887882e-05 | 3.370029 | 52969.41 | 0.1304744 | 0 | TRUE | 0.1329573 | TRUE | 304.166 | 850 | tematdb | v1.1.0 | tematdb_v1.1.0_TEPatTsOfAlphas_convertedOn_20230810_204741__range_1_to_424 | 45148.8675 | TRUE | piecewise_liniear | constant
173 | 808.503 | 0.000111995 | 1.927178e-05 | 3.333486 | 51889.35 | 0.157855 | 0 | TRUE | 0.1554296 | TRUE | 304.166 | 850 | tematdb | v1.1.0 | tematdb_v1.1.0_TEPatTsOfAlphas_convertedOn_20230810_204741__range_1_to_424 | 45148.8675 | TRUE | piecewise_liniear | constant
173 | 838.22 | 0.000113381 | 1.990515e-05 | 3.289593 | 50238.26 | 0.1645626 | 0 | TRUE | 0.1655534 | TRUE | 304.166 | 850 | tematdb | v1.1.0 | tematdb_v1.1.0_TEPatTsOfAlphas_convertedOn_20230810_204741__range_1_to_424 | 45148.8675 | TRUE | piecewise_liniear | constant
173 | 850.919 | 0.000111418 | 2.011251e-05 | 3.270835 | 49720.3 | 0.1605735 | 0 | FALSE | 0.161769 | FALSE | 304.166 | 850 | tematdb | v1.1.0 | tematdb_v1.1.0_TEPatTsOfAlphas_convertedOn_20230810_204741__range_1_to_424 | 45148.8675 | TRUE | piecewise_liniear | constant
174 | 319.7018 | -0.0001482759 | 1.337418e-05 | 2.183919 | 74770.96 | 0.2406481 | 0 | TRUE | 0.2528969 | TRUE | 319.7018 | 871.3525 | tematdb | v1.1.0 | tematdb_v1.1.0_TEPatTsOfAlphas_convertedOn_20230810_204741__range_1_to_424 | 45148.8675 | TRUE | piecewise_liniear | constant
174 | 352.0767 | -0.0001602122 | 1.416951e-05 | 2.086209 | 70574.05 | 0.3057143 | 0 | TRUE | 0.3155871 | TRUE | 319.7018 | 871.3525 | tematdb | v1.1.0 | tematdb_v1.1.0_TEPatTsOfAlphas_convertedOn_20230810_204741__range_1_to_424 | 45148.8675 | TRUE | piecewise_liniear | constant
174 | 398.5091 | -0.0001753316 | 1.55734e-05 | 1.95145 | 64212.06 | 0.4031045 | 0 | TRUE | 0.4079823 | TRUE | 319.7018 | 871.3525 | tematdb | v1.1.0 | tematdb_v1.1.0_TEPatTsOfAlphas_convertedOn_20230810_204741__range_1_to_424 | 45148.8675 | TRUE | piecewise_liniear | constant
174 | 442.3855 | -0.0001870027 | 1.694191e-05 | 1.846626 | 59025.21 | 0.494487 | 0 | TRUE | 0.5236125 | TRUE | 319.7018 | 871.3525 | tematdb | v1.1.0 | tematdb_v1.1.0_TEPatTsOfAlphas_convertedOn_20230810_204741__range_1_to_424 | 45148.8675 | TRUE | piecewise_liniear | constant
174 | 486.262 | -0.000202122 | 1.855541e-05 | 1.783472 | 53892.63 | 0.6002893 | 0 | TRUE | 0.64999 | TRUE | 319.7018 | 871.3525 | tematdb | v1.1.0 | tematdb_v1.1.0_TEPatTsOfAlphas_convertedOn_20230810_204741__range_1_to_424 | 45148.8675 | TRUE | piecewise_liniear | constant
174 | 530.9904 | -0.0002153846 | 2.020374e-05 | 1.746827 | 49495.79 | 0.6979661 | 0 | TRUE | 0.7697049 | TRUE | 319.7018 | 871.3525 | tematdb | v1.1.0 | tematdb_v1.1.0_TEPatTsOfAlphas_convertedOn_20230810_204741__range_1_to_424 | 45148.8675 | TRUE | piecewise_liniear | constant
174 | 574.8669 | -0.0002275862 | 2.182067e-05 | 1.751731 | 45828.11 | 0.7789751 | 0 | TRUE | 0.8567517 | TRUE | 319.7018 | 871.3525 | tematdb | v1.1.0 | tematdb_v1.1.0_TEPatTsOfAlphas_convertedOn_20230810_204741__range_1_to_424 | 45148.8675 | TRUE | piecewise_liniear | constant
174 | 605.9638 | -0.0002297082 | 2.393614e-05 | 1.823168 | 41777.84 | 0.7326881 | 0 | TRUE | 0.8654633 | TRUE | 319.7018 | 871.3525 | tematdb | v1.1.0 | tematdb_v1.1.0_TEPatTsOfAlphas_convertedOn_20230810_204741__range_1_to_424 | 45148.8675 | TRUE | piecewise_liniear | constant
174 | 637.0607 | -0.0002400531 | 2.645452e-05 | 1.914967 | 37800.73 | 0.7246599 | 0 | TRUE | 0.8574799 | TRUE | 319.7018 | 871.3525 | tematdb | v1.1.0 | tematdb_v1.1.0_TEPatTsOfAlphas_convertedOn_20230810_204741__range_1_to_424 | 45148.8675 | TRUE | piecewise_liniear | constant
174 | 669.0096 | -0.0002458886 | 2.904189e-05 | 2.098483 | 34433.02 | 0.6637107 | 0 | TRUE | 0.812127 | TRUE | 319.7018 | 871.3525 | tematdb | v1.1.0 | tematdb_v1.1.0_TEPatTsOfAlphas_convertedOn_20230810_204741__range_1_to_424 | 45148.8675 | TRUE | piecewise_liniear | constant
174 | 699.6805 | -0.0002527851 | 3.152578e-05 | 2.293645 | 31720.07 | 0.6183166 | 0 | TRUE | 0.7544816 | TRUE | 319.7018 | 871.3525 | tematdb | v1.1.0 | tematdb_v1.1.0_TEPatTsOfAlphas_convertedOn_20230810_204741__range_1_to_424 | 45148.8675 | TRUE | piecewise_liniear | constant
174 | 729.9255 | -0.0002522546 | 3.487844e-05 | 2.502435 | 28671.01 | 0.5321536 | 0 | TRUE | 0.6705589 | TRUE | 319.7018 | 871.3525 | tematdb | v1.1.0 | tematdb_v1.1.0_TEPatTsOfAlphas_convertedOn_20230810_204741__range_1_to_424 | 45148.8675 | TRUE | piecewise_liniear | constant
174 | 762.3003 | -0.0002474801 | 4.347081e-05 | 2.770261 | 23003.94 | 0.3876933 | 0 | TRUE | 0.4847414 | TRUE | 319.7018 | 871.3525 | tematdb | v1.1.0 | tematdb_v1.1.0_TEPatTsOfAlphas_convertedOn_20230810_204741__range_1_to_424 | 45148.8675 | TRUE | piecewise_liniear | constant
174 | 793.8232 | -0.0002480106 | 5.183707e-05 | 3.074228 | 19291.22 | 0.3063994 | 0 | TRUE | 0.3301225 | TRUE | 319.7018 | 871.3525 | tematdb | v1.1.0 | tematdb_v1.1.0_TEPatTsOfAlphas_convertedOn_20230810_204741__range_1_to_424 | 45148.8675 | TRUE | piecewise_liniear | constant
174 | 818.5304 | -0.0002442971 | 5.661185e-05 | 3.333852 | 17664.15 | 0.2588318 | 0 | TRUE | 0.2970887 | TRUE | 319.7018 | 871.3525 | tematdb | v1.1.0 | tematdb_v1.1.0_TEPatTsOfAlphas_convertedOn_20230810_204741__range_1_to_424 | 45148.8675 | TRUE | piecewise_liniear | constant
174 | 845.7934 | -0.00023687 | 5.200516e-05 | 3.581308 | 19228.86 | 0.2547982 | 0 | TRUE | 0.2691482 | TRUE | 319.7018 | 871.3525 | tematdb | v1.1.0 | tematdb_v1.1.0_TEPatTsOfAlphas_convertedOn_20230810_204741__range_1_to_424 | 45148.8675 | TRUE | piecewise_liniear | constant
174 | 871.3525 | -0.0002193634 | 4.768639e-05 | 3.829447 | 20970.34 | 0.2296105 | 0 | TRUE | 0.2092514 | TRUE | 319.7018 | 871.3525 | tematdb | v1.1.0 | tematdb_v1.1.0_TEPatTsOfAlphas_convertedOn_20230810_204741__range_1_to_424 | 45148.8675 | TRUE | piecewise_liniear | constant
175 | 331.6232 | -8.755866e-05 | 3.404426e-05 | 6.858246 | 29373.53 | 0.01088895 | 0 | FALSE | 0.0105879 | FALSE | 334.53 | 756.6406 | tematdb | v1.1.0 | tematdb_v1.1.0_TEPatTsOfAlphas_convertedOn_20230810_204741__range_1_to_424 | 45148.8675 | TRUE | piecewise_liniear | constant
175 | 339.8059 | -9.087431e-05 | 3.255322e-05 | 6.720794 | 30718.93 | 0.01282622 | 0 | TRUE | 0.01197798 | TRUE | 334.53 | 756.6406 | tematdb | v1.1.0 | tematdb_v1.1.0_TEPatTsOfAlphas_convertedOn_20230810_204741__range_1_to_424 | 45148.8675 | TRUE | piecewise_liniear | constant
175 | 346.4039 | -9.377458e-05 | 3.04293e-05 | 6.609961 | 32863.06 | 0.01514475 | 0 | TRUE | 0.0141151 | TRUE | 334.53 | 756.6406 | tematdb | v1.1.0 | tematdb_v1.1.0_TEPatTsOfAlphas_convertedOn_20230810_204741__range_1_to_424 | 45148.8675 | TRUE | piecewise_liniear | constant
175 | 361.1875 | -9.930257e-05 | 2.712386e-05 | 6.361627 | 36867.9 | 0.02064115 | 0 | TRUE | 0.01965943 | TRUE | 334.53 | 756.6406 | tematdb | v1.1.0 | tematdb_v1.1.0_TEPatTsOfAlphas_convertedOn_20230810_204741__range_1_to_424 | 45148.8675 | TRUE | piecewise_liniear | constant
175 | 382.3192 | -0.0001042907 | 2.349897e-05 | 6.025026 | 42555.05 | 0.02937037 | 0 | TRUE | 0.02826848 | TRUE | 334.53 | 756.6406 | tematdb | v1.1.0 | tematdb_v1.1.0_TEPatTsOfAlphas_convertedOn_20230810_204741__range_1_to_424 | 45148.8675 | TRUE | piecewise_liniear | constant
175 | 403.7189 | -0.0001084537 | 2.052796e-05 | 5.709794 | 48714.05 | 0.04051366 | 0 | TRUE | 0.03826877 | TRUE | 334.53 | 756.6406 | tematdb | v1.1.0 | tematdb_v1.1.0_TEPatTsOfAlphas_convertedOn_20230810_204741__range_1_to_424 | 45148.8675 | TRUE | piecewise_liniear | constant
175 | 424.0556 | -0.0001138533 | 1.835707e-05 | 5.41022 | 54474.91 | 0.05534716 | 0 | TRUE | 0.05148012 | TRUE | 334.53 | 756.6406 | tematdb | v1.1.0 | tematdb_v1.1.0_TEPatTsOfAlphas_convertedOn_20230810_204741__range_1_to_424 | 45148.8675 | TRUE | piecewise_liniear | constant
175 | 445.1833 | -0.0001198045 | 1.662182e-05 | 5.098995 | 60161.89 | 0.07539141 | 0 | TRUE | 0.06911809 | TRUE | 334.53 | 756.6406 | tematdb | v1.1.0 | tematdb_v1.1.0_TEPatTsOfAlphas_convertedOn_20230810_204741__range_1_to_424 | 45148.8675 | TRUE | piecewise_liniear | constant
175 | 460.4992 | -0.0001245078 | 1.599471e-05 | 4.873382 | 62520.66 | 0.09158307 | 0 | TRUE | 0.08356059 | TRUE | 334.53 | 756.6406 | tematdb | v1.1.0 | tematdb_v1.1.0_TEPatTsOfAlphas_convertedOn_20230810_204741__range_1_to_424 | 45148.8675 | TRUE | piecewise_liniear | constant
175 | 482.1516 | -0.000131423 | 1.520124e-05 | 4.599328 | 65784.12 | 0.1191114 | 0 | TRUE | 0.104728 | TRUE | 334.53 | 756.6406 | tematdb | v1.1.0 | tematdb_v1.1.0_TEPatTsOfAlphas_convertedOn_20230810_204741__range_1_to_424 | 45148.8675 | TRUE | piecewise_liniear | constant
175 | 496.418 | -0.0001341984 | 1.473279e-05 | 4.473078 | 67875.82 | 0.1356596 | 0 | TRUE | 0.1181714 | TRUE | 334.53 | 756.6406 | tematdb | v1.1.0 | tematdb_v1.1.0_TEPatTsOfAlphas_convertedOn_20230810_204741__range_1_to_424 | 45148.8675 | TRUE | piecewise_liniear | constant
175 | 516.7571 | -0.0001390476 | 1.4317e-05 | 4.293087 | 69847.05 | 0.1625518 | 0 | TRUE | 0.1403017 | TRUE | 334.53 | 756.6406 | tematdb | v1.1.0 | tematdb_v1.1.0_TEPatTsOfAlphas_convertedOn_20230810_204741__range_1_to_424 | 45148.8675 | TRUE | piecewise_liniear | constant
175 | 530.7538 | -0.0001430608 | 1.412095e-05 | 4.169223 | 70816.79 | 0.1845081 | 0 | TRUE | 0.160784 | TRUE | 334.53 | 756.6406 | tematdb | v1.1.0 | tematdb_v1.1.0_TEPatTsOfAlphas_convertedOn_20230810_204741__range_1_to_424 | 45148.8675 | TRUE | piecewise_liniear | constant
175 | 545.0121 | -0.0001477624 | 1.397691e-05 | 4.043045 | 71546.57 | 0.2105786 | 0 | TRUE | 0.1830664 | TRUE | 334.53 | 756.6406 | tematdb | v1.1.0 | tematdb_v1.1.0_TEPatTsOfAlphas_convertedOn_20230810_204741__range_1_to_424 | 45148.8675 | TRUE | piecewise_liniear | constant
175 | 558.2186 | -0.0001510863 | 1.396969e-05 | 3.926174 | 71583.54 | 0.2323262 | 0 | TRUE | 0.2018645 | TRUE | 334.53 | 756.6406 | tematdb | v1.1.0 | tematdb_v1.1.0_TEPatTsOfAlphas_convertedOn_20230810_204741__range_1_to_424 | 45148.8675 | TRUE | piecewise_liniear | constant
175 | 580.9414 | -0.0001549764 | 1.395787e-05 | 3.752813 | 71644.16 | 0.2663711 | 0 | TRUE | 0.2320063 | TRUE | 334.53 | 756.6406 | tematdb | v1.1.0 | tematdb_v1.1.0_TEPatTsOfAlphas_convertedOn_20230810_204741__range_1_to_424 | 45148.8675 | TRUE | piecewise_liniear | constant
175 | 587.8015 | -0.0001584274 | 1.395448e-05 | 3.724998 | 71661.55 | 0.2838256 | 0 | TRUE | 0.2462951 | TRUE | 334.53 | 756.6406 | tematdb | v1.1.0 | tematdb_v1.1.0_TEPatTsOfAlphas_convertedOn_20230810_204741__range_1_to_424 | 45148.8675 | TRUE | piecewise_liniear | constant
175 | 600.7359 | -0.0001635396 | 1.396287e-05 | 3.672553 | 71618.53 | 0.313319 | 0 | TRUE | 0.2700861 | TRUE | 334.53 | 756.6406 | tematdb | v1.1.0 | tematdb_v1.1.0_TEPatTsOfAlphas_convertedOn_20230810_204741__range_1_to_424 | 45148.8675 | TRUE | piecewise_liniear | constant
175 | 614.9977 | -0.0001674156 | 1.403767e-05 | 3.614727 | 71236.87 | 0.3396995 | 0 | TRUE | 0.2947819 | TRUE | 334.53 | 756.6406 | tematdb | v1.1.0 | tematdb_v1.1.0_TEPatTsOfAlphas_convertedOn_20230810_204741__range_1_to_424 | 45148.8675 | TRUE | piecewise_liniear | constant
175 | 627.9392 | -0.0001708767 | 1.410972e-05 | 3.562253 | 70873.15 | 0.3647878 | 0 | TRUE | 0.3158095 | TRUE | 334.53 | 756.6406 | tematdb | v1.1.0 | tematdb_v1.1.0_TEPatTsOfAlphas_convertedOn_20230810_204741__range_1_to_424 | 45148.8675 | TRUE | piecewise_liniear | constant
175 | 637.9675 | -0.0001754337 | 1.418483e-05 | 3.521592 | 70497.85 | 0.3930625 | 0 | TRUE | 0.3406279 | TRUE | 334.53 | 756.6406 | tematdb | v1.1.0 | tematdb_v1.1.0_TEPatTsOfAlphas_convertedOn_20230810_204741__range_1_to_424 | 45148.8675 | TRUE | piecewise_liniear | constant
175 | 651.6894 | -0.0001819231 | 1.428761e-05 | 3.465955 | 69990.72 | 0.4355459 | 0 | TRUE | 0.3785642 | TRUE | 334.53 | 756.6406 | tematdb | v1.1.0 | tematdb_v1.1.0_TEPatTsOfAlphas_convertedOn_20230810_204741__range_1_to_424 | 45148.8675 | TRUE | piecewise_liniear | constant
175 | 664.6186 | -0.0001882736 | 1.439493e-05 | 3.413531 | 69468.9 | 0.4794438 | 0 | TRUE | 0.408681 | TRUE | 334.53 | 756.6406 | tematdb | v1.1.0 | tematdb_v1.1.0_TEPatTsOfAlphas_convertedOn_20230810_204741__range_1_to_424 | 45148.8675 | TRUE | piecewise_liniear | constant
175 | 671.2387 | -0.0001859455 | 1.446936e-05 | 3.386689 | 69111.55 | 0.4736129 | 0 | TRUE | 0.4238108 | TRUE | 334.53 | 756.6406 | tematdb | v1.1.0 | tematdb_v1.1.0_TEPatTsOfAlphas_convertedOn_20230810_204741__range_1_to_424 | 45148.8675 | TRUE | piecewise_liniear | constant
175 | 679.68 | -0.0001906375 | 1.456427e-05 | 3.369351 | 68661.19 | 0.5033685 | 0 | TRUE | 0.4478662 | TRUE | 334.53 | 756.6406 | tematdb | v1.1.0 | tematdb_v1.1.0_TEPatTsOfAlphas_convertedOn_20230810_204741__range_1_to_424 | 45148.8675 | TRUE | piecewise_liniear | constant
175 | 686.8004 | -0.0001950521 | 1.464432e-05 | 3.361528 | 68285.85 | 0.5307936 | 0 | TRUE | 0.4711924 | TRUE | 334.53 | 756.6406 | tematdb | v1.1.0 | tematdb_v1.1.0_TEPatTsOfAlphas_convertedOn_20230810_204741__range_1_to_424 | 45148.8675 | TRUE | piecewise_liniear | constant
175 | 700.2585 | -0.0002014034 | 1.483869e-05 | 3.346741 | 67391.4 | 0.5719714 | 0 | TRUE | 0.5110217 | TRUE | 334.53 | 756.6406 | tematdb | v1.1.0 | tematdb_v1.1.0_TEPatTsOfAlphas_convertedOn_20230810_204741__range_1_to_424 | 45148.8675 | TRUE | piecewise_liniear | constant
175 | 735.1034 | -0.0002149447 | 1.577451e-05 | 3.308458 | 63393.43 | 0.6507595 | 0 | TRUE | 0.6060286 | TRUE | 334.53 | 756.6406 | tematdb | v1.1.0 | tematdb_v1.1.0_TEPatTsOfAlphas_convertedOn_20230810_204741__range_1_to_424 | 45148.8675 | TRUE | piecewise_liniear | constant
175 | 747.7827 | -0.000217855 | 1.615493e-05 | 3.294527 | 61900.62 | 0.6668259 | 0 | TRUE | 0.6400862 | TRUE | 334.53 | 756.6406 | tematdb | v1.1.0 | tematdb_v1.1.0_TEPatTsOfAlphas_convertedOn_20230810_204741__range_1_to_424 | 45148.8675 | TRUE | piecewise_liniear | constant
175 | 761.2495 | -0.0002221425 | 1.642069e-05 | 3.279731 | 60898.78 | 0.6975266 | 0 | FALSE | 0.6587546 | FALSE | 334.53 | 756.6406 | tematdb | v1.1.0 | tematdb_v1.1.0_TEPatTsOfAlphas_convertedOn_20230810_204741__range_1_to_424 | 45148.8675 | TRUE | piecewise_liniear | constant
175 | 769.9733 | -0.0002225697 | 1.642069e-05 | 3.270147 | 60898.78 | 0.7103118 | 0 | FALSE | 0.6587546 | FALSE | 334.53 | 756.6406 | tematdb | v1.1.0 | tematdb_v1.1.0_TEPatTsOfAlphas_convertedOn_20230810_204741__range_1_to_424 | 45148.8675 | TRUE | piecewise_liniear | constant
176 | 301.3774 | -0.000139897 | 4.434796e-06 | 3.35435 | 225489.5 | 0.396502 | 0 | FALSE | 0.406856 | FALSE | 302.3469 | 723.577 | tematdb | v1.1.0 | tematdb_v1.1.0_TEPatTsOfAlphas_convertedOn_20230810_204741__range_1_to_424 | 45148.8675 | TRUE | piecewise_liniear | constant
176 | 323.4291 | -0.000141314 | 4.612666e-06 | 3.277317 | 216794.3 | 0.427247 | 0 | TRUE | 0.4515135 | TRUE | 302.3469 | 723.577 | tematdb | v1.1.0 | tematdb_v1.1.0_TEPatTsOfAlphas_convertedOn_20230810_204741__range_1_to_424 | 45148.8675 | TRUE | piecewise_liniear | constant
176 | 372.9865 | -0.00015638 | 5.068313e-06 | 3.106063 | 197304.3 | 0.5794045 | 0 | TRUE | 0.5707641 | TRUE | 302.3469 | 723.577 | tematdb | v1.1.0 | tematdb_v1.1.0_TEPatTsOfAlphas_convertedOn_20230810_204741__range_1_to_424 | 45148.8675 | TRUE | piecewise_liniear | constant
176 | 424.389 | -0.000170095 | 5.692659e-06 | 2.975921 | 175664.8 | 0.7247875 | 0 | TRUE | 0.7332289 | TRUE | 302.3469 | 723.577 | tematdb | v1.1.0 | tematdb_v1.1.0_TEPatTsOfAlphas_convertedOn_20230810_204741__range_1_to_424 | 45148.8675 | TRUE | piecewise_liniear | constant
176 | 472.135 | -0.000179727 | 6.276225e-06 | 2.889528 | 159331.4 | 0.8409447 | 0 | TRUE | 0.8689971 | TRUE | 302.3469 | 723.577 | tematdb | v1.1.0 | tematdb_v1.1.0_TEPatTsOfAlphas_convertedOn_20230810_204741__range_1_to_424 | 45148.8675 | TRUE | piecewise_liniear | constant
176 | 523.564 | -0.000188011 | 6.794866e-06 | 2.781808 | 147169.9 | 0.9791027 | 0 | TRUE | 0.994458 | TRUE | 302.3469 | 723.577 | tematdb | v1.1.0 | tematdb_v1.1.0_TEPatTsOfAlphas_convertedOn_20230810_204741__range_1_to_424 | 45148.8675 | TRUE | piecewise_liniear | constant
176 | 573.135 | -0.000200363 | 7.327097e-06 | 2.778362 | 136479.7 | 1.130242 | 0 | TRUE | 1.125623 | TRUE | 302.3469 | 723.577 | tematdb | v1.1.0 | tematdb_v1.1.0_TEPatTsOfAlphas_convertedOn_20230810_204741__range_1_to_424 | 45148.8675 | TRUE | piecewise_liniear | constant
176 | 624.565 | -0.000208647 | 7.964987e-06 | 2.758067 | 125549.5 | 1.23769 | 0 | TRUE | 1.245978 | TRUE | 302.3469 | 723.577 | tematdb | v1.1.0 | tematdb_v1.1.0_TEPatTsOfAlphas_convertedOn_20230810_204741__range_1_to_424 | 45148.8675 | TRUE | piecewise_liniear | constant
176 | 676.014 | -0.000212859 | 8.540156e-06 | 2.761001 | 117093.9 | 1.298995 | 0 | TRUE | 1.317099 | TRUE | 302.3469 | 723.577 | tematdb | v1.1.0 | tematdb_v1.1.0_TEPatTsOfAlphas_convertedOn_20230810_204741__range_1_to_424 | 45148.8675 | TRUE | piecewise_liniear | constant
176 | 723.781 | -0.000218419 | 9.123969e-06 | 2.78517 | 109601.4 | 1.35879 | 0 | FALSE | 1.37529 | FALSE | 302.3469 | 723.577 | tematdb | v1.1.0 | tematdb_v1.1.0_TEPatTsOfAlphas_convertedOn_20230810_204741__range_1_to_424 | 45148.8675 | TRUE | piecewise_liniear | constant
177 | 324.94 | -0.000413133 | 0.0006501951 | 2.769018 | 1538 | 0.03080445 | 0 | FALSE | 0.0394667 | FALSE | 325.171 | 750.376 | tematdb | v1.1.0 | tematdb_v1.1.0_TEPatTsOfAlphas_convertedOn_20230810_204741__range_1_to_424 | 45148.8675 | TRUE | piecewise_liniear | constant
177 | 376.755 | -0.000422376 | 0.0004896382 | 2.532173 | 2042.324 | 0.05421118 | 0 | TRUE | 0.06478394 | TRUE | 325.171 | 750.376 | tematdb | v1.1.0 | tematdb_v1.1.0_TEPatTsOfAlphas_convertedOn_20230810_204741__range_1_to_424 | 45148.8675 | TRUE | piecewise_liniear | constant
177 | 431.579 | -0.00043958 | 0.0004798237 | 2.311039 | 2084.099 | 0.07520509 | 0 | TRUE | 0.0883699 | TRUE | 325.171 | 750.376 | tematdb | v1.1.0 | tematdb_v1.1.0_TEPatTsOfAlphas_convertedOn_20230810_204741__range_1_to_424 | 45148.8675 | TRUE | piecewise_liniear | constant
177 | 485.351 | -0.000434449 | 0.0005656315 | 2.115237 | 1767.935 | 0.07656686 | 0 | TRUE | 0.09878303 | TRUE | 325.171 | 750.376 | tematdb | v1.1.0 | tematdb_v1.1.0_TEPatTsOfAlphas_convertedOn_20230810_204741__range_1_to_424 | 45148.8675 | TRUE | piecewise_liniear | constant
177 | 538.076 | -0.000408581 | 0.0005118169 | 2.033182 | 1953.824 | 0.08631954 | 0 | TRUE | 0.08954966 | TRUE | 325.171 | 750.376 | tematdb | v1.1.0 | tematdb_v1.1.0_TEPatTsOfAlphas_convertedOn_20230810_204741__range_1_to_424 | 45148.8675 | TRUE | piecewise_liniear | constant
177 | 591.721 | -0.000352386 | 0.0004679332 | 2.005061 | 2137.057 | 0.07831461 | 0 | TRUE | 0.08038838 | TRUE | 325.171 | 750.376 | tematdb | v1.1.0 | tematdb_v1.1.0_TEPatTsOfAlphas_convertedOn_20230810_204741__range_1_to_424 | 45148.8675 | TRUE | piecewise_liniear | constant
177 | 644.358 | -0.000291411 | 0.0003514108 | 2.09504 | 2845.672 | 0.07432443 | 0 | TRUE | 0.07645916 | TRUE | 325.171 | 750.376 | tematdb | v1.1.0 | tematdb_v1.1.0_TEPatTsOfAlphas_convertedOn_20230810_204741__range_1_to_424 | 45148.8675 | TRUE | piecewise_liniear | constant
177 | 696.031 | -0.000243208 | 0.0002699844 | 2.193577 | 3703.918 | 0.06951728 | 0 | TRUE | 0.0762667 | FALSE | 325.171 | 750.376 | tematdb | v1.1.0 | tematdb_v1.1.0_TEPatTsOfAlphas_convertedOn_20230810_204741__range_1_to_424 | 45148.8675 | TRUE | piecewise_liniear | constant
177 | 751.684 | -0.000193384 | 0.0002035814 | 2.39286 | 4912.04 | 0.057706 | 0 | FALSE | 0.0762667 | FALSE | 325.171 | 750.376 | tematdb | v1.1.0 | tematdb_v1.1.0_TEPatTsOfAlphas_convertedOn_20230810_204741__range_1_to_424 | 45148.8675 | TRUE | piecewise_liniear | constant
178 | 296.903 | -8.0298e-05 | 1.51343e-05 | 2.96871 | 66075.07 | 0.04260827 | 0 | FALSE | 0.0513668 | FALSE | 300.136 | 925.381 | tematdb | v1.1.0 | tematdb_v1.1.0_TEPatTsOfAlphas_convertedOn_20230810_204741__range_1_to_424 | 45148.8675 | TRUE | piecewise_liniear | constant
178 | 324.403 | -9.04046e-05 | 1.410437e-05 | 2.836298 | 70900 | 0.06627662 | 0 | TRUE | 0.07730446 | TRUE | 300.136 | 925.381 | tematdb | v1.1.0 | tematdb_v1.1.0_TEPatTsOfAlphas_convertedOn_20230810_204741__range_1_to_424 | 45148.8675 | TRUE | piecewise_liniear | constant
178 | 349.135 | -9.77495e-05 | 1.356731e-05 | 2.709823 | 73706.59 | 0.09073772 | 0 | TRUE | 0.09599512 | TRUE | 300.136 | 925.381 | tematdb | v1.1.0 | tematdb_v1.1.0_TEPatTsOfAlphas_convertedOn_20230810_204741__range_1_to_424 | 45148.8675 | TRUE | piecewise_liniear | constant
178 | 373.905 | -0.000108781 | 1.32266e-05 | 2.624594 | 75605.22 | 0.1274551 | 0 | TRUE | 0.1263624 | TRUE | 300.136 | 925.381 | tematdb | v1.1.0 | tematdb_v1.1.0_TEPatTsOfAlphas_convertedOn_20230810_204741__range_1_to_424 | 45148.8675 | TRUE | piecewise_liniear | constant
178 | 401.386 | -0.000117044 | 1.291782e-05 | 2.604028 | 77412.46 | 0.1634654 | 0 | TRUE | 0.169886 | TRUE | 300.136 | 925.381 | tematdb | v1.1.0 | tematdb_v1.1.0_TEPatTsOfAlphas_convertedOn_20230810_204741__range_1_to_424 | 45148.8675 | TRUE | piecewise_liniear | constant
178 | 426.1 | -0.000122546 | 1.243325e-05 | 2.579612 | 80429.51 | 0.1995128 | 0 | TRUE | 0.2265363 | TRUE | 300.136 | 925.381 | tematdb | v1.1.0 | tematdb_v1.1.0_TEPatTsOfAlphas_convertedOn_20230810_204741__range_1_to_424 | 45148.8675 | TRUE | piecewise_liniear | constant
178 | 445.362 | -0.000130819 | 1.215473e-05 | 2.495276 | 82272.48 | 0.2512991 | 0 | TRUE | 0.2706916 | TRUE | 300.136 | 925.381 | tematdb | v1.1.0 | tematdb_v1.1.0_TEPatTsOfAlphas_convertedOn_20230810_204741__range_1_to_424 | 45148.8675 | TRUE | piecewise_liniear | constant
178 | 481.072 | -0.000139994 | 1.241782e-05 | 2.30656 | 80529.45 | 0.329169 | 0 | TRUE | 0.3280726 | TRUE | 300.136 | 925.381 | tematdb | v1.1.0 | tematdb_v1.1.0_TEPatTsOfAlphas_convertedOn_20230810_204741__range_1_to_424 | 45148.8675 | TRUE | piecewise_liniear | constant
178 | 522.242 | -0.00014732 | 1.226227e-05 | 2.238348 | 81550.98 | 0.4129493 | 0 | TRUE | 0.44132 | TRUE | 300.136 | 925.381 | tematdb | v1.1.0 | tematdb_v1.1.0_TEPatTsOfAlphas_convertedOn_20230810_204741__range_1_to_424 | 45148.8675 | TRUE | piecewise_liniear | constant
178 | 538.737 | -0.000152831 | 1.236629e-05 | 2.196041 | 80864.99 | 0.4633613 | 0 | TRUE | 0.4791308 | TRUE | 300.136 | 925.381 | tematdb | v1.1.0 | tematdb_v1.1.0_TEPatTsOfAlphas_convertedOn_20230810_204741__range_1_to_424 | 45148.8675 | TRUE | piecewise_liniear | constant
178 | 577.158 | -0.000159239 | 1.253121e-05 | 2.131524 | 79800.78 | 0.5479116 | 0 | TRUE | 0.5790685 | TRUE | 300.136 | 925.381 | tematdb | v1.1.0 | tematdb_v1.1.0_TEPatTsOfAlphas_convertedOn_20230810_204741__range_1_to_424 | 45148.8675 | TRUE | piecewise_liniear | constant
178 | 604.612 | -0.000164737 | 1.272993e-05 | 2.069057 | 78555.01 | 0.6229604 | 0 | TRUE | 0.6584441 | TRUE | 300.136 | 925.381 | tematdb | v1.1.0 | tematdb_v1.1.0_TEPatTsOfAlphas_convertedOn_20230810_204741__range_1_to_424 | 45148.8675 | TRUE | piecewise_liniear | constant
178 | 629.288 | -0.000166552 | 1.289631e-05 | 2.067058 | 77541.59 | 0.654834 | 0 | TRUE | 0.71414 | TRUE | 300.136 | 925.381 | tematdb | v1.1.0 | tematdb_v1.1.0_TEPatTsOfAlphas_convertedOn_20230810_204741__range_1_to_424 | 45148.8675 | TRUE | piecewise_liniear | constant
178 | 643.061 | -0.000173909 | 1.302924e-05 | 2.005866 | 76750.47 | 0.7441754 | 0 | TRUE | 0.7659313 | TRUE | 300.136 | 925.381 | tematdb | v1.1.0 | tematdb_v1.1.0_TEPatTsOfAlphas_convertedOn_20230810_204741__range_1_to_424 | 45148.8675 | TRUE | piecewise_liniear | constant
178 | 673.216 | -0.000175718 | 1.340616e-05 | 2.068664 | 74592.57 | 0.7495362 | 0 | TRUE | 0.8071412 | TRUE | 300.136 | 925.381 | tematdb | v1.1.0 | tematdb_v1.1.0_TEPatTsOfAlphas_convertedOn_20230810_204741__range_1_to_424 | 45148.8675 | TRUE | piecewise_liniear | constant
178 | 703.344 | -0.000174762 | 1.368089e-05 | 1.836888 | 73094.66 | 0.8548003 | 0 | TRUE | 0.8933353 | TRUE | 300.136 | 925.381 | tematdb | v1.1.0 | tematdb_v1.1.0_TEPatTsOfAlphas_convertedOn_20230810_204741__range_1_to_424 | 45148.8675 | TRUE | piecewise_liniear | constant
178 | 730.797 | -0.00018026 | 1.406432e-05 | 1.896022 | 71101.89 | 0.8904987 | 0 | TRUE | 0.929071 | TRUE | 300.136 | 925.381 | tematdb | v1.1.0 | tematdb_v1.1.0_TEPatTsOfAlphas_convertedOn_20230810_204741__range_1_to_424 | 45148.8675 | TRUE | piecewise_liniear | constant
178 | 758.241 | -0.000184837 | 1.45994e-05 | 1.89457 | 68495.97 | 0.9365681 | 0 | TRUE | 0.9583279 | TRUE | 300.136 | 925.381 | tematdb | v1.1.0 | tematdb_v1.1.0_TEPatTsOfAlphas_convertedOn_20230810_204741__range_1_to_424 | 45148.8675 | TRUE | piecewise_liniear | constant
178 | 782.936 | -0.000188495 | 1.521734e-05 | 1.854309 | 65714.51 | 0.9858371 | 0 | TRUE | 0.9735632 | TRUE | 300.136 | 925.381 | tematdb | v1.1.0 | tematdb_v1.1.0_TEPatTsOfAlphas_convertedOn_20230810_204741__range_1_to_424 | 45148.8675 | TRUE | piecewise_liniear | constant
178 | 807.593 | -0.000188467 | 1.626119e-05 | 1.815562 | 61496.13 | 0.9716279 | 0 | TRUE | 0.9807375 | TRUE | 300.136 | 925.381 | tematdb | v1.1.0 | tematdb_v1.1.0_TEPatTsOfAlphas_convertedOn_20230810_204741__range_1_to_424 | 45148.8675 | TRUE | piecewise_liniear | constant
178 | 843.209 | -0.000188426 | 1.74952e-05 | 1.746379 | 57158.52 | 0.9798494 | 0 | TRUE | 0.9570826 | TRUE | 300.136 | 925.381 | tematdb | v1.1.0 | tematdb_v1.1.0_TEPatTsOfAlphas_convertedOn_20230810_204741__range_1_to_424 | 45148.8675 | TRUE | piecewise_liniear | constant
178 | 870.606 | -0.000188394 | 1.859609e-05 | 1.686811 | 53774.74 | 0.9850713 | 0 | TRUE | 0.9318117 | TRUE | 300.136 | 925.381 | tematdb | v1.1.0 | tematdb_v1.1.0_TEPatTsOfAlphas_convertedOn_20230810_204741__range_1_to_424 | 45148.8675 | TRUE | piecewise_liniear | constant
178 | 900.724 | -0.000186516 | 2.019864e-05 | 1.65618 | 49508.29 | 0.9366866 | 0 | TRUE | 0.8790841 | TRUE | 300.136 | 925.381 | tematdb | v1.1.0 | tematdb_v1.1.0_TEPatTsOfAlphas_convertedOn_20230810_204741__range_1_to_424 | 45148.8675 | TRUE | piecewise_liniear | constant
178 | 925.381 | -0.000186488 | 2.190237e-05 | 1.709638 | 45657.17 | 0.859463 | 0 | TRUE | 0.843409 | FALSE | 300.136 | 925.381 | tematdb | v1.1.0 | tematdb_v1.1.0_TEPatTsOfAlphas_convertedOn_20230810_204741__range_1_to_424 | 45148.8675 | TRUE | piecewise_liniear | constant
179 | 297.049 | 2.90749e-05 | 0.0005049543 | 4.095715 | 1980.377 | 0.0001214179 | 0 | FALSE | -0.00034979 | FALSE | 300.3777 | 896.9366 | tematdb | v1.1.0 | tematdb_v1.1.0_TEPatTsOfAlphas_convertedOn_20230810_204741__range_1_to_424 | 45148.8675 | TRUE | piecewise_liniear | constant
179 | 320.656 | 5.81498e-05 | 0.0004203811 | 3.730785 | 2378.794 | 0.0006913412 | 0 | TRUE | 0.0008262806 | TRUE | 300.3777 | 896.9366 | tematdb | v1.1.0 | tematdb_v1.1.0_TEPatTsOfAlphas_convertedOn_20230810_204741__range_1_to_424 | 45148.8675 | TRUE | piecewise_liniear | constant
179 | 346.885 | 0.000105727 | 0.0003566157 | 3.47942 | 2804.139 | 0.003124999 | 0 | TRUE | 0.002858966 | TRUE | 300.3777 | 896.9366 | tematdb | v1.1.0 | tematdb_v1.1.0_TEPatTsOfAlphas_convertedOn_20230810_204741__range_1_to_424 | 45148.8675 | TRUE | piecewise_liniear | constant
179 | 370.492 | 0.000124229 | 0.0003222359 | 3.27614 | 3103.317 | 0.005416122 | 0 | TRUE | 0.007389708 | TRUE | 300.3777 | 896.9366 | tematdb | v1.1.0 | tematdb_v1.1.0_TEPatTsOfAlphas_convertedOn_20230810_204741__range_1_to_424 | 45148.8675 | TRUE | piecewise_liniear | constant
179 | 396.721 | 0.000155947 | 0.0002953267 | 3.133196 | 3386.081 | 0.01042675 | 0 | TRUE | 0.01242355 | TRUE | 300.3777 | 896.9366 | tematdb | v1.1.0 | tematdb_v1.1.0_TEPatTsOfAlphas_convertedOn_20230810_204741__range_1_to_424 | 45148.8675 | TRUE | piecewise_liniear | constant
179 | 420.328 | 0.000203524 | 0.0002795369 | 3.051123 | 3577.346 | 0.02041365 | 0 | TRUE | 0.0195568 | TRUE | 300.3777 | 896.9366 | tematdb | v1.1.0 | tematdb_v1.1.0_TEPatTsOfAlphas_convertedOn_20230810_204741__range_1_to_424 | 45148.8675 | TRUE | piecewise_liniear | constant
179 | 449.18 | 0.000232599 | 0.0002709735 | 2.806767 | 3690.398 | 0.03195236 | 0 | TRUE | 0.03032224 | TRUE | 300.3777 | 896.9366 | tematdb | v1.1.0 | tematdb_v1.1.0_TEPatTsOfAlphas_convertedOn_20230810_204741__range_1_to_424 | 45148.8675 | TRUE | piecewise_liniear | constant
179 | 470.164 | 0.000277533 | 0.0002709389 | 2.758127 | 3690.869 | 0.04846108 | 0 | TRUE | 0.05256724 | TRUE | 300.3777 | 896.9366 | tematdb | v1.1.0 | tematdb_v1.1.0_TEPatTsOfAlphas_convertedOn_20230810_204741__range_1_to_424 | 45148.8675 | TRUE | piecewise_liniear | constant
179 | 493.77 | 0.000311894 | 0.0002698843 | 2.778802 | 3705.292 | 0.0640477 | 0 | TRUE | 0.06894512 | TRUE | 300.3777 | 896.9366 | tematdb | v1.1.0 | tematdb_v1.1.0_TEPatTsOfAlphas_convertedOn_20230810_204741__range_1_to_424 | 45148.8675 | TRUE | piecewise_liniear | constant
179 | 525.246 | 0.000367401 | 0.0002736388 | 2.627318 | 3654.452 | 0.0986173 | 0 | TRUE | 0.09849268 | TRUE | 300.3777 | 896.9366 | tematdb | v1.1.0 | tematdb_v1.1.0_TEPatTsOfAlphas_convertedOn_20230810_204741__range_1_to_424 | 45148.8675 | TRUE | piecewise_liniear | constant
179 | 546.229 | 0.000393833 | 0.0002786145 | 2.601031 | 3589.188 | 0.1169094 | 0 | TRUE | 0.1206881 | TRUE | 300.3777 | 896.9366 | tematdb | v1.1.0 | tematdb_v1.1.0_TEPatTsOfAlphas_convertedOn_20230810_204741__range_1_to_424 | 45148.8675 | TRUE | piecewise_liniear | constant
179 | 572.459 | 0.000417621 | 0.0002780096 | 2.60205 | 3596.998 | 0.1380174 | 0 | TRUE | 0.1498332 | TRUE | 300.3777 | 896.9366 | tematdb | v1.1.0 | tematdb_v1.1.0_TEPatTsOfAlphas_convertedOn_20230810_204741__range_1_to_424 | 45148.8675 | TRUE | piecewise_liniear | constant
179 | 596.066 | 0.000428194 | 0.0002668787 | 2.540279 | 3747.021 | 0.1612056 | 0 | TRUE | 0.1683758 | TRUE | 300.3777 | 896.9366 | tematdb | v1.1.0 | tematdb_v1.1.0_TEPatTsOfAlphas_convertedOn_20230810_204741__range_1_to_424 | 45148.8675 | TRUE | piecewise_liniear | constant
179 | 619.672 | 0.000401762 | 0.0002423452 | 2.528631 | 4126.345 | 0.1632223 | 0 | TRUE | 0.1793683 | TRUE | 300.3777 | 896.9366 | tematdb | v1.1.0 | tematdb_v1.1.0_TEPatTsOfAlphas_convertedOn_20230810_204741__range_1_to_424 | 45148.8675 | TRUE | piecewise_liniear | constant
179 | 645.902 | 0.000367401 | 0.000203444 | 2.543027 | 4915.358 | 0.16852 | 0 | TRUE | 0.1916858 | TRUE | 300.3777 | 896.9366 | tematdb | v1.1.0 | tematdb_v1.1.0_TEPatTsOfAlphas_convertedOn_20230810_204741__range_1_to_424 | 45148.8675 | TRUE | piecewise_liniear | constant
179 | 674.754 | 0.000348899 | 0.0001690423 | 2.627813 | 5915.68 | 0.1849077 | 0 | TRUE | 0.1970753 | TRUE | 300.3777 | 896.9366 | tematdb | v1.1.0 | tematdb_v1.1.0_TEPatTsOfAlphas_convertedOn_20230810_204741__range_1_to_424 | 45148.8675 | TRUE | piecewise_liniear | constant
179 | 698.361 | 0.000311894 | 0.0001478551 | 2.61275 | 6763.379 | 0.1758571 | 0 | TRUE | 0.1993015 | TRUE | 300.3777 | 896.9366 | tematdb | v1.1.0 | tematdb_v1.1.0_TEPatTsOfAlphas_convertedOn_20230810_204741__range_1_to_424 | 45148.8675 | TRUE | piecewise_liniear | constant
179 | 724.59 | 0.000293392 | 0.0001298038 | 2.649776 | 7703.937 | 0.1813395 | 0 | TRUE | 0.2032074 | TRUE | 300.3777 | 896.9366 | tematdb | v1.1.0 | tematdb_v1.1.0_TEPatTsOfAlphas_convertedOn_20230810_204741__range_1_to_424 | 45148.8675 | TRUE | piecewise_liniear | constant
179 | 753.443 | 0.000288106 | 0.0001116233 | 2.74439 | 8958.704 | 0.2041524 | 0 | TRUE | 0.208324 | TRUE | 300.3777 | 896.9366 | tematdb | v1.1.0 | tematdb_v1.1.0_TEPatTsOfAlphas_convertedOn_20230810_204741__range_1_to_424 | 45148.8675 | TRUE | piecewise_liniear | constant
179 | 777.049 | 0.000272247 | 9.953921e-05 | 2.834834 | 10046.29 | 0.2041046 | 0 | TRUE | 0.2140933 | TRUE | 300.3777 | 896.9366 | tematdb | v1.1.0 | tematdb_v1.1.0_TEPatTsOfAlphas_convertedOn_20230810_204741__range_1_to_424 | 45148.8675 | TRUE | piecewise_liniear | constant
179 | 795.41 | 0.000264317 | 9.091367e-05 | 2.887136 | 10999.45 | 0.2117117 | 0 | TRUE | 0.2192011 | TRUE | 300.3777 | 896.9366 | tematdb | v1.1.0 | tematdb_v1.1.0_TEPatTsOfAlphas_convertedOn_20230810_204741__range_1_to_424 | 45148.8675 | TRUE | piecewise_liniear | constant
179 | 824.262 | 0.000253744 | 7.914512e-05 | 2.969322 | 12635.02 | 0.2258268 | 0 | TRUE | 0.2276206 | TRUE | 300.3777 | 896.9366 | tematdb | v1.1.0 | tematdb_v1.1.0_TEPatTsOfAlphas_convertedOn_20230810_204741__range_1_to_424 | 45148.8675 | TRUE | piecewise_liniear | constant
179 | 850.492 | 0.000245815 | 7.024394e-05 | 3.068093 | 14236.1 | 0.2384568 | 0 | TRUE | 0.2335641 | TRUE | 300.3777 | 896.9366 | tematdb | v1.1.0 | tematdb_v1.1.0_TEPatTsOfAlphas_convertedOn_20230810_204741__range_1_to_424 | 45148.8675 | TRUE | piecewise_liniear | constant
179 | 879.344 | 0.000235242 | 6.075714e-05 | 3.235275 | 16458.97 | 0.2475597 | 0 | TRUE | 0.240315 | TRUE | 300.3777 | 896.9366 | tematdb | v1.1.0 | tematdb_v1.1.0_TEPatTsOfAlphas_convertedOn_20230810_204741__range_1_to_424 | 45148.8675 | TRUE | piecewise_liniear | constant
179 | 897.705 | 0.000229956 | 5.391472e-05 | 3.344416 | 18547.81 | 0.2632664 | 0 | FALSE | 0.2458178 | TRUE | 300.3777 | 896.9366 | tematdb | v1.1.0 | tematdb_v1.1.0_TEPatTsOfAlphas_convertedOn_20230810_204741__range_1_to_424 | 45148.8675 | TRUE | piecewise_liniear | constant
179 | 929.18 | 0.00022467 | 5.391472e-05 | 3.51265 | 18547.81 | 0.2476554 | 0 | FALSE | 0.2555188 | TRUE | 300.3777 | 896.9366 | tematdb | v1.1.0 | tematdb_v1.1.0_TEPatTsOfAlphas_convertedOn_20230810_204741__range_1_to_424 | 45148.8675 | TRUE | piecewise_liniear | constant
181 | 300.9033 | -0.0001506315 | 1.306986e-05 | 2.492961 | 76511.93 | 0.2095428 | 0 | TRUE | 0.213989 | TRUE | 300.9033 | 794.9383 | tematdb | v1.1.0 | tematdb_v1.1.0_TEPatTsOfAlphas_convertedOn_20230810_204741__range_1_to_424 | 45148.8675 | TRUE | piecewise_liniear | constant
181 | 383.0594 | -0.0001746837 | 1.351238e-05 | 2.229608 | 74006.19 | 0.387981 | 0 | TRUE | 0.3752016 | TRUE | 300.9033 | 794.9383 | tematdb | v1.1.0 | tematdb_v1.1.0_TEPatTsOfAlphas_convertedOn_20230810_204741__range_1_to_424 | 45148.8675 | TRUE | piecewise_liniear | constant
181 | 422.6594 | -0.0002061307 | 1.433537e-05 | 2.12017 | 69757.55 | 0.5908759 | 0 | TRUE | 0.5717197 | TRUE | 300.9033 | 794.9383 | tematdb | v1.1.0 | tematdb_v1.1.0_TEPatTsOfAlphas_convertedOn_20230810_204741__range_1_to_424 | 45148.8675 | TRUE | piecewise_liniear | constant
181 | 461.909 | -0.0002362681 | 2.327711e-05 | 2.022789 | 42960.65 | 0.5476294 | 0 | TRUE | 0.5809546 | TRUE | 300.9033 | 794.9383 | tematdb | v1.1.0 | tematdb_v1.1.0_TEPatTsOfAlphas_convertedOn_20230810_204741__range_1_to_424 | 45148.8675 | TRUE | piecewise_liniear | constant
181 | 511.4388 | -0.000265975 | 3.435425e-05 | 1.91867 | 29108.48 | 0.5489016 | 0 | TRUE | 0.5879084 | TRUE | 300.9033 | 794.9383 | tematdb | v1.1.0 | tematdb_v1.1.0_TEPatTsOfAlphas_convertedOn_20230810_204741__range_1_to_424 | 45148.8675 | TRUE | piecewise_liniear | constant
181 | 616.2737 | -0.0002917862 | 3.192058e-05 | 1.801795 | 31327.75 | 0.9122773 | 0 | TRUE | 0.9327892 | TRUE | 300.9033 | 794.9383 | tematdb | v1.1.0 | tematdb_v1.1.0_TEPatTsOfAlphas_convertedOn_20230810_204741__range_1_to_424 | 45148.8675 | TRUE | piecewise_liniear | constant
181 | 665.2232 | -0.0002800307 | 2.671408e-05 | 1.960303 | 37433.44 | 0.9961282 | 0 | TRUE | 1.090226 | TRUE | 300.9033 | 794.9383 | tematdb | v1.1.0 | tematdb_v1.1.0_TEPatTsOfAlphas_convertedOn_20230810_204741__range_1_to_424 | 45148.8675 | TRUE | piecewise_liniear | constant
181 | 713.7885 | -0.0002778767 | 2.015544e-05 | 2.379867 | 49614.39 | 1.149023 | 0 | TRUE | 0.8422577 | TRUE | 300.9033 | 794.9383 | tematdb | v1.1.0 | tematdb_v1.1.0_TEPatTsOfAlphas_convertedOn_20230810_204741__range_1_to_424 | 45148.8675 | TRUE | piecewise_liniear | constant
181 | 770.5587 | -0.0002587063 | 1.248874e-05 | 3.29945 | 80072.12 | 1.251582 | 0 | TRUE | 0.5513732 | TRUE | 300.9033 | 794.9383 | tematdb | v1.1.0 | tematdb_v1.1.0_TEPatTsOfAlphas_convertedOn_20230810_204741__range_1_to_424 | 45148.8675 | TRUE | piecewise_liniear | constant
181 | 833.4059 | -0.0002229545 | 5.097184e-06 | 3.923444 | 196186.8 | 2.07153 | 0 | FALSE | 0.2326274 | TRUE | 300.9033 | 794.9383 | tematdb | v1.1.0 | tematdb_v1.1.0_TEPatTsOfAlphas_convertedOn_20230810_204741__range_1_to_424 | 45148.8675 | TRUE | piecewise_liniear | constant
181 | 883.0724 | -0.0002085808 | 5.097184e-06 | 3.923444 | 196186.8 | 1.921088 | 0 | FALSE | 0.2218735 | TRUE | 300.9033 | 794.9383 | tematdb | v1.1.0 | tematdb_v1.1.0_TEPatTsOfAlphas_convertedOn_20230810_204741__range_1_to_424 | 45148.8675 | TRUE | piecewise_liniear | constant
183 | 312.996 | -9.52381e-05 | 9.253708e-06 | 6.310258 | 108064.8 | 0.04861803 | 0 | FALSE | 0.0569395 | FALSE | 313.9381 | 856.679 | tematdb | v1.1.0 | tematdb_v1.1.0_TEPatTsOfAlphas_convertedOn_20230810_204741__range_1_to_424 | 45148.8675 | TRUE | piecewise_liniear | constant
183 | 373.646 | -0.000108844 | 8.974573e-06 | 5.497511 | 111425.9 | 0.08972004 | 0 | TRUE | 0.1036145 | TRUE | 313.9381 | 856.679 | tematdb | v1.1.0 | tematdb_v1.1.0_TEPatTsOfAlphas_convertedOn_20230810_204741__range_1_to_424 | 45148.8675 | TRUE | piecewise_liniear | constant
183 | 475.451 | -0.000133333 | 9.522177e-06 | 4.683599 | 105018 | 0.1895244 | 0 | TRUE | 0.2139367 | TRUE | 313.9381 | 856.679 | tematdb | v1.1.0 | tematdb_v1.1.0_TEPatTsOfAlphas_convertedOn_20230810_204741__range_1_to_424 | 45148.8675 | TRUE | piecewise_liniear | constant
183 | 570.758 | -0.000171429 | 1.098172e-05 | 4.099199 | 91060.4 | 0.3726071 | 0 | TRUE | 0.3808535 | TRUE | 313.9381 | 856.679 | tematdb | v1.1.0 | tematdb_v1.1.0_TEPatTsOfAlphas_convertedOn_20230810_204741__range_1_to_424 | 45148.8675 | TRUE | piecewise_liniear | constant
183 | 663.899 | -0.000204082 | 1.299432e-05 | 3.754941 | 76956.68 | 0.5667018 | 0 | TRUE | 0.5591705 | TRUE | 313.9381 | 856.679 | tematdb | v1.1.0 | tematdb_v1.1.0_TEPatTsOfAlphas_convertedOn_20230810_204741__range_1_to_424 | 45148.8675 | TRUE | piecewise_liniear | constant
183 | 761.372 | -0.000228571 | 1.534852e-05 | 3.609911 | 65152.86 | 0.7179202 | 0 | TRUE | 0.7534837 | TRUE | 313.9381 | 856.679 | tematdb | v1.1.0 | tematdb_v1.1.0_TEPatTsOfAlphas_convertedOn_20230810_204741__range_1_to_424 | 45148.8675 | TRUE | piecewise_liniear | constant
183 | 856.679 | -0.000253061 | 1.816689e-05 | 3.446529 | 55045.18 | 0.8762055 | 0 | TRUE | 0.85875 | TRUE | 313.9381 | 856.679 | tematdb | v1.1.0 | tematdb_v1.1.0_TEPatTsOfAlphas_convertedOn_20230810_204741__range_1_to_424 | 45148.8675 | TRUE | piecewise_liniear | constant
184 | 318.843 | -0.000159305 | 1.86668e-05 | 9.724525 | 53571.05 | 0.04457563 | 0 | FALSE | 0.0436662 | FALSE | 322.864 | 861.48 | tematdb | v1.1.0 | tematdb_v1.1.0_TEPatTsOfAlphas_convertedOn_20230810_204741__range_1_to_424 | 45148.8675 | TRUE | piecewise_liniear | constant
184 | 378.878 | -0.000170818 | 1.96439e-05 | 8.062107 | 50906.39 | 0.06980562 | 0 | TRUE | 0.07011711 | TRUE | 322.864 | 861.48 | tematdb | v1.1.0 | tematdb_v1.1.0_TEPatTsOfAlphas_convertedOn_20230810_204741__range_1_to_424 | 45148.8675 | TRUE | piecewise_liniear | constant
184 | 473.58 | -0.000199872 | 2.417734e-05 | 6.461846 | 41361.04 | 0.1210966 | 0 | TRUE | 0.1228984 | TRUE | 322.864 | 861.48 | tematdb | v1.1.0 | tematdb_v1.1.0_TEPatTsOfAlphas_convertedOn_20230810_204741__range_1_to_424 | 45148.8675 | TRUE | piecewise_liniear | constant
184 | 572.916 | -0.000234808 | 3.416163e-05 | 5.333215 | 29272.6 | 0.173376 | 0 | TRUE | 0.1816044 | TRUE | 322.864 | 861.48 | tematdb | v1.1.0 | tematdb_v1.1.0_TEPatTsOfAlphas_convertedOn_20230810_204741__range_1_to_424 | 45148.8675 | TRUE | piecewise_liniear | constant
184 | 669.909 | -0.000257947 | 4.1326e-05 | 4.595389 | 24197.84 | 0.2347097 | 0 | TRUE | 0.2484623 | TRUE | 322.864 | 861.48 | tematdb | v1.1.0 | tematdb_v1.1.0_TEPatTsOfAlphas_convertedOn_20230810_204741__range_1_to_424 | 45148.8675 | TRUE | piecewise_liniear | constant
184 | 762.251 | -0.000269301 | 4.354939e-05 | 4.151625 | 22962.44 | 0.3057551 | 0 | TRUE | 0.3122461 | TRUE | 322.864 | 861.48 | tematdb | v1.1.0 | tematdb_v1.1.0_TEPatTsOfAlphas_convertedOn_20230810_204741__range_1_to_424 | 45148.8675 | TRUE | piecewise_liniear | constant
184 | 861.48 | -0.000268813 | 4.729487e-05 | 4.065144 | 21143.94 | 0.3237843 | 0 | TRUE | 0.3237279 | TRUE | 322.864 | 861.48 | tematdb | v1.1.0 | tematdb_v1.1.0_TEPatTsOfAlphas_convertedOn_20230810_204741__range_1_to_424 | 45148.8675 | TRUE | piecewise_liniear | constant
185 | 327.3425 | -9.033943e-05 | 6.742157e-06 | 6.26813 | 148320.5 | 0.06321502 | 0 | TRUE | 0.06238203 | TRUE | 327.3425 | 853.6034 | tematdb | v1.1.0 | tematdb_v1.1.0_TEPatTsOfAlphas_convertedOn_20230810_204741__range_1_to_424 | 45148.8675 | TRUE | piecewise_liniear | constant
185 | 379.8771 | -0.0001009138 | 7.055677e-06 | 5.527634 | 141729.9 | 0.09918971 | 0 | TRUE | 0.1024508 | TRUE | 327.3425 | 853.6034 | tematdb | v1.1.0 | tematdb_v1.1.0_TEPatTsOfAlphas_convertedOn_20230810_204741__range_1_to_424 | 45148.8675 | TRUE | piecewise_liniear | constant
185 | 476.0369 | -0.000122846 | 8.305316e-06 | 4.863374 | 120404.8 | 0.177856 | 0 | TRUE | 0.1853623 | TRUE | 327.3425 | 853.6034 | tematdb | v1.1.0 | tematdb_v1.1.0_TEPatTsOfAlphas_convertedOn_20230810_204741__range_1_to_424 | 45148.8675 | TRUE | piecewise_liniear | constant
185 | 570.6605 | -0.0001451697 | 9.99434e-06 | 4.326141 | 100056.6 | 0.2781475 | 0 | TRUE | 0.2877382 | TRUE | 327.3425 | 853.6034 | tematdb | v1.1.0 | tematdb_v1.1.0_TEPatTsOfAlphas_convertedOn_20230810_204741__range_1_to_424 | 45148.8675 | TRUE | piecewise_liniear | constant
185 | 664.977 | -0.0001659269 | 1.237884e-05 | 3.970393 | 80783.01 | 0.3725003 | 0 | TRUE | 0.3832963 | TRUE | 327.3425 | 853.6034 | tematdb | v1.1.0 | tematdb_v1.1.0_TEPatTsOfAlphas_convertedOn_20230810_204741__range_1_to_424 | 45148.8675 | TRUE | piecewise_liniear | constant
185 | 759.9078 | -0.0001855091 | 1.443231e-05 | 3.811427 | 69288.98 | 0.4754098 | 0 | TRUE | 0.4815057 | TRUE | 327.3425 | 853.6034 | tematdb | v1.1.0 | tematdb_v1.1.0_TEPatTsOfAlphas_convertedOn_20230810_204741__range_1_to_424 | 45148.8675 | TRUE | piecewise_liniear | constant
185 | 853.9171 | -0.0002050914 | 1.778279e-05 | 3.723529 | 56234.13 | 0.542445 | 0 | FALSE | 0.5594797 | FALSE | 327.3425 | 853.6034 | tematdb | v1.1.0 | tematdb_v1.1.0_TEPatTsOfAlphas_convertedOn_20230810_204741__range_1_to_424 | 45148.8675 | TRUE | piecewise_liniear | constant
186 | 334.8537 | -0.0001551181 | 5.985347e-05 | 5.182335 | 16707.47 | 0.02597558 | 0 | TRUE | 0.01180062 | TRUE | 334.8537 | 822.9494 | tematdb | v1.1.0 | tematdb_v1.1.0_TEPatTsOfAlphas_convertedOn_20230810_204741__range_1_to_424 | 45148.8675 | TRUE | piecewise_liniear | constant
186 | 365.4045 | -0.0001643701 | 4.973398e-05 | 4.740241 | 20106.98 | 0.04187606 | 0 | TRUE | 0.04411894 | TRUE | 334.8537 | 822.9494 | tematdb | v1.1.0 | tematdb_v1.1.0_TEPatTsOfAlphas_convertedOn_20230810_204741__range_1_to_424 | 45148.8675 | TRUE | piecewise_liniear | constant
186 | 395.9552 | -0.000173622 | 4.317373e-05 | 4.342844 | 23162.23 | 0.06365932 | 0 | TRUE | 0.07887003 | TRUE | 334.8537 | 822.9494 | tematdb | v1.1.0 | tematdb_v1.1.0_TEPatTsOfAlphas_convertedOn_20230810_204741__range_1_to_424 | 45148.8675 | TRUE | piecewise_liniear | constant
186 | 426.2909 | -0.0001814961 | 3.874452e-05 | 4.012179 | 25810.1 | 0.09033372 | 0 | TRUE | 0.1173115 | TRUE | 334.8537 | 822.9494 | tematdb | v1.1.0 | tematdb_v1.1.0_TEPatTsOfAlphas_convertedOn_20230810_204741__range_1_to_424 | 45148.8675 | TRUE | piecewise_liniear | constant
186 | 457.0568 | -0.0001891732 | 3.556646e-05 | 3.721341 | 28116.38 | 0.1235803 | 0 | TRUE | 0.1570377 | TRUE | 334.8537 | 822.9494 | tematdb | v1.1.0 | tematdb_v1.1.0_TEPatTsOfAlphas_convertedOn_20230810_204741__range_1_to_424 | 45148.8675 | TRUE | piecewise_liniear | constant
186 | 487.3924 | -0.0001966535 | 3.328621e-05 | 3.483615 | 30042.47 | 0.1625503 | 0 | TRUE | 0.1986379 | TRUE | 334.8537 | 822.9494 | tematdb | v1.1.0 | tematdb_v1.1.0_TEPatTsOfAlphas_convertedOn_20230810_204741__range_1_to_424 | 45148.8675 | TRUE | piecewise_liniear | constant
186 | 517.7281 | -0.0002041339 | 3.167766e-05 | 3.276433 | 31567.99 | 0.2078631 | 0 | TRUE | 0.2421902 | TRUE | 334.8537 | 822.9494 | tematdb | v1.1.0 | tematdb_v1.1.0_TEPatTsOfAlphas_convertedOn_20230810_204741__range_1_to_424 | 45148.8675 | TRUE | piecewise_liniear | constant
186 | 548.494 | -0.0002116142 | 3.047396e-05 | 3.10686 | 32814.91 | 0.2594244 | 0 | TRUE | 0.2891856 | TRUE | 334.8537 | 822.9494 | tematdb | v1.1.0 | tematdb_v1.1.0_TEPatTsOfAlphas_convertedOn_20230810_204741__range_1_to_424 | 45148.8675 | TRUE | piecewise_liniear | constant
186 | 578.8296 | -0.0002188976 | 2.97294e-05 | 2.975129 | 33636.74 | 0.3135747 | 0 | TRUE | 0.3377787 | TRUE | 334.8537 | 822.9494 | tematdb | v1.1.0 | tematdb_v1.1.0_TEPatTsOfAlphas_convertedOn_20230810_204741__range_1_to_424 | 45148.8675 | TRUE | piecewise_liniear | constant
186 | 609.3804 | -0.000226378 | 2.921575e-05 | 2.872065 | 34228.12 | 0.3721735 | 0 | TRUE | 0.3879128 | TRUE | 334.8537 | 822.9494 | tematdb | v1.1.0 | tematdb_v1.1.0_TEPatTsOfAlphas_convertedOn_20230810_204741__range_1_to_424 | 45148.8675 | TRUE | piecewise_liniear | constant
186 | 639.9312 | -0.0002338583 | 2.879788e-05 | 2.791659 | 34724.78 | 0.4353273 | 0 | TRUE | 0.4402761 | TRUE | 334.8537 | 822.9494 | tematdb | v1.1.0 | tematdb_v1.1.0_TEPatTsOfAlphas_convertedOn_20230810_204741__range_1_to_424 | 45148.8675 | TRUE | piecewise_liniear | constant
186 | 670.2668 | -0.0002413386 | 2.835395e-05 | 2.736805 | 35268.46 | 0.5030878 | 0 | TRUE | 0.495465 | TRUE | 334.8537 | 822.9494 | tematdb | v1.1.0 | tematdb_v1.1.0_TEPatTsOfAlphas_convertedOn_20230810_204741__range_1_to_424 | 45148.8675 | TRUE | piecewise_liniear | constant
186 | 700.8176 | -0.000248622 | 2.794462e-05 | 2.696558 | 35785.06 | 0.5748788 | 0 | TRUE | 0.5531215 | TRUE | 334.8537 | 822.9494 | tematdb | v1.1.0 | tematdb_v1.1.0_TEPatTsOfAlphas_convertedOn_20230810_204741__range_1_to_424 | 45148.8675 | TRUE | piecewise_liniear | constant
186 | 731.3683 | -0.0002561024 | 2.755939e-05 | 2.667175 | 36285.28 | 0.6525929 | 0 | TRUE | 0.6137345 | TRUE | 334.8537 | 822.9494 | tematdb | v1.1.0 | tematdb_v1.1.0_TEPatTsOfAlphas_convertedOn_20230810_204741__range_1_to_424 | 45148.8675 | TRUE | piecewise_liniear | constant
186 | 762.1343 | -0.0002637795 | 2.714979e-05 | 2.65251 | 36832.69 | 0.7363599 | 0 | TRUE | 0.6753368 | TRUE | 334.8537 | 822.9494 | tematdb | v1.1.0 | tematdb_v1.1.0_TEPatTsOfAlphas_convertedOn_20230810_204741__range_1_to_424 | 45148.8675 | TRUE | piecewise_liniear | constant
186 | 792.685 | -0.0002712598 | 2.677427e-05 | 2.634221 | 37349.29 | 0.8269928 | 0 | TRUE | 0.7394023 | TRUE | 334.8537 | 822.9494 | tematdb | v1.1.0 | tematdb_v1.1.0_TEPatTsOfAlphas_convertedOn_20230810_204741__range_1_to_424 | 45148.8675 | TRUE | piecewise_liniear | constant
186 | 823.0207 | -0.0002785433 | 2.644177e-05 | 2.619615 | 37818.95 | 0.9218669 | 0 | FALSE | 0.8049753 | TRUE | 334.8537 | 822.9494 | tematdb | v1.1.0 | tematdb_v1.1.0_TEPatTsOfAlphas_convertedOn_20230810_204741__range_1_to_424 | 45148.8675 | TRUE | piecewise_liniear | constant
187 | 298.54 | -0.000125209 | 4.865094e-06 | 3.160245 | 205545.9 | 0.3044119 | 0 | TRUE | 0.3124835 | TRUE | 298.54 | 798.842 | tematdb | v1.1.0 | tematdb_v1.1.0_TEPatTsOfAlphas_convertedOn_20230810_204741__range_1_to_424 | 45148.8675 | TRUE | piecewise_liniear | constant
187 | 324.619 | -0.000134611 | 5.103411e-06 | 3.071985 | 195947.4 | 0.3751936 | 0 | TRUE | 0.3895855 | TRUE | 298.54 | 798.842 | tematdb | v1.1.0 | tematdb_v1.1.0_TEPatTsOfAlphas_convertedOn_20230810_204741__range_1_to_424 | 45148.8675 | TRUE | piecewise_liniear | constant
187 | 349.399 | -0.000143042 | 5.276844e-06 | 3.014279 | 189507.2 | 0.4494601 | 0 | TRUE | 0.4498362 | TRUE | 298.54 | 798.842 | tematdb | v1.1.0 | tematdb_v1.1.0_TEPatTsOfAlphas_convertedOn_20230810_204741__range_1_to_424 | 45148.8675 | TRUE | piecewise_liniear | constant
187 | 374.199 | -0.00014953 | 5.5224e-06 | 2.916647 | 181080.7 | 0.5194545 | 0 | TRUE | 0.5323155 | TRUE | 298.54 | 798.842 | tematdb | v1.1.0 | tematdb_v1.1.0_TEPatTsOfAlphas_convertedOn_20230810_204741__range_1_to_424 | 45148.8675 | TRUE | piecewise_liniear | constant
187 | 396.378 | -0.000156341 | 5.713025e-06 | 2.869172 | 175038.6 | 0.5910614 | 0 | TRUE | 0.5979084 | TRUE | 298.54 | 798.842 | tematdb | v1.1.0 | tematdb_v1.1.0_TEPatTsOfAlphas_convertedOn_20230810_204741__range_1_to_424 | 45148.8675 | TRUE | piecewise_liniear | constant
187 | 421.175 | -0.000163153 | 5.95143e-06 | 2.787362 | 168026.9 | 0.6758309 | 0 | TRUE | 0.6633115 | TRUE | 298.54 | 798.842 | tematdb | v1.1.0 | tematdb_v1.1.0_TEPatTsOfAlphas_convertedOn_20230810_204741__range_1_to_424 | 45148.8675 | TRUE | piecewise_liniear | constant
187 | 448.6 | -0.000168996 | 6.313042e-06 | 2.712333 | 158402.2 | 0.7482221 | 0 | TRUE | 0.7601469 | TRUE | 298.54 | 798.842 | tematdb | v1.1.0 | tematdb_v1.1.0_TEPatTsOfAlphas_convertedOn_20230810_204741__range_1_to_424 | 45148.8675 | TRUE | piecewise_liniear | constant
187 | 474.727 | -0.000173867 | 6.577311e-06 | 2.656423 | 152037.8 | 0.8213583 | 0 | TRUE | 0.8294961 | TRUE | 298.54 | 798.842 | tematdb | v1.1.0 | tematdb_v1.1.0_TEPatTsOfAlphas_convertedOn_20230810_204741__range_1_to_424 | 45148.8675 | TRUE | piecewise_liniear | constant
187 | 499.541 | -0.000179061 | 6.885167e-06 | 2.618679 | 145239.8 | 0.8883342 | 0 | TRUE | 0.9051891 | TRUE | 298.54 | 798.842 | tematdb | v1.1.0 | tematdb_v1.1.0_TEPatTsOfAlphas_convertedOn_20230810_204741__range_1_to_424 | 45148.8675 | TRUE | piecewise_liniear | constant
187 | 526.973 | -0.000184257 | 7.180902e-06 | 2.543999 | 139258.3 | 0.9793556 | 0 | TRUE | 0.9981063 | TRUE | 298.54 | 798.842 | tematdb | v1.1.0 | tematdb_v1.1.0_TEPatTsOfAlphas_convertedOn_20230810_204741__range_1_to_424 | 45148.8675 | TRUE | piecewise_liniear | constant
187 | 550.488 | -0.00018848 | 7.531398e-06 | 2.489055 | 132777.5 | 1.043202 | 0 | TRUE | 1.051916 | TRUE | 298.54 | 798.842 | tematdb | v1.1.0 | tematdb_v1.1.0_TEPatTsOfAlphas_convertedOn_20230810_204741__range_1_to_424 | 45148.8675 | TRUE | piecewise_liniear | constant
187 | 570.074 | -0.000193023 | 7.734612e-06 | 2.470118 | 129289 | 1.111714 | 0 | TRUE | 1.11665 | TRUE | 298.54 | 798.842 | tematdb | v1.1.0 | tematdb_v1.1.0_TEPatTsOfAlphas_convertedOn_20230810_204741__range_1_to_424 | 45148.8675 | TRUE | piecewise_liniear | constant
187 | 597.509 | -0.000197895 | 8.05223e-06 | 2.437776 | 124189.2 | 1.192076 | 0 | TRUE | 1.204925 | TRUE | 298.54 | 798.842 | tematdb | v1.1.0 | tematdb_v1.1.0_TEPatTsOfAlphas_convertedOn_20230810_204741__range_1_to_424 | 45148.8675 | TRUE | piecewise_liniear | constant
187 | 623.649 | -0.000201472 | 8.334802e-06 | 2.404102 | 119978.9 | 1.263343 | 0 | TRUE | 1.267355 | TRUE | 298.54 | 798.842 | tematdb | v1.1.0 | tematdb_v1.1.0_TEPatTsOfAlphas_convertedOn_20230810_204741__range_1_to_424 | 45148.8675 | TRUE | piecewise_liniear | constant
187 | 648.48 | -0.000205048 | 8.758914e-06 | 2.377571 | 114169.4 | 1.309254 | 0 | TRUE | 1.31641 | TRUE | 298.54 | 798.842 | tematdb | v1.1.0 | tematdb_v1.1.0_TEPatTsOfAlphas_convertedOn_20230810_204741__range_1_to_424 | 45148.8675 | TRUE | piecewise_liniear | constant
187 | 673.308 | -0.000208948 | 9.07531e-06 | 2.36981 | 110189.1 | 1.366832 | 0 | TRUE | 1.363709 | TRUE | 298.54 | 798.842 | tematdb | v1.1.0 | tematdb_v1.1.0_TEPatTsOfAlphas_convertedOn_20230810_204741__range_1_to_424 | 45148.8675 | TRUE | piecewise_liniear | constant
187 | 696.844 | -0.000211228 | 9.339339e-06 | 2.362303 | 107074 | 1.409246 | 0 | TRUE | 1.394749 | TRUE | 298.54 | 798.842 | tematdb | v1.1.0 | tematdb_v1.1.0_TEPatTsOfAlphas_convertedOn_20230810_204741__range_1_to_424 | 45148.8675 | TRUE | piecewise_liniear | constant
187 | 724.297 | -0.000214482 | 9.731694e-06 | 2.370105 | 102757 | 1.444582 | 0 | TRUE | 1.431598 | TRUE | 298.54 | 798.842 | tematdb | v1.1.0 | tematdb_v1.1.0_TEPatTsOfAlphas_convertedOn_20230810_204741__range_1_to_424 | 45148.8675 | TRUE | piecewise_liniear | constant
187 | 747.833 | -0.000216763 | 1.018601e-05 | 2.378263 | 98173.9 | 1.450478 | 0 | TRUE | 1.445409 | TRUE | 298.54 | 798.842 | tematdb | v1.1.0 | tematdb_v1.1.0_TEPatTsOfAlphas_convertedOn_20230810_204741__range_1_to_424 | 45148.8675 | TRUE | piecewise_liniear | constant
187 | 772.681 | -0.000218721 | 1.054312e-05 | 2.400818 | 94848.54 | 1.460335 | 0 | TRUE | 1.454583 | TRUE | 298.54 | 798.842 | tematdb | v1.1.0 | tematdb_v1.1.0_TEPatTsOfAlphas_convertedOn_20230810_204741__range_1_to_424 | 45148.8675 | TRUE | piecewise_liniear | constant
187 | 798.842 | -0.000220356 | 1.094185e-05 | 2.442126 | 91392.25 | 1.451617 | 0 | TRUE | 1.45497 | FALSE | 298.54 | 798.842 | tematdb | v1.1.0 | tematdb_v1.1.0_TEPatTsOfAlphas_convertedOn_20230810_204741__range_1_to_424 | 45148.8675 | TRUE | piecewise_liniear | constant
188 | 319.281 | -0.000156144 | 9.242566e-06 | 2.779642 | 108195.1 | 0.3029997 | 0 | TRUE | 0.296618 | FALSE | 319.281 | 772.229 | tematdb | v1.1.0 | tematdb_v1.1.0_TEPatTsOfAlphas_convertedOn_20230810_204741__range_1_to_424 | 45148.8675 | TRUE | piecewise_liniear | constant
188 | 360.296 | -0.000162012 | 9.770681e-06 | 2.715129 | 102347 | 0.3564828 | 0 | TRUE | 0.3721325 | TRUE | 319.281 | 772.229 | tematdb | v1.1.0 | tematdb_v1.1.0_TEPatTsOfAlphas_convertedOn_20230810_204741__range_1_to_424 | 45148.8675 | TRUE | piecewise_liniear | constant
188 | 397.262 | -0.000177522 | 1.070813e-05 | 2.641727 | 93387.03 | 0.442568 | 0 | TRUE | 0.4387298 | TRUE | 319.281 | 772.229 | tematdb | v1.1.0 | tematdb_v1.1.0_TEPatTsOfAlphas_convertedOn_20230810_204741__range_1_to_424 | 45148.8675 | TRUE | piecewise_liniear | constant
188 | 436.278 | -0.000193005 | 1.1424e-05 | 2.554127 | 87535.01 | 0.5569803 | 0 | TRUE | 0.5612893 | TRUE | 319.281 | 772.229 | tematdb | v1.1.0 | tematdb_v1.1.0_TEPatTsOfAlphas_convertedOn_20230810_204741__range_1_to_424 | 45148.8675 | TRUE | piecewise_liniear | constant
188 | 481.424 | -0.000205214 | 1.23246e-05 | 2.454445 | 81138.54 | 0.6702173 | 0 | TRUE | 0.6536162 | TRUE | 319.281 | 772.229 | tematdb | v1.1.0 | tematdb_v1.1.0_TEPatTsOfAlphas_convertedOn_20230810_204741__range_1_to_424 | 45148.8675 | TRUE | piecewise_liniear | constant
188 | 522.422 | -0.000207886 | 1.328671e-05 | 2.372162 | 75263.18 | 0.7163252 | 0 | TRUE | 0.7433105 | TRUE | 319.281 | 772.229 | tematdb | v1.1.0 | tematdb_v1.1.0_TEPatTsOfAlphas_convertedOn_20230810_204741__range_1_to_424 | 45148.8675 | TRUE | piecewise_liniear | constant
188 | 557.373 | -0.000229814 | 1.417788e-05 | 2.302015 | 70532.42 | 0.9019437 | 0 | TRUE | 0.8257794 | TRUE | 319.281 | 772.229 | tematdb | v1.1.0 | tematdb_v1.1.0_TEPatTsOfAlphas_convertedOn_20230810_204741__range_1_to_424 | 45148.8675 | TRUE | piecewise_liniear | constant
188 | 598.354 | -0.00022929 | 1.501036e-05 | 2.259484 | 66620.65 | 0.9275299 | 0 | TRUE | 0.9194792 | TRUE | 319.281 | 772.229 | tematdb | v1.1.0 | tematdb_v1.1.0_TEPatTsOfAlphas_convertedOn_20230810_204741__range_1_to_424 | 45148.8675 | TRUE | piecewise_liniear | constant
188 | 639.385 | -0.000238355 | 1.608742e-05 | 2.239324 | 62160.37 | 1.008341 | 0 | TRUE | 1.001545 | TRUE | 319.281 | 772.229 | tematdb | v1.1.0 | tematdb_v1.1.0_TEPatTsOfAlphas_convertedOn_20230810_204741__range_1_to_424 | 45148.8675 | TRUE | piecewise_liniear | constant
188 | 674.219 | -0.000237909 | 1.700182e-05 | 2.22982 | 58817.22 | 1.006601 | 0 | TRUE | 1.047488 | TRUE | 319.281 | 772.229 | tematdb | v1.1.0 | tematdb_v1.1.0_TEPatTsOfAlphas_convertedOn_20230810_204741__range_1_to_424 | 45148.8675 | TRUE | piecewise_liniear | constant
188 | 717.266 | -0.000240555 | 1.780251e-05 | 2.287546 | 56171.86 | 1.019197 | 0 | TRUE | 1.071692 | TRUE | 319.281 | 772.229 | tematdb | v1.1.0 | tematdb_v1.1.0_TEPatTsOfAlphas_convertedOn_20230810_204741__range_1_to_424 | 45148.8675 | TRUE | piecewise_liniear | constant
188 | 772.623 | -0.000246241 | 1.922718e-05 | 2.36125 | 52009.72 | 1.031884 | 0 | FALSE | 1.077872 | TRUE | 319.281 | 772.229 | tematdb | v1.1.0 | tematdb_v1.1.0_TEPatTsOfAlphas_convertedOn_20230810_204741__range_1_to_424 | 45148.8675 | TRUE | piecewise_liniear | constant
189 | 320.301 | -0.000106474 | 1.666621e-05 | 3.052238 | 60001.65 | 0.07138225 | 0 | TRUE | 0.07849357 | TRUE | 320.301 | 805.611 | tematdb | v1.1.0 | tematdb_v1.1.0_TEPatTsOfAlphas_convertedOn_20230810_204741__range_1_to_424 | 45148.8675 | TRUE | piecewise_liniear | constant
189 | 340.78 | -0.000113403 | 1.606881e-05 | 2.983354 | 62232.35 | 0.09141862 | 0 | TRUE | 0.09762043 | TRUE | 320.301 | 805.611 | tematdb | v1.1.0 | tematdb_v1.1.0_TEPatTsOfAlphas_convertedOn_20230810_204741__range_1_to_424 | 45148.8675 | TRUE | piecewise_liniear | constant
189 | 365.992 | -0.000120345 | 1.542593e-05 | 2.898549 | 64825.91 | 0.1185484 | 0 | TRUE | 0.1218767 | TRUE | 320.301 | 805.611 | tematdb | v1.1.0 | tematdb_v1.1.0_TEPatTsOfAlphas_convertedOn_20230810_204741__range_1_to_424 | 45148.8675 | TRUE | piecewise_liniear | constant
189 | 394.363 | -0.000125921 | 1.516724e-05 | 2.822286 | 65931.56 | 0.146078 | 0 | TRUE | 0.1544597 | TRUE | 320.301 | 805.611 | tematdb | v1.1.0 | tematdb_v1.1.0_TEPatTsOfAlphas_convertedOn_20230810_204741__range_1_to_424 | 45148.8675 | TRUE | piecewise_liniear | constant
189 | 414.847 | -0.000131476 | 1.498047e-05 | 2.769826 | 66753.59 | 0.1728236 | 0 | TRUE | 0.1793106 | TRUE | 320.301 | 805.611 | tematdb | v1.1.0 | tematdb_v1.1.0_TEPatTsOfAlphas_convertedOn_20230810_204741__range_1_to_424 | 45148.8675 | TRUE | piecewise_liniear | constant
189 | 438.486 | -0.000137039 | 1.512727e-05 | 2.709286 | 66105.78 | 0.2009225 | 0 | TRUE | 0.2117783 | TRUE | 320.301 | 805.611 | tematdb | v1.1.0 | tematdb_v1.1.0_TEPatTsOfAlphas_convertedOn_20230810_204741__range_1_to_424 | 45148.8675 | TRUE | piecewise_liniear | constant
189 | 454.234 | -0.000143955 | 1.523801e-05 | 2.679076 | 65625.36 | 0.230579 | 0 | TRUE | 0.2334079 | TRUE | 320.301 | 805.611 | tematdb | v1.1.0 | tematdb_v1.1.0_TEPatTsOfAlphas_convertedOn_20230810_204741__range_1_to_424 | 45148.8675 | TRUE | piecewise_liniear | constant
189 | 471.554 | -0.00015225 | 1.535981e-05 | 2.660676 | 65104.99 | 0.2674658 | 0 | TRUE | 0.2568818 | TRUE | 320.301 | 805.611 | tematdb | v1.1.0 | tematdb_v1.1.0_TEPatTsOfAlphas_convertedOn_20230810_204741__range_1_to_424 | 45148.8675 | TRUE | piecewise_liniear | constant
189 | 507.807 | -0.000159223 | 1.582098e-05 | 2.622163 | 63207.23 | 0.3103255 | 0 | TRUE | 0.3053875 | TRUE | 320.301 | 805.611 | tematdb | v1.1.0 | tematdb_v1.1.0_TEPatTsOfAlphas_convertedOn_20230810_204741__range_1_to_424 | 45148.8675 | TRUE | piecewise_liniear | constant
189 | 537.735 | -0.000170302 | 1.631087e-05 | 2.592663 | 61308.81 | 0.3687947 | 0 | TRUE | 0.3641855 | TRUE | 320.301 | 805.611 | tematdb | v1.1.0 | tematdb_v1.1.0_TEPatTsOfAlphas_convertedOn_20230810_204741__range_1_to_424 | 45148.8675 | TRUE | piecewise_liniear | constant
189 | 575.565 | -0.000177279 | 1.713422e-05 | 2.558346 | 58362.75 | 0.4126534 | 0 | TRUE | 0.433126 | TRUE | 320.301 | 805.611 | tematdb | v1.1.0 | tematdb_v1.1.0_TEPatTsOfAlphas_convertedOn_20230810_204741__range_1_to_424 | 45148.8675 | TRUE | piecewise_liniear | constant
189 | 607.08 | -0.000185613 | 1.799417e-05 | 2.525731 | 55573.55 | 0.460197 | 0 | TRUE | 0.4798756 | TRUE | 320.301 | 805.611 | tematdb | v1.1.0 | tematdb_v1.1.0_TEPatTsOfAlphas_convertedOn_20230810_204741__range_1_to_424 | 45148.8675 | TRUE | piecewise_liniear | constant
189 | 638.596 | -0.000193947 | 1.871749e-05 | 2.482479 | 53425.98 | 0.5169626 | 0 | TRUE | 0.5366113 | TRUE | 320.301 | 805.611 | tematdb | v1.1.0 | tematdb_v1.1.0_TEPatTsOfAlphas_convertedOn_20230810_204741__range_1_to_424 | 45148.8675 | TRUE | piecewise_liniear | constant
189 | 676.416 | -0.000203673 | 1.948682e-05 | 2.431598 | 51316.74 | 0.5921723 | 0 | TRUE | 0.6058826 | TRUE | 320.301 | 805.611 | tematdb | v1.1.0 | tematdb_v1.1.0_TEPatTsOfAlphas_convertedOn_20230810_204741__range_1_to_424 | 45148.8675 | TRUE | piecewise_liniear | constant
189 | 709.513 | -0.000210637 | 2.028604e-05 | 2.399648 | 49294.99 | 0.6466733 | 0 | TRUE | 0.6651214 | TRUE | 320.301 | 805.611 | tematdb | v1.1.0 | tematdb_v1.1.0_TEPatTsOfAlphas_convertedOn_20230810_204741__range_1_to_424 | 45148.8675 | TRUE | piecewise_liniear | constant
189 | 755.224 | -0.00021901 | 2.133749e-05 | 2.355769 | 46865.87 | 0.7206555 | 0 | TRUE | 0.7400324 | TRUE | 320.301 | 805.611 | tematdb | v1.1.0 | tematdb_v1.1.0_TEPatTsOfAlphas_convertedOn_20230810_204741__range_1_to_424 | 45148.8675 | TRUE | piecewise_liniear | constant
189 | 800.95 | -0.000223259 | 2.201752e-05 | 2.312727 | 45418.39 | 0.7840263 | 0 | TRUE | 0.7974088 | TRUE | 320.301 | 805.611 | tematdb | v1.1.0 | tematdb_v1.1.0_TEPatTsOfAlphas_convertedOn_20230810_204741__range_1_to_424 | 45148.8675 | TRUE | piecewise_liniear | constant
189 | 821.45 | -0.00022469 | 2.214766e-05 | 2.30834 | 45151.5 | 0.8111871 | 0 | FALSE | 0.817712 | FALSE | 320.301 | 805.611 | tematdb | v1.1.0 | tematdb_v1.1.0_TEPatTsOfAlphas_convertedOn_20230810_204741__range_1_to_424 | 45148.8675 | TRUE | piecewise_liniear | constant
190 | 88.36105 | -3.92628e-05 | 3.809973e-06 | 3.165049 | 262469 | 0.01129591 | 0 | FALSE | 0.1633188 | FALSE | 300 | 800 | tematdb | v1.1.0 | tematdb_v1.1.0_TEPatTsOfAlphas_convertedOn_20230810_204741__range_1_to_424 | 45148.8675 | TRUE | piecewise_liniear | constant
190 | 152.8741 | -5.830717e-05 | 4.167409e-06 | 3.165049 | 239957.3 | 0.03940319 | 0 | FALSE | 0.1633188 | FALSE | 300 | 800 | tematdb | v1.1.0 | tematdb_v1.1.0_TEPatTsOfAlphas_convertedOn_20230810_204741__range_1_to_424 | 45148.8675 | TRUE | piecewise_liniear | constant
190 | 200.095 | -7.022526e-05 | 4.515904e-06 | 3.165049 | 221439.6 | 0.06903953 | 0 | FALSE | 0.1633188 | FALSE | 300 | 800 | tematdb | v1.1.0 | tematdb_v1.1.0_TEPatTsOfAlphas_convertedOn_20230810_204741__range_1_to_424 | 45148.8675 | TRUE | piecewise_liniear | constant
190 | 247.6485 | -8.337201e-05 | 4.90553e-06 | 3.165049 | 203851.6 | 0.1108689 | 0 | FALSE | 0.1633188 | FALSE | 300 | 800 | tematdb | v1.1.0 | tematdb_v1.1.0_TEPatTsOfAlphas_convertedOn_20230810_204741__range_1_to_424 | 45148.8675 | TRUE | piecewise_liniear | constant
190 | 290.5463 | -9.578157e-05 | 5.374743e-06 | 3.165049 | 186055.4 | 0.15669 | 0 | FALSE | 0.1633188 | FALSE | 300 | 800 | tematdb | v1.1.0 | tematdb_v1.1.0_TEPatTsOfAlphas_convertedOn_20230810_204741__range_1_to_424 | 45148.8675 | TRUE | piecewise_liniear | constant
190 | 325.4632 | -0.0001015563 | 5.68107e-06 | 3.159115 | 176023.2 | 0.1870338 | 0 | TRUE | 0.1955625 | TRUE | 300 | 800 | tematdb | v1.1.0 | tematdb_v1.1.0_TEPatTsOfAlphas_convertedOn_20230810_204741__range_1_to_424 | 45148.8675 | TRUE | piecewise_liniear | constant
190 | 345.4157 | -0.0001115085 | 5.90153e-06 | 3.154466 | 169447.6 | 0.2307107 | 0 | TRUE | 0.2210815 | TRUE | 300 | 800 | tematdb | v1.1.0 | tematdb_v1.1.0_TEPatTsOfAlphas_convertedOn_20230810_204741__range_1_to_424 | 45148.8675 | TRUE | piecewise_liniear | constant
190 | 365.3682 | -0.0001151945 | 6.148565e-06 | 3.140483 | 162639.6 | 0.2510871 | 0 | TRUE | 0.2500979 | TRUE | 300 | 800 | tematdb | v1.1.0 | tematdb_v1.1.0_TEPatTsOfAlphas_convertedOn_20230810_204741__range_1_to_424 | 45148.8675 | TRUE | piecewise_liniear | constant
190 | 385.3207 | -0.0001235495 | 6.29708e-06 | 3.123715 | 158803.8 | 0.2990155 | 0 | TRUE | 0.2802568 | TRUE | 300 | 800 | tematdb | v1.1.0 | tematdb_v1.1.0_TEPatTsOfAlphas_convertedOn_20230810_204741__range_1_to_424 | 45148.8675 | TRUE | piecewise_liniear | constant
190 | 404.9406 | -0.0001199863 | 6.544579e-06 | 3.102315 | 152798.2 | 0.2871358 | 0 | TRUE | 0.3116043 | TRUE | 300 | 800 | tematdb | v1.1.0 | tematdb_v1.1.0_TEPatTsOfAlphas_convertedOn_20230810_204741__range_1_to_424 | 45148.8675 | TRUE | piecewise_liniear | constant
190 | 424.8931 | -0.00012957 | 6.873447e-06 | 3.06464 | 145487.4 | 0.3386369 | 0 | TRUE | 0.3492029 | TRUE | 300 | 800 | tematdb | v1.1.0 | tematdb_v1.1.0_TEPatTsOfAlphas_convertedOn_20230810_204741__range_1_to_424 | 45148.8675 | TRUE | piecewise_liniear | constant
190 | 445.1781 | -0.0001411195 | 6.971183e-06 | 3.026338 | 143447.7 | 0.4202268 | 0 | TRUE | 0.387428 | TRUE | 300 | 800 | tematdb | v1.1.0 | tematdb_v1.1.0_TEPatTsOfAlphas_convertedOn_20230810_204741__range_1_to_424 | 45148.8675 | TRUE | piecewise_liniear | constant
190 | 465.4632 | -0.000146157 | 7.262605e-06 | 2.986986 | 137691.6 | 0.4583519 | 0 | TRUE | 0.4283868 | TRUE | 300 | 800 | tematdb | v1.1.0 | tematdb_v1.1.0_TEPatTsOfAlphas_convertedOn_20230810_204741__range_1_to_424 | 45148.8675 | TRUE | piecewise_liniear | constant
190 | 485.0831 | -0.0001462799 | 7.385299e-06 | 2.948607 | 135404.1 | 0.4766507 | 0 | TRUE | 0.468879 | TRUE | 300 | 800 | tematdb | v1.1.0 | tematdb_v1.1.0_TEPatTsOfAlphas_convertedOn_20230810_204741__range_1_to_424 | 45148.8675 | TRUE | piecewise_liniear | constant
190 | 505.3682 | -0.0001558635 | 7.564492e-06 | 2.908751 | 132196.6 | 0.5579693 | 0 | TRUE | 0.5127204 | TRUE | 300 | 800 | tematdb | v1.1.0 | tematdb_v1.1.0_TEPatTsOfAlphas_convertedOn_20230810_204741__range_1_to_424 | 45148.8675 | TRUE | piecewise_liniear | constant
190 | 524.9881 | -0.0001476314 | 7.964865e-06 | 2.869694 | 125551.4 | 0.5006024 | 0 | TRUE | 0.5608698 | TRUE | 300 | 800 | tematdb | v1.1.0 | tematdb_v1.1.0_TEPatTsOfAlphas_convertedOn_20230810_204741__range_1_to_424 | 45148.8675 | TRUE | piecewise_liniear | constant
190 | 545.2732 | -0.0001599181 | 8.161707e-06 | 2.829313 | 122523.4 | 0.6038755 | 0 | TRUE | 0.6106514 | TRUE | 300 | 800 | tematdb | v1.1.0 | tematdb_v1.1.0_TEPatTsOfAlphas_convertedOn_20230810_204741__range_1_to_424 | 45148.8675 | TRUE | piecewise_liniear | constant
190 | 565.2257 | -0.0001631126 | 8.381695e-06 | 2.792186 | 119307.6 | 0.6425705 | 0 | TRUE | 0.6631604 | TRUE | 300 | 800 | tematdb | v1.1.0 | tematdb_v1.1.0_TEPatTsOfAlphas_convertedOn_20230810_204741__range_1_to_424 | 45148.8675 | TRUE | piecewise_liniear | constant
190 | 585.5107 | -0.0001703618 | 8.644682e-06 | 2.75526 | 115678.1 | 0.7134566 | 0 | TRUE | 0.7177025 | TRUE | 300 | 800 | tematdb | v1.1.0 | tematdb_v1.1.0_TEPatTsOfAlphas_convertedOn_20230810_204741__range_1_to_424 | 45148.8675 | TRUE | piecewise_liniear | constant
190 | 604.7981 | -0.0001768737 | 8.606051e-06 | 2.721862 | 116197.3 | 0.8077316 | 0 | TRUE | 0.7688943 | TRUE | 300 | 800 | tematdb | v1.1.0 | tematdb_v1.1.0_TEPatTsOfAlphas_convertedOn_20230810_204741__range_1_to_424 | 45148.8675 | TRUE | piecewise_liniear | constant
190 | 625.0831 | -0.0001756451 | 9.006151e-06 | 2.692176 | 111035.2 | 0.795366 | 0 | TRUE | 0.8204883 | TRUE | 300 | 800 | tematdb | v1.1.0 | tematdb_v1.1.0_TEPatTsOfAlphas_convertedOn_20230810_204741__range_1_to_424 | 45148.8675 | TRUE | piecewise_liniear | constant
190 | 645.0356 | -0.0001832628 | 9.022191e-06 | 2.662976 | 110837.8 | 0.9016812 | 0 | TRUE | 0.8712364 | TRUE | 300 | 800 | tematdb | v1.1.0 | tematdb_v1.1.0_TEPatTsOfAlphas_convertedOn_20230810_204741__range_1_to_424 | 45148.8675 | TRUE | piecewise_liniear | constant
190 | 665.3207 | -0.0002037816 | 9.756938e-06 | 2.641225 | 102491.2 | 1.072116 | 0 | TRUE | 0.9207913 | TRUE | 300 | 800 | tematdb | v1.1.0 | tematdb_v1.1.0_TEPatTsOfAlphas_convertedOn_20230810_204741__range_1_to_424 | 45148.8675 | TRUE | piecewise_liniear | constant
190 | 684.9406 | -0.0001964096 | 9.577646e-06 | 2.622845 | 104409.8 | 1.051833 | 0 | TRUE | 0.9680341 | TRUE | 300 | 800 | tematdb | v1.1.0 | tematdb_v1.1.0_TEPatTsOfAlphas_convertedOn_20230810_204741__range_1_to_424 | 45148.8675 | TRUE | piecewise_liniear | constant
190 | 705.2257 | -0.0002023072 | 9.918768e-06 | 2.606542 | 100819 | 1.116421 | 0 | TRUE | 1.012095 | TRUE | 300 | 800 | tematdb | v1.1.0 | tematdb_v1.1.0_TEPatTsOfAlphas_convertedOn_20230810_204741__range_1_to_424 | 45148.8675 | TRUE | piecewise_liniear | constant
190 | 724.8456 | -0.0002111536 | 1.101198e-05 | 2.598298 | 90810.15 | 1.129504 | 0 | TRUE | 1.041886 | TRUE | 300 | 800 | tematdb | v1.1.0 | tematdb_v1.1.0_TEPatTsOfAlphas_convertedOn_20230810_204741__range_1_to_424 | 45148.8675 | TRUE | piecewise_liniear | constant
190 | 745.4632 | -0.000204273 | 1.067006e-05 | 2.589634 | 93720.17 | 1.125752 | 0 | TRUE | 1.073192 | TRUE | 300 | 800 | tematdb | v1.1.0 | tematdb_v1.1.0_TEPatTsOfAlphas_convertedOn_20230810_204741__range_1_to_424 | 45148.8675 | TRUE | piecewise_liniear | constant
190 | 765.0831 | -0.0002069761 | 1.150468e-05 | 2.588055 | 86921.18 | 1.100781 | 0 | TRUE | 1.090417 | TRUE | 300 | 800 | tematdb | v1.1.0 | tematdb_v1.1.0_TEPatTsOfAlphas_convertedOn_20230810_204741__range_1_to_424 | 45148.8675 | TRUE | piecewise_liniear | constant
190 | 785.7007 | -0.0002069761 | 1.119501e-05 | 2.588659 | 89325.55 | 1.161444 | 0 | TRUE | 1.104342 | TRUE | 300 | 800 | tematdb | v1.1.0 | tematdb_v1.1.0_TEPatTsOfAlphas_convertedOn_20230810_204741__range_1_to_424 | 45148.8675 | TRUE | piecewise_liniear | constant
190 | 804.9881 | -0.0002116451 | 1.191022e-05 | 2.589078 | 83961.49 | 1.16934 | 0 | FALSE | 1.113828 | FALSE | 300 | 800 | tematdb | v1.1.0 | tematdb_v1.1.0_TEPatTsOfAlphas_convertedOn_20230810_204741__range_1_to_424 | 45148.8675 | TRUE | piecewise_liniear | constant
191 | 318.4 | 0.000159565 | 1.367831e-05 | 1.081056 | 73108.46 | 0.5482364 | 0 | TRUE | 0.557598 | FALSE | 318.4 | 492.829 | tematdb | v1.1.0 | tematdb_v1.1.0_TEPatTsOfAlphas_convertedOn_20230810_204741__range_1_to_424 | 45148.8675 | TRUE | piecewise_liniear | constant
191 | 343.2 | 0.000162174 | 1.352944e-05 | 1.069468 | 73912.88 | 0.6238241 | 0 | TRUE | 0.6174903 | TRUE | 318.4 | 492.829 | tematdb | v1.1.0 | tematdb_v1.1.0_TEPatTsOfAlphas_convertedOn_20230810_204741__range_1_to_424 | 45148.8675 | TRUE | piecewise_liniear | constant
191 | 370.4 | 0.00016913 | 1.336003e-05 | 1.07234 | 74850.14 | 0.7395582 | 0 | TRUE | 0.7912502 | TRUE | 318.4 | 492.829 | tematdb | v1.1.0 | tematdb_v1.1.0_TEPatTsOfAlphas_convertedOn_20230810_204741__range_1_to_424 | 45148.8675 | TRUE | piecewise_liniear | constant
191 | 396 | 0.00018913 | 1.306549e-05 | 1.098024 | 76537.53 | 0.9873668 | 0 | TRUE | 1.037735 | TRUE | 318.4 | 492.829 | tematdb | v1.1.0 | tematdb_v1.1.0_TEPatTsOfAlphas_convertedOn_20230810_204741__range_1_to_424 | 45148.8675 | TRUE | piecewise_liniear | constant
191 | 423.2 | 0.000212609 | 1.265738e-05 | 1.123519 | 79005.26 | 1.345192 | 0 | TRUE | 1.357586 | TRUE | 318.4 | 492.829 | tematdb | v1.1.0 | tematdb_v1.1.0_TEPatTsOfAlphas_convertedOn_20230810_204741__range_1_to_424 | 45148.8675 | TRUE | piecewise_liniear | constant
191 | 436.8 | 0.000218696 | 1.24261e-05 | 1.145322 | 80475.75 | 1.467918 | 0 | TRUE | 1.446624 | TRUE | 318.4 | 492.829 | tematdb | v1.1.0 | tematdb_v1.1.0_TEPatTsOfAlphas_convertedOn_20230810_204741__range_1_to_424 | 45148.8675 | TRUE | piecewise_liniear | constant
191 | 460 | 0.000205652 | 1.209765e-05 | 1.203042 | 82660.72 | 1.336725 | 0 | TRUE | 1.358355 | TRUE | 318.4 | 492.829 | tematdb | v1.1.0 | tematdb_v1.1.0_TEPatTsOfAlphas_convertedOn_20230810_204741__range_1_to_424 | 45148.8675 | TRUE | piecewise_liniear | constant
191 | 486.4 | 0.000196087 | 1.176254e-05 | 1.257911 | 85015.62 | 1.263979 | 0 | TRUE | 1.14725 | FALSE | 318.4 | 492.829 | tematdb | v1.1.0 | tematdb_v1.1.0_TEPatTsOfAlphas_convertedOn_20230810_204741__range_1_to_424 | 45148.8675 | TRUE | piecewise_liniear | constant
191 | 496.8 | 0.000187391 | 1.160602e-05 | 1.27931 | 86162.2 | 1.174952 | 0 | FALSE | 1.14725 | FALSE | 318.4 | 492.829 | tematdb | v1.1.0 | tematdb_v1.1.0_TEPatTsOfAlphas_convertedOn_20230810_204741__range_1_to_424 | 45148.8675 | TRUE | piecewise_liniear | constant
192 | 300.9532 | 0.0004439405 | 0.002823847 | 2.099285 | 354.1269 | 0.01000544 | 0 | TRUE | 0.03846033 | FALSE | 300.9532 | 575.1855 | tematdb | v1.1.0 | tematdb_v1.1.0_TEPatTsOfAlphas_convertedOn_20230810_204741__range_1_to_424 | 45148.8675 | TRUE | piecewise_liniear | constant
192 | 379.9255 | 0.0004392775 | 0.001329728 | 1.888444 | 752.0334 | 0.02919506 | 0 | TRUE | 0.09031177 | TRUE | 300.9532 | 575.1855 | tematdb | v1.1.0 | tematdb_v1.1.0_TEPatTsOfAlphas_convertedOn_20230810_204741__range_1_to_424 | 45148.8675 | TRUE | piecewise_liniear | constant
192 | 408.6464 | 0.0004347907 | 0.001163804 | 1.822265 | 859.2515 | 0.03642646 | 0 | TRUE | 0.1206051 | TRUE | 300.9532 | 575.1855 | tematdb | v1.1.0 | tematdb_v1.1.0_TEPatTsOfAlphas_convertedOn_20230810_204741__range_1_to_424 | 45148.8675 | TRUE | piecewise_liniear | constant
192 | 440.936 | 0.000446081 | 0.001025329 | 1.754523 | 975.2966 | 0.04877312 | 0 | TRUE | 0.139865 | TRUE | 300.9532 | 575.1855 | tematdb | v1.1.0 | tematdb_v1.1.0_TEPatTsOfAlphas_convertedOn_20230810_204741__range_1_to_424 | 45148.8675 | TRUE | piecewise_liniear | constant
192 | 467.5502 | 0.0004056367 | 0.0008872482 | 1.708218 | 1127.08 | 0.05075913 | 0 | TRUE | 0.1498113 | TRUE | 300.9532 | 575.1855 | tematdb | v1.1.0 | tematdb_v1.1.0_TEPatTsOfAlphas_convertedOn_20230810_204741__range_1_to_424 | 45148.8675 | TRUE | piecewise_liniear | constant
192 | 506.7587 | 0.0003410254 | 0.0006854837 | 1.6526 | 1458.824 | 0.05202473 | 0 | TRUE | 0.1346174 | TRUE | 300.9532 | 575.1855 | tematdb | v1.1.0 | tematdb_v1.1.0_TEPatTsOfAlphas_convertedOn_20230810_204741__range_1_to_424 | 45148.8675 | TRUE | piecewise_liniear | constant
192 | 524.7898 | 0.0002764885 | 0.0006093236 | 1.633732 | 1641.164 | 0.04030052 | 0 | TRUE | 0.09921304 | TRUE | 300.9532 | 575.1855 | tematdb | v1.1.0 | tematdb_v1.1.0_TEPatTsOfAlphas_convertedOn_20230810_204741__range_1_to_424 | 45148.8675 | TRUE | piecewise_liniear | constant
192 | 552.8666 | 0.0002154251 | 0.0005142146 | 1.613029 | 1944.713 | 0.0309333 | 0 | TRUE | 0.07933743 | TRUE | 300.9532 | 575.1855 | tematdb | v1.1.0 | tematdb_v1.1.0_TEPatTsOfAlphas_convertedOn_20230810_204741__range_1_to_424 | 45148.8675 | TRUE | piecewise_liniear | constant
192 | 583.1086 | 0.0001455821 | 0.0004078761 | 1.606111 | 2451.725 | 0.01886521 | 0 | FALSE | 0.0504649 | FALSE | 300.9532 | 575.1855 | tematdb | v1.1.0 | tematdb_v1.1.0_TEPatTsOfAlphas_convertedOn_20230810_204741__range_1_to_424 | 45148.8675 | TRUE | piecewise_liniear | constant
192 | 609.7565 | 7.926053e-05 | 0.0003614332 | 1.606111 | 2766.763 | 0.006598827 | 0 | FALSE | 0.0504649 | FALSE | 300.9532 | 575.1855 | tematdb | v1.1.0 | tematdb_v1.1.0_TEPatTsOfAlphas_convertedOn_20230810_204741__range_1_to_424 | 45148.8675 | TRUE | piecewise_liniear | constant
192 | 633.5209 | 2.21596e-05 | 0.0003035811 | 1.606111 | 3294.013 | 0.0006380204 | 0 | FALSE | 0.0504649 | FALSE | 300.9532 | 575.1855 | tematdb | v1.1.0 | tematdb_v1.1.0_TEPatTsOfAlphas_convertedOn_20230810_204741__range_1_to_424 | 45148.8675 | TRUE | piecewise_liniear | constant
192 | 663.3896 | -3.671713e-05 | 0.0002400425 | 1.606111 | 4165.929 | 0.002319757 | 0 | FALSE | 0.0504649 | FALSE | 300.9532 | 575.1855 | tematdb | v1.1.0 | tematdb_v1.1.0_TEPatTsOfAlphas_convertedOn_20230810_204741__range_1_to_424 | 45148.8675 | TRUE | piecewise_liniear | constant
192 | 691.076 | -7.365638e-05 | 0.0001917869 | 1.606111 | 5214.12 | 0.01217172 | 0 | FALSE | 0.0504649 | FALSE | 300.9532 | 575.1855 | tematdb | v1.1.0 | tematdb_v1.1.0_TEPatTsOfAlphas_convertedOn_20230810_204741__range_1_to_424 | 45148.8675 | TRUE | piecewise_liniear | constant
192 | 734.1744 | -9.354445e-05 | 0.0001365509 | 1.606111 | 7323.279 | 0.0292931 | 0 | FALSE | 0.0504649 | FALSE | 300.9532 | 575.1855 | tematdb | v1.1.0 | tematdb_v1.1.0_TEPatTsOfAlphas_convertedOn_20230810_204741__range_1_to_424 | 45148.8675 | TRUE | piecewise_liniear | constant
192 | 768.6481 | -0.0001055075 | 0.0001041881 | 1.606111 | 9598.03 | 0.05113295 | 0 | FALSE | 0.0504649 | FALSE | 300.9532 | 575.1855 | tematdb | v1.1.0 | tematdb_v1.1.0_TEPatTsOfAlphas_convertedOn_20230810_204741__range_1_to_424 | 45148.8675 | TRUE | piecewise_liniear | constant
192 | 803.4629 | -0.0001038753 | 8.073158e-05 | 1.606111 | 12386.73 | 0.06686075 | 0 | FALSE | 0.0504649 | FALSE | 300.9532 | 575.1855 | tematdb | v1.1.0 | tematdb_v1.1.0_TEPatTsOfAlphas_convertedOn_20230810_204741__range_1_to_424 | 45148.8675 | TRUE | piecewise_liniear | constant
193 | 298.826 | 0.0002669939 | 8.105254e-05 | 2.191734 | 12337.68 | 0.1199131 | 0 | FALSE | 0.141368 | FALSE | 303.8437 | 693.5206 | tematdb | v1.1.0 | tematdb_v1.1.0_TEPatTsOfAlphas_convertedOn_20230810_204741__range_1_to_424 | 45148.8675 | TRUE | piecewise_liniear | constant
193 | 434.133 | 0.0002696045 | 4.886373e-05 | 1.997984 | 20465.08 | 0.3232204 | 0 | TRUE | 0.3120947 | TRUE | 303.8437 | 693.5206 | tematdb | v1.1.0 | tematdb_v1.1.0_TEPatTsOfAlphas_convertedOn_20230810_204741__range_1_to_424 | 45148.8675 | TRUE | piecewise_liniear | constant
193 | 470.1203 | 0.0002500658 | 3.027709e-05 | 1.965673 | 33028.27 | 0.4939603 | 0 | TRUE | 0.4404861 | TRUE | 303.8437 | 693.5206 | tematdb | v1.1.0 | tematdb_v1.1.0_TEPatTsOfAlphas_convertedOn_20230810_204741__range_1_to_424 | 45148.8675 | TRUE | piecewise_liniear | constant
193 | 500.185 | 0.0002680479 | 2.286352e-05 | 1.950637 | 43737.8 | 0.805816 | 0 | TRUE | 0.7324056 | TRUE | 303.8437 | 693.5206 | tematdb | v1.1.0 | tematdb_v1.1.0_TEPatTsOfAlphas_convertedOn_20230810_204741__range_1_to_424 | 45148.8675 | TRUE | piecewise_liniear | constant
193 | 532.5342 | 0.000258669 | 1.868601e-05 | 1.951257 | 53515.99 | 0.9772493 | 0 | TRUE | 0.9642706 | TRUE | 303.8437 | 693.5206 | tematdb | v1.1.0 | tematdb_v1.1.0_TEPatTsOfAlphas_convertedOn_20230810_204741__range_1_to_424 | 45148.8675 | TRUE | piecewise_liniear | constant
193 | 552.975 | 0.0002625675 | 1.698762e-05 | 1.957398 | 58866.41 | 1.146505 | 0 | TRUE | 1.183103 | TRUE | 303.8437 | 693.5206 | tematdb | v1.1.0 | tematdb_v1.1.0_TEPatTsOfAlphas_convertedOn_20230810_204741__range_1_to_424 | 45148.8675 | TRUE | piecewise_liniear | constant
193 | 572.6768 | 0.0002708803 | 1.594807e-05 | 1.972419 | 62703.51 | 1.335848 | 0 | TRUE | 1.486938 | TRUE | 303.8437 | 693.5206 | tematdb | v1.1.0 | tematdb_v1.1.0_TEPatTsOfAlphas_convertedOn_20230810_204741__range_1_to_424 | 45148.8675 | TRUE | piecewise_liniear | constant
193 | 604.8994 | 0.0002879724 | 1.759276e-05 | 2.017891 | 56841.55 | 1.413036 | 0 | TRUE | 1.510751 | TRUE | 303.8437 | 693.5206 | tematdb | v1.1.0 | tematdb_v1.1.0_TEPatTsOfAlphas_convertedOn_20230810_204741__range_1_to_424 | 45148.8675 | TRUE | piecewise_liniear | constant
193 | 628.9233 | 0.0002931818 | 1.703299e-05 | 2.068782 | 58709.6 | 1.534143 | 0 | TRUE | 1.734021 | TRUE | 303.8437 | 693.5206 | tematdb | v1.1.0 | tematdb_v1.1.0_TEPatTsOfAlphas_convertedOn_20230810_204741__range_1_to_424 | 45148.8675 | TRUE | piecewise_liniear | constant
193 | 660.9474 | 0.0002767452 | 1.622227e-05 | 2.172878 | 61643.66 | 1.436085 | 0 | TRUE | 1.703306 | TRUE | 303.8437 | 693.5206 | tematdb | v1.1.0 | tematdb_v1.1.0_TEPatTsOfAlphas_convertedOn_20230810_204741__range_1_to_424 | 45148.8675 | TRUE | piecewise_liniear | constant
193 | 684.3864 | 0.0002541625 | 1.474333e-05 | 2.28361 | 67827.3 | 1.313127 | 0 | TRUE | 1.703043 | FALSE | 303.8437 | 693.5206 | tematdb | v1.1.0 | tematdb_v1.1.0_TEPatTsOfAlphas_convertedOn_20230810_204741__range_1_to_424 | 45148.8675 | TRUE | piecewise_liniear | constant
193 | 719.0012 | 0.0002213933 | 1.3305e-05 | 2.337081 | 75159.7 | 1.133365 | 0 | FALSE | 1.703043 | FALSE | 303.8437 | 693.5206 | tematdb | v1.1.0 | tematdb_v1.1.0_TEPatTsOfAlphas_convertedOn_20230810_204741__range_1_to_424 | 45148.8675 | TRUE | piecewise_liniear | constant
193 | 763.9811 | 0.0001978521 | 1.12762e-05 | 2.337081 | 88682.34 | 1.134821 | 0 | FALSE | 1.703043 | FALSE | 303.8437 | 693.5206 | tematdb | v1.1.0 | tematdb_v1.1.0_TEPatTsOfAlphas_convertedOn_20230810_204741__range_1_to_424 | 45148.8675 | TRUE | piecewise_liniear | constant
193 | 800.644 | 0.0001871345 | 9.82421e-06 | 2.337081 | 101789.4 | 1.221169 | 0 | FALSE | 1.703043 | FALSE | 303.8437 | 693.5206 | tematdb | v1.1.0 | tematdb_v1.1.0_TEPatTsOfAlphas_convertedOn_20230810_204741__range_1_to_424 | 45148.8675 | TRUE | piecewise_liniear | constant
194 | 327.4136 | 0.00011087 | 1.147941e-05 | 2.252173 | 87112.47 | 0.1556694 | 0 | TRUE | 0.1622195 | TRUE | 327.4136 | 1163.027 | tematdb | v1.1.0 | tematdb_v1.1.0_TEPatTsOfAlphas_convertedOn_20230810_204741__range_1_to_424 | 45148.8675 | TRUE | piecewise_liniear | constant
194 | 474.7 | 0.000136957 | 1.386179e-05 | 2.351658 | 72140.75 | 0.2731456 | 0 | TRUE | 0.282998202 | TRUE | 327.4136 | 1163.027 | tematdb | v1.1.0 | tematdb_v1.1.0_TEPatTsOfAlphas_convertedOn_20230810_204741__range_1_to_424 | 45148.8675 | TRUE | piecewise_liniear | constant
194 | 571.6 | 0.000153261 | 1.508299e-05 | 2.349057 | 66299.87 | 0.3789436 | 0 | TRUE | 0.3884791 | TRUE | 327.4136 | 1163.027 | tematdb | v1.1.0 | tematdb_v1.1.0_TEPatTsOfAlphas_convertedOn_20230810_204741__range_1_to_424 | 45148.8675 | TRUE | piecewise_liniear | constant
194 | 672.375 | 0.000169565 | 1.630049e-05 | 2.452798 | 61347.86 | 0.483528 | 0 | TRUE | 0.4813815 | TRUE | 327.4136 | 1163.027 | tematdb | v1.1.0 | tematdb_v1.1.0_TEPatTsOfAlphas_convertedOn_20230810_204741__range_1_to_424 | 45148.8675 | TRUE | piecewise_liniear | constant
194 | 765.398 | 0.000184783 | 1.767708e-05 | 2.451013 | 56570.43 | 0.6031915 | 0 | TRUE | 0.6028199 | TRUE | 327.4136 | 1163.027 | tematdb | v1.1.0 | tematdb_v1.1.0_TEPatTsOfAlphas_convertedOn_20230810_204741__range_1_to_424 | 45148.8675 | TRUE | piecewise_liniear | constant
194 | 877.801 | 0.000195652 | 1.95365e-05 | 2.443709 | 51186.24 | 0.7038309 | 0 | TRUE | 0.6998567 | TRUE | 327.4136 | 1163.027 | tematdb | v1.1.0 | tematdb_v1.1.0_TEPatTsOfAlphas_convertedOn_20230810_204741__range_1_to_424 | 45148.8675 | TRUE | piecewise_liniear | constant
194 | 916.561 | 0.000204348 | 2.050149e-05 | 2.425297 | 48776.95 | 0.7697538 | 0 | TRUE | 0.7587098 | TRUE | 327.4136 | 1163.027 | tematdb | v1.1.0 | tematdb_v1.1.0_TEPatTsOfAlphas_convertedOn_20230810_204741__range_1_to_424 | 45148.8675 | TRUE | piecewise_liniear | constant
194 | 970.824 | 0.000213043 | 2.144933e-05 | 2.39471 | 46621.5 | 0.8578442 | 0 | TRUE | 0.8227764455 | TRUE | 327.4136 | 1163.027 | tematdb | v1.1.0 | tematdb_v1.1.0_TEPatTsOfAlphas_convertedOn_20230810_204741__range_1_to_424 | 45148.8675 | TRUE | piecewise_liniear | constant
194 | 1021.212 | 0.000220652 | 2.335024e-05 | 2.390584 | 42826.11 | 0.89071 | 0 | TRUE | 0.8700388 | TRUE | 327.4136 | 1163.027 | tematdb | v1.1.0 | tematdb_v1.1.0_TEPatTsOfAlphas_convertedOn_20230810_204741__range_1_to_424 | 45148.8675 | TRUE | piecewise_liniear | constant
194 | 1071.6 | 0.000247826 | 2.754777e-05 | 2.314674 | 36300.57 | 1.032167 | 0 | TRUE | 0.9870130925 | TRUE | 327.4136 | 1163.027 | tematdb | v1.1.0 | tematdb_v1.1.0_TEPatTsOfAlphas_convertedOn_20230810_204741__range_1_to_424 | 45148.8675 | TRUE | piecewise_liniear | constant
194 | 1118.111 | 0.000259783 | 3.285841e-05 | 2.30764 | 30433.61 | 0.9951573 | 0 | TRUE | 0.9626406 | TRUE | 327.4136 | 1163.027 | tematdb | v1.1.0 | tematdb_v1.1.0_TEPatTsOfAlphas_convertedOn_20230810_204741__range_1_to_424 | 45148.8675 | TRUE | piecewise_liniear | constant
194 | 1176.251 | 0.000257609 | 3.544176e-05 | 2.38679 | 28215.3 | 0.922768 | 0 | FALSE | 0.922271 | FALSE | 327.4136 | 1163.027 | tematdb | v1.1.0 | tematdb_v1.1.0_TEPatTsOfAlphas_convertedOn_20230810_204741__range_1_to_424 | 45148.8675 | TRUE | piecewise_liniear | constant
195 | 149.62 | 0.000131412 | 2.630359e-05 | 1.800884 | 38017.62 | 0.05454549 | 0 | TRUE | 0.07542693 | TRUE | 149.62 | 300.018 | tematdb | v1.1.0 | tematdb_v1.1.0_TEPatTsOfAlphas_convertedOn_20230810_204741__range_1_to_424 | 45148.8675 | TRUE | piecewise_liniear | constant
195 | 164.051 | 0.000149856 | 2.668301e-05 | 1.945573 | 37477.04 | 0.07096511 | 0 | TRUE | 0.09908332 | TRUE | 149.62 | 300.018 | tematdb | v1.1.0 | tematdb_v1.1.0_TEPatTsOfAlphas_convertedOn_20230810_204741__range_1_to_424 | 45148.8675 | TRUE | piecewise_liniear | constant
195 | 175.443 | 0.000164841 | 2.714714e-05 | 2.059787 | 36836.3 | 0.08525505 | 0 | TRUE | 0.1201723 | TRUE | 149.62 | 300.018 | tematdb | v1.1.0 | tematdb_v1.1.0_TEPatTsOfAlphas_convertedOn_20230810_204741__range_1_to_424 | 45148.8675 | TRUE | piecewise_liniear | constant
195 | 188.354 | 0.000176369 | 2.786954e-05 | 2.106018 | 35881.46 | 0.09982228 | 0 | TRUE | 0.1446817 | TRUE | 149.62 | 300.018 | tematdb | v1.1.0 | tematdb_v1.1.0_TEPatTsOfAlphas_convertedOn_20230810_204741__range_1_to_424 | 45148.8675 | TRUE | piecewise_liniear | constant
195 | 198.228 | 0.000187896 | 2.812223e-05 | 2.099335 | 35559.06 | 0.118541 | 0 | TRUE | 0.1609577 | TRUE | 149.62 | 300.018 | tematdb | v1.1.0 | tematdb_v1.1.0_TEPatTsOfAlphas_convertedOn_20230810_204741__range_1_to_424 | 45148.8675 | TRUE | piecewise_liniear | constant
195 | 210.38 | 0.000200576 | 2.843875e-05 | 2.09111 | 35163.29 | 0.142323 | 0 | TRUE | 0.1880343 | TRUE | 149.62 | 300.018 | tematdb | v1.1.0 | tematdb_v1.1.0_TEPatTsOfAlphas_convertedOn_20230810_204741__range_1_to_424 | 45148.8675 | TRUE | piecewise_liniear | constant
195 | 223.291 | 0.00020634 | 2.888816e-05 | 2.115933 | 34616.26 | 0.1555307 | 0 | TRUE | 0.2115217 | TRUE | 149.62 | 300.018 | tematdb | v1.1.0 | tematdb_v1.1.0_TEPatTsOfAlphas_convertedOn_20230810_204741__range_1_to_424 | 45148.8675 | TRUE | piecewise_liniear | constant
195 | 232.405 | 0.000213256 | 2.91611e-05 | 2.200588 | 34292.26 | 0.1647045 | 0 | TRUE | 0.2344034 | TRUE | 149.62 | 300.018 | tematdb | v1.1.0 | tematdb_v1.1.0_TEPatTsOfAlphas_convertedOn_20230810_204741__range_1_to_424 | 45148.8675 | TRUE | piecewise_liniear | constant
195 | 240 | 0.000227089 | 2.933309e-05 | 2.271133 | 34091.19 | 0.1857817 | 0 | TRUE | 0.2714793 | TRUE | 149.62 | 300.018 | tematdb | v1.1.0 | tematdb_v1.1.0_TEPatTsOfAlphas_convertedOn_20230810_204741__range_1_to_424 | 45148.8675 | TRUE | piecewise_liniear | constant
195 | 251.392 | 0.000227089 | 2.961988e-05 | 2.159533 | 33761.11 | 0.2026752 | 0 | TRUE | 0.2779627 | TRUE | 149.62 | 300.018 | tematdb | v1.1.0 | tematdb_v1.1.0_TEPatTsOfAlphas_convertedOn_20230810_204741__range_1_to_424 | 45148.8675 | TRUE | piecewise_liniear | constant
195 | 262.025 | 0.000237464 | 3.006666e-05 | 2.048934 | 33259.43 | 0.2398419 | 0 | TRUE | 0.3135113 | TRUE | 149.62 | 300.018 | tematdb | v1.1.0 | tematdb_v1.1.0_TEPatTsOfAlphas_convertedOn_20230810_204741__range_1_to_424 | 45148.8675 | TRUE | piecewise_liniear | constant
195 | 271.899 | 0.000243228 | 3.048547e-05 | 1.932484 | 32802.51 | 0.2730397 | 0 | TRUE | 0.3381646 | TRUE | 149.62 | 300.018 | tematdb | v1.1.0 | tematdb_v1.1.0_TEPatTsOfAlphas_convertedOn_20230810_204741__range_1_to_424 | 45148.8675 | TRUE | piecewise_liniear | constant
195 | 283.291 | 0.00024438 | 3.098297e-05 | 1.911476 | 32275.8 | 0.285675 | 0 | TRUE | 0.3502497 | TRUE | 149.62 | 300.018 | tematdb | v1.1.0 | tematdb_v1.1.0_TEPatTsOfAlphas_convertedOn_20230810_204741__range_1_to_424 | 45148.8675 | TRUE | piecewise_liniear | constant
195 | 293.924 | 0.000259366 | 3.136121e-05 | 2.116173 | 31886.52 | 0.2979319 | 0 | TRUE | 0.3971498 | TRUE | 149.62 | 300.018 | tematdb | v1.1.0 | tematdb_v1.1.0_TEPatTsOfAlphas_convertedOn_20230810_204741__range_1_to_424 | 45148.8675 | TRUE | piecewise_liniear | constant
195 | 303.038 | 0.000268588 | 3.161744e-05 | 2.23349 | 31628.11 | 0.3095705 | 0 | FALSE | 0.420253 | FALSE | 149.62 | 300.018 | tematdb | v1.1.0 | tematdb_v1.1.0_TEPatTsOfAlphas_convertedOn_20230810_204741__range_1_to_424 | 45148.8675 | TRUE | piecewise_liniear | constant
196 | 312.3691 | -0.000108906 | 1.213688e-05 | 2.31667 | 82393.53 | 0.1317652 | 0 | FALSE | 0.149332 | FALSE | 314.2844 | 1171.617 | tematdb | v1.1.0 | tematdb_v1.1.0_TEPatTsOfAlphas_convertedOn_20230810_204741__range_1_to_424 | 45148.8675 | TRUE | piecewise_liniear | constant
196 | 473.219 | -0.000150506 | 1.349658e-05 | 2.458252 | 74092.84 | 0.3230871 | 0 | TRUE | 0.3261219 | TRUE | 314.2844 | 1171.617 | tematdb | v1.1.0 | tematdb_v1.1.0_TEPatTsOfAlphas_convertedOn_20230810_204741__range_1_to_424 | 45148.8675 | TRUE | piecewise_liniear | constant
196 | 574.347 | -0.000171823 | 1.455492e-05 | 2.484023 | 68705.3 | 0.4689987 | 0 | TRUE | 0.4832029 | TRUE | 314.2844 | 1171.617 | tematdb | v1.1.0 | tematdb_v1.1.0_TEPatTsOfAlphas_convertedOn_20230810_204741__range_1_to_424 | 45148.8675 | TRUE | piecewise_liniear | constant
196 | 670.843 | -0.00019972 | 1.622505e-05 | 2.52448 | 61633.09 | 0.65329 | 0 | TRUE | 0.650985 | TRUE | 314.2844 | 1171.617 | tematdb | v1.1.0 | tematdb_v1.1.0_TEPatTsOfAlphas_convertedOn_20230810_204741__range_1_to_424 | 45148.8675 | TRUE | piecewise_liniear | constant
196 | 774.963 | -0.000237242 | 2.017084e-05 | 2.513449 | 49576.51 | 0.8603396 | 0 | TRUE | 0.862598 | TRUE | 314.2844 | 1171.617 | tematdb | v1.1.0 | tematdb_v1.1.0_TEPatTsOfAlphas_convertedOn_20230810_204741__range_1_to_424 | 45148.8675 | TRUE | piecewise_liniear | constant
196 | 873.021 | -0.000259063 | 2.29618e-05 | 2.424286 | 43550.59 | 1.052557 | 0 | TRUE | 1.068539 | TRUE | 314.2844 | 1171.617 | tematdb | v1.1.0 | tematdb_v1.1.0_TEPatTsOfAlphas_convertedOn_20230810_204741__range_1_to_424 | 45148.8675 | TRUE | piecewise_liniear | constant
196 | 922.082 | -0.000263139 | 2.41518e-05 | 2.40859 | 41404.78 | 1.097558 | 0 | TRUE | 1.099353 | TRUE | 314.2844 | 1171.617 | tematdb | v1.1.0 | tematdb_v1.1.0_TEPatTsOfAlphas_convertedOn_20230810_204741__range_1_to_424 | 45148.8675 | TRUE | piecewise_liniear | constant
196 | 975.796 | -0.000256078 | 2.277532e-05 | 2.435344 | 43907.17 | 1.153662 | 0 | TRUE | 1.134105 | TRUE | 314.2844 | 1171.617 | tematdb | v1.1.0 | tematdb_v1.1.0_TEPatTsOfAlphas_convertedOn_20230810_204741__range_1_to_424 | 45148.8675 | TRUE | piecewise_liniear | constant
196 | 1021.834 | -0.000250531 | 2.100607e-05 | 2.521178 | 47605.3 | 1.211031 | 0 | TRUE | 1.201332 | TRUE | 314.2844 | 1171.617 | tematdb | v1.1.0 | tematdb_v1.1.0_TEPatTsOfAlphas_convertedOn_20230810_204741__range_1_to_424 | 45148.8675 | TRUE | piecewise_liniear | constant
196 | 1070.937 | -0.000245493 | 1.940995e-05 | 2.633909 | 51519.96 | 1.262458 | 0 | TRUE | 1.255756 | TRUE | 314.2844 | 1171.617 | tematdb | v1.1.0 | tematdb_v1.1.0_TEPatTsOfAlphas_convertedOn_20230810_204741__range_1_to_424 | 45148.8675 | TRUE | piecewise_liniear | constant
196 | 1120.024 | -0.000243999 | 1.880701e-05 | 2.749832 | 53171.66 | 1.28937 | 0 | TRUE | 1.293066 | TRUE | 314.2844 | 1171.617 | tematdb | v1.1.0 | tematdb_v1.1.0_TEPatTsOfAlphas_convertedOn_20230810_204741__range_1_to_424 | 45148.8675 | TRUE | piecewise_liniear | constant
196 | 1172.185 | -0.000240987 | 1.777939e-05 | 2.91667 | 56244.9 | 1.312742 | 0 | FALSE | 1.320178 | TRUE | 314.2844 | 1171.617 | tematdb | v1.1.0 | tematdb_v1.1.0_TEPatTsOfAlphas_convertedOn_20230810_204741__range_1_to_424 | 45148.8675 | TRUE | piecewise_liniear | constant
197 | 300.6923 | -0.000250478 | 5.320911e-05 | 1.079516 | 18793.77 | 0.3284329 | 0 | FALSE | 0.3247976 | FALSE | 301.5261 | 660.9215 | tematdb | v1.1.0 | tematdb_v1.1.0_TEPatTsOfAlphas_convertedOn_20230810_204741__range_1_to_424 | 45148.8675 | TRUE | piecewise_liniear | constant
197 | 323.8858 | -0.0002592734 | 5.607051e-05 | 1.031186 | 17834.69 | 0.3765619 | 0 | TRUE | 0.3694151 | TRUE | 301.5261 | 660.9215 | tematdb | v1.1.0 | tematdb_v1.1.0_TEPatTsOfAlphas_convertedOn_20230810_204741__range_1_to_424 | 45148.8675 | TRUE | piecewise_liniear | constant
197 | 371.3111 | -0.0002776291 | 6.374084e-05 | 0.9215109 | 15688.53 | 0.4872474 | 0 | TRUE | 0.4869511 | TRUE | 301.5261 | 660.9215 | tematdb | v1.1.0 | tematdb_v1.1.0_TEPatTsOfAlphas_convertedOn_20230810_204741__range_1_to_424 | 45148.8675 | TRUE | piecewise_liniear | constant
197 | 418.9096 | -0.0002982792 | 7.297196e-05 | 0.8217469 | 13703.89 | 0.6215442 | 0 | TRUE | 0.6358142 | TRUE | 301.5261 | 660.9215 | tematdb | v1.1.0 | tematdb_v1.1.0_TEPatTsOfAlphas_convertedOn_20230810_204741__range_1_to_424 | 45148.8675 | TRUE | piecewise_liniear | constant
197 | 468.0658 | -0.0003120459 | 8.652565e-05 | 0.7646651 | 11557.27 | 0.6888548 | 0 | TRUE | 0.697796 | TRUE | 301.5261 | 660.9215 | tematdb | v1.1.0 | tematdb_v1.1.0_TEPatTsOfAlphas_convertedOn_20230810_204741__range_1_to_424 | 45148.8675 | TRUE | piecewise_liniear | constant
197 | 516.1835 | -0.0003304015 | 0.0001032955 | 0.7344801 | 9680.963 | 0.7427228 | 0 | TRUE | 0.748524 | TRUE | 301.5261 | 660.9215 | tematdb | v1.1.0 | tematdb_v1.1.0_TEPatTsOfAlphas_convertedOn_20230810_204741__range_1_to_424 | 45148.8675 | TRUE | piecewise_liniear | constant
197 | 564.1281 | -0.0003483748 | 0.0001311017 | 0.6978526 | 7627.665 | 0.7483401 | 0 | TRUE | 0.7576547 | TRUE | 301.5261 | 660.9215 | tematdb | v1.1.0 | tematdb_v1.1.0_TEPatTsOfAlphas_convertedOn_20230810_204741__range_1_to_424 | 45148.8675 | TRUE | piecewise_liniear | constant
197 | 613.2843 | -0.0003537285 | 0.0001374298 | 0.6678984 | 7276.443 | 0.8360084 | 0 | TRUE | 0.8525469 | TRUE | 301.5261 | 660.9215 | tematdb | v1.1.0 | tematdb_v1.1.0_TEPatTsOfAlphas_convertedOn_20230810_204741__range_1_to_424 | 45148.8675 | TRUE | piecewise_liniear | constant
197 | 661.2289 | -0.0003369025 | 0.0001229665 | 0.6476943 | 8132.296 | 0.9423307 | 0 | FALSE | 0.9603239 | FALSE | 301.5261 | 660.9215 | tematdb | v1.1.0 | tematdb_v1.1.0_TEPatTsOfAlphas_convertedOn_20230810_204741__range_1_to_424 | 45148.8675 | TRUE | piecewise_liniear | constant
199 | 319.863 | 3.000641e-05 | 2.459227e-05 | 1.888856 | 40663.18 | 0.006200043 | 0 | FALSE | 0.004424016 | TRUE | 320.01 | 633.1494 | tematdb | v1.1.0 | tematdb_v1.1.0_TEPatTsOfAlphas_convertedOn_20230810_204741__range_1_to_424 | 45148.8675 | TRUE | piecewise_liniear | constant
199 | 333.4247 | 3.452213e-05 | 2.44517e-05 | 1.892603 | 40896.95 | 0.00858666 | 0 | TRUE | 0.00595658 | TRUE | 320.01 | 633.1494 | tematdb | v1.1.0 | tematdb_v1.1.0_TEPatTsOfAlphas_convertedOn_20230810_204741__range_1_to_424 | 45148.8675 | TRUE | piecewise_liniear | constant
199 | 346.7123 | 3.85247e-05 | 2.431246e-05 | 1.896175 | 41131.18 | 0.01116196 | 0 | TRUE | 0.007883786 | TRUE | 320.01 | 633.1494 | tematdb | v1.1.0 | tematdb_v1.1.0_TEPatTsOfAlphas_convertedOn_20230810_204741__range_1_to_424 | 45148.8675 | TRUE | piecewise_liniear | constant
199 | 360.274 | 4.268121e-05 | 2.427039e-05 | 1.885145 | 41202.48 | 0.01434448 | 0 | TRUE | 0.009968451 | TRUE | 320.01 | 633.1494 | tematdb | v1.1.0 | tematdb_v1.1.0_TEPatTsOfAlphas_convertedOn_20230810_204741__range_1_to_424 | 45148.8675 | TRUE | piecewise_liniear | constant
199 | 373.6986 | 4.64272e-05 | 2.427039e-05 | 1.88995 | 41202.48 | 0.01756061 | 0 | TRUE | 0.01248569 | TRUE | 320.01 | 633.1494 | tematdb | v1.1.0 | tematdb_v1.1.0_TEPatTsOfAlphas_convertedOn_20230810_204741__range_1_to_424 | 45148.8675 | TRUE | piecewise_liniear | constant
199 | 387.3973 | 5.001924e-05 | 2.433084e-05 | 1.88229 | 41100.1 | 0.02116349 | 0 | TRUE | 0.01519174 | TRUE | 320.01 | 633.1494 | tematdb | v1.1.0 | tematdb_v1.1.0_TEPatTsOfAlphas_convertedOn_20230810_204741__range_1_to_424 | 45148.8675 | TRUE | piecewise_liniear | constant
199 | 400.6849 | 5.314945e-05 | 2.440647e-05 | 1.83755 | 40972.75 | 0.02523809 | 0 | TRUE | 0.01777654 | TRUE | 320.01 | 633.1494 | tematdb | v1.1.0 | tematdb_v1.1.0_TEPatTsOfAlphas_convertedOn_20230810_204741__range_1_to_424 | 45148.8675 | TRUE | piecewise_liniear | constant
199 | 414.2466 | 5.67415e-05 | 2.452907e-05 | 1.877087 | 40767.96 | 0.02896644 | 0 | TRUE | 0.02033082 | TRUE | 320.01 | 633.1494 | tematdb | v1.1.0 | tematdb_v1.1.0_TEPatTsOfAlphas_convertedOn_20230810_204741__range_1_to_424 | 45148.8675 | TRUE | piecewise_liniear | constant
199 | 427.6712 | 5.997434e-05 | 2.465627e-05 | 2.021624 | 40557.63 | 0.03086123 | 0 | TRUE | 0.02173114 | TRUE | 320.01 | 633.1494 | tematdb | v1.1.0 | tematdb_v1.1.0_TEPatTsOfAlphas_convertedOn_20230810_204741__range_1_to_424 | 45148.8675 | TRUE | piecewise_liniear | constant
199 | 441.2329 | 6.274535e-05 | 2.48065e-05 | 2.578858 | 40312.02 | 0.02715427 | 0 | TRUE | 0.02240888 | TRUE | 320.01 | 633.1494 | tematdb | v1.1.0 | tematdb_v1.1.0_TEPatTsOfAlphas_convertedOn_20230810_204741__range_1_to_424 | 45148.8675 | TRUE | piecewise_liniear | constant
199 | 454.6575 | 6.659397e-05 | 2.497265e-05 | 2.083549 | 40043.8 | 0.03875127 | 0 | TRUE | 0.02869983 | TRUE | 320.01 | 633.1494 | tematdb | v1.1.0 | tematdb_v1.1.0_TEPatTsOfAlphas_convertedOn_20230810_204741__range_1_to_424 | 45148.8675 | TRUE | piecewise_liniear | constant
199 | 467.9452 | 6.915972e-05 | 2.518244e-05 | 1.797844 | 39710.21 | 0.04943695 | 0 | TRUE | 0.03441926 | TRUE | 320.01 | 633.1494 | tematdb | v1.1.0 | tematdb_v1.1.0_TEPatTsOfAlphas_convertedOn_20230810_204741__range_1_to_424 | 45148.8675 | TRUE | piecewise_liniear | constant
199 | 481.6438 | 7.182809e-05 | 2.540939e-05 | 1.81691 | 39355.53 | 0.05382538 | 0 | TRUE | 0.03735258 | TRUE | 320.01 | 633.1494 | tematdb | v1.1.0 | tematdb_v1.1.0_TEPatTsOfAlphas_convertedOn_20230810_204741__range_1_to_424 | 45148.8675 | TRUE | piecewise_liniear | constant
199 | 494.9315 | 7.439384e-05 | 2.565307e-05 | 1.847838 | 38981.69 | 0.05778509 | 0 | TRUE | 0.04004825 | TRUE | 320.01 | 633.1494 | tematdb | v1.1.0 | tematdb_v1.1.0_TEPatTsOfAlphas_convertedOn_20230810_204741__range_1_to_424 | 45148.8675 | TRUE | piecewise_liniear | constant
199 | 508.6301 | 7.690827e-05 | 2.5964e-05 | 1.875017 | 38514.87 | 0.06179757 | 0 | TRUE | 0.04294192 | TRUE | 320.01 | 633.1494 | tematdb | v1.1.0 | tematdb_v1.1.0_TEPatTsOfAlphas_convertedOn_20230810_204741__range_1_to_424 | 45148.8675 | TRUE | piecewise_liniear | constant
199 | 521.9178 | 7.90635e-05 | 2.632793e-05 | 1.877177 | 37982.48 | 0.06601341 | 0 | TRUE | 0.04550508 | TRUE | 320.01 | 633.1494 | tematdb | v1.1.0 | tematdb_v1.1.0_TEPatTsOfAlphas_convertedOn_20230810_204741__range_1_to_424 | 45148.8675 | TRUE | piecewise_liniear | constant
199 | 535.3425 | 8.116742e-05 | 2.669781e-05 | 1.876243 | 37456.25 | 0.07040937 | 0 | TRUE | 0.04836945 | TRUE | 320.01 | 633.1494 | tematdb | v1.1.0 | tematdb_v1.1.0_TEPatTsOfAlphas_convertedOn_20230810_204741__range_1_to_424 | 45148.8675 | TRUE | piecewise_liniear | constant
199 | 548.7671 | 8.322001e-05 | 2.70702e-05 | 1.869275 | 36940.99 | 0.07510676 | 0 | TRUE | 0.05156881 | TRUE | 320.01 | 633.1494 | tematdb | v1.1.0 | tematdb_v1.1.0_TEPatTsOfAlphas_convertedOn_20230810_204741__range_1_to_424 | 45148.8675 | TRUE | piecewise_liniear | constant
199 | 562.3288 | 8.496472e-05 | 2.725434e-05 | 1.858717 | 36691.4 | 0.08013431 | 0 | TRUE | 0.05508229 | TRUE | 320.01 | 633.1494 | tematdb | v1.1.0 | tematdb_v1.1.0_TEPatTsOfAlphas_convertedOn_20230810_204741__range_1_to_424 | 45148.8675 | TRUE | piecewise_liniear | constant
199 | 575.8904 | 8.701732e-05 | 2.746173e-05 | 1.865607 | 36414.31 | 0.08511443 | 0 | TRUE | 0.05790891 | TRUE | 320.01 | 633.1494 | tematdb | v1.1.0 | tematdb_v1.1.0_TEPatTsOfAlphas_convertedOn_20230810_204741__range_1_to_424 | 45148.8675 | TRUE | piecewise_liniear | constant
199 | 589.1781 | 8.906992e-05 | 2.787038e-05 | 1.877734 | 35880.39 | 0.08931652 | 0 | TRUE | 0.0619424 | TRUE | 320.01 | 633.1494 | tematdb | v1.1.0 | tematdb_v1.1.0_TEPatTsOfAlphas_convertedOn_20230810_204741__range_1_to_424 | 45148.8675 | TRUE | piecewise_liniear | constant
199 | 602.4658 | 9.035279e-05 | 2.827161e-05 | 1.88728 | 35371.17 | 0.09217829 | 0 | TRUE | 0.06503156 | TRUE | 320.01 | 633.1494 | tematdb | v1.1.0 | tematdb_v1.1.0_TEPatTsOfAlphas_convertedOn_20230810_204741__range_1_to_424 | 45148.8675 | TRUE | piecewise_liniear | constant
199 | 616.1644 | 9.163566e-05 | 2.851153e-05 | 1.896563 | 35073.53 | 0.09568368 | 0 | TRUE | 0.06776961 | TRUE | 320.01 | 633.1494 | tematdb | v1.1.0 | tematdb_v1.1.0_TEPatTsOfAlphas_convertedOn_20230810_204741__range_1_to_424 | 45148.8675 | TRUE | piecewise_liniear | constant
199 | 629.589 | 9.338037e-05 | 2.874666e-05 | 1.907885 | 34786.66 | 0.1000988 | 0 | TRUE | 0.07290836 | TRUE | 320.01 | 633.1494 | tematdb | v1.1.0 | tematdb_v1.1.0_TEPatTsOfAlphas_convertedOn_20230810_204741__range_1_to_424 | 45148.8675 | TRUE | piecewise_liniear | constant
199 | 642.8767 | 9.568954e-05 | 2.880901e-05 | 1.921069 | 34711.36 | 0.1063617 | 0 | FALSE | 0.08138878 | TRUE | 320.01 | 633.1494 | tematdb | v1.1.0 | tematdb_v1.1.0_TEPatTsOfAlphas_convertedOn_20230810_204741__range_1_to_424 | 45148.8675 | TRUE | piecewise_liniear | constant
200 | 299.6147 | 7.09107e-05 | 2.074517e-06 | 7.486339 | 482040 | 0.09700638 | 0 | FALSE | 0.09445676 | FALSE | 300.3887 | 1099.611 | tematdb | v1.1.0 | tematdb_v1.1.0_TEPatTsOfAlphas_convertedOn_20230810_204741__range_1_to_424 | 45148.8675 | TRUE | piecewise_liniear | constant
200 | 350.4678 | 8.152078e-05 | 2.395933e-06 | 7.01557 | 417374 | 0.138563 | 0 | TRUE | 0.1379097 | TRUE | 300.3887 | 1099.611 | tematdb | v1.1.0 | tematdb_v1.1.0_TEPatTsOfAlphas_convertedOn_20230810_204741__range_1_to_424 | 45148.8675 | TRUE | piecewise_liniear | constant
200 | 400.9906 | 9.142352e-05 | 2.748872e-06 | 6.627163 | 363785.6 | 0.1839789 | 0 | TRUE | 0.181291 | TRUE | 300.3887 | 1099.611 | tematdb | v1.1.0 | tematdb_v1.1.0_TEPatTsOfAlphas_convertedOn_20230810_204741__range_1_to_424 | 45148.8675 | TRUE | piecewise_liniear | constant
200 | 450.1926 | 0.0001013263 | 3.144491e-06 | 6.293636 | 318016.5 | 0.2335557 | 0 | TRUE | 0.236175 | TRUE | 300.3887 | 1099.611 | tematdb | v1.1.0 | tematdb_v1.1.0_TEPatTsOfAlphas_convertedOn_20230810_204741__range_1_to_424 | 45148.8675 | TRUE | piecewise_liniear | constant
200 | 500.3853 | 0.000111229 | 3.545341e-06 | 5.965202 | 282060.3 | 0.2927234 | 0 | TRUE | 0.2925132 | TRUE | 300.3887 | 1099.611 | tematdb | v1.1.0 | tematdb_v1.1.0_TEPatTsOfAlphas_convertedOn_20230810_204741__range_1_to_424 | 45148.8675 | TRUE | piecewise_liniear | constant
200 | 550.5779 | 0.0001216622 | 4.017487e-06 | 5.736342 | 248911.8 | 0.3536233 | 0 | TRUE | 0.3532669 | TRUE | 300.3887 | 1099.611 | tematdb | v1.1.0 | tematdb_v1.1.0_TEPatTsOfAlphas_convertedOn_20230810_204741__range_1_to_424 | 45148.8675 | TRUE | piecewise_liniear | constant
200 | 600.4403 | 0.0001312113 | 4.492005e-06 | 5.529184 | 222617.7 | 0.4162086 | 0 | TRUE | 0.4151418 | TRUE | 300.3887 | 1099.611 | tematdb | v1.1.0 | tematdb_v1.1.0_TEPatTsOfAlphas_convertedOn_20230810_204741__range_1_to_424 | 45148.8675 | TRUE | piecewise_liniear | constant
200 | 650.6329 | 0.0001405836 | 4.97934e-06 | 5.329756 | 200829.8 | 0.4845358 | 0 | TRUE | 0.4778755 | TRUE | 300.3887 | 1099.611 | tematdb | v1.1.0 | tematdb_v1.1.0_TEPatTsOfAlphas_convertedOn_20230810_204741__range_1_to_424 | 45148.8675 | TRUE | piecewise_liniear | constant
200 | 700.1651 | 0.0001501326 | 5.461617e-06 | 5.169404 | 183095.9 | 0.5589705 | 0 | TRUE | 0.5439616 | TRUE | 300.3887 | 1099.611 | tematdb | v1.1.0 | tematdb_v1.1.0_TEPatTsOfAlphas_convertedOn_20230810_204741__range_1_to_424 | 45148.8675 | TRUE | piecewise_liniear | constant
200 | 750.0275 | 0.0001586207 | 5.910883e-06 | 5.027639 | 169179.5 | 0.6350098 | 0 | TRUE | 0.6144702 | TRUE | 300.3887 | 1099.611 | tematdb | v1.1.0 | tematdb_v1.1.0_TEPatTsOfAlphas_convertedOn_20230810_204741__range_1_to_424 | 45148.8675 | TRUE | piecewise_liniear | constant
200 | 800.2201 | 0.0001671088 | 6.355026e-06 | 4.917156 | 157355.8 | 0.715116 | 0 | TRUE | 0.6901412 | TRUE | 300.3887 | 1099.611 | tematdb | v1.1.0 | tematdb_v1.1.0_TEPatTsOfAlphas_convertedOn_20230810_204741__range_1_to_424 | 45148.8675 | TRUE | piecewise_liniear | constant
200 | 850.4128 | 0.0001747126 | 6.79917e-06 | 4.817509 | 147076.8 | 0.7925014 | 0 | TRUE | 0.7678981 | TRUE | 300.3887 | 1099.611 | tematdb | v1.1.0 | tematdb_v1.1.0_TEPatTsOfAlphas_convertedOn_20230810_204741__range_1_to_424 | 45148.8675 | TRUE | piecewise_liniear | constant
200 | 900.2752 | 0.0001821397 | 7.219771e-06 | 4.709536 | 138508.6 | 0.8783811 | 0 | TRUE | 0.8517642 | TRUE | 300.3887 | 1099.611 | tematdb | v1.1.0 | tematdb_v1.1.0_TEPatTsOfAlphas_convertedOn_20230810_204741__range_1_to_424 | 45148.8675 | TRUE | piecewise_liniear | constant
200 | 949.8074 | 0.0001885057 | 7.633469e-06 | 4.633806 | 131002 | 0.9541682 | 0 | TRUE | 0.9304067 | TRUE | 300.3887 | 1099.611 | tematdb | v1.1.0 | tematdb_v1.1.0_TEPatTsOfAlphas_convertedOn_20230810_204741__range_1_to_424 | 45148.8675 | TRUE | piecewise_liniear | constant
200 | 1000 | 0.0001948718 | 8.136107e-06 | 4.60051 | 122908.9 | 1.014554 | 0 | TRUE | 1.00068 | TRUE | 300.3887 | 1099.611 | tematdb | v1.1.0 | tematdb_v1.1.0_TEPatTsOfAlphas_convertedOn_20230810_204741__range_1_to_424 | 45148.8675 | TRUE | piecewise_liniear | constant
200 | 1049.862 | 0.0002005305 | 8.679995e-06 | 4.513661 | 115207.4 | 1.077568 | 0 | TRUE | 1.055503 | TRUE | 300.3887 | 1099.611 | tematdb | v1.1.0 | tematdb_v1.1.0_TEPatTsOfAlphas_convertedOn_20230810_204741__range_1_to_424 | 45148.8675 | TRUE | piecewise_liniear | constant
200 | 1099.725 | 0.0002044209 | 9.223883e-06 | 4.513661 | 108414.2 | 1.103803 | 0 | FALSE | 1.093858 | TRUE | 300.3887 | 1099.611 | tematdb | v1.1.0 | tematdb_v1.1.0_TEPatTsOfAlphas_convertedOn_20230810_204741__range_1_to_424 | 45148.8675 | TRUE | piecewise_liniear | constant
201 | 299.0121 | 0.000259024 | 3.925817e-05 | 0.8353932 | 25472.41 | 0.6117132 | 0 | TRUE | 0.6084377 | TRUE | 299.0121 | 515.244 | tematdb | v1.1.0 | tematdb_v1.1.0_TEPatTsOfAlphas_convertedOn_20230810_204741__range_1_to_424 | 45148.8675 | TRUE | piecewise_liniear | constant
201 | 317.1155 | 0.000270732 | 4.429213e-05 | 0.7795351 | 22577.38 | 0.673185 | 0 | TRUE | 0.6602524 | TRUE | 299.0121 | 515.244 | tematdb | v1.1.0 | tematdb_v1.1.0_TEPatTsOfAlphas_convertedOn_20230810_204741__range_1_to_424 | 45148.8675 | TRUE | piecewise_liniear | constant
201 | 337.8052 | 0.000277317 | 4.669966e-05 | 0.7527315 | 21413.43 | 0.7390359 | 0 | TRUE | 0.7203379 | TRUE | 299.0121 | 515.244 | tematdb | v1.1.0 | tematdb_v1.1.0_TEPatTsOfAlphas_convertedOn_20230810_204741__range_1_to_424 | 45148.8675 | TRUE | piecewise_liniear | constant
201 | 360.219 | 0.000281707 | 4.687521e-05 | 0.7457889 | 21333.24 | 0.8177165 | 0 | TRUE | 0.7977236 | TRUE | 299.0121 | 515.244 | tematdb | v1.1.0 | tematdb_v1.1.0_TEPatTsOfAlphas_convertedOn_20230810_204741__range_1_to_424 | 45148.8675 | TRUE | piecewise_liniear | constant
201 | 386.943 | 0.00027878 | 4.450585e-05 | 0.7597192 | 22468.96 | 0.8894059 | 0 | TRUE | 0.8840312 | TRUE | 299.0121 | 515.244 | tematdb | v1.1.0 | tematdb_v1.1.0_TEPatTsOfAlphas_convertedOn_20230810_204741__range_1_to_424 | 45148.8675 | TRUE | piecewise_liniear | constant
201 | 404.184 | 0.000275854 | 4.237191e-05 | 0.7999712 | 23600.54 | 0.9073718 | 0 | TRUE | 0.9311248 | TRUE | 299.0121 | 515.244 | tematdb | v1.1.0 | tematdb_v1.1.0_TEPatTsOfAlphas_convertedOn_20230810_204741__range_1_to_424 | 45148.8675 | TRUE | piecewise_liniear | constant
201 | 423.15 | 0.000269268 | 3.938289e-05 | 0.8343699 | 25391.74 | 0.9336791 | 0 | TRUE | 0.9613753 | TRUE | 299.0121 | 515.244 | tematdb | v1.1.0 | tematdb_v1.1.0_TEPatTsOfAlphas_convertedOn_20230810_204741__range_1_to_424 | 45148.8675 | TRUE | piecewise_liniear | constant
201 | 442.978 | 0.000262683 | 3.555097e-05 | 0.872532 | 28128.63 | 0.9854016 | 0 | TRUE | 1.00184 | TRUE | 299.0121 | 515.244 | tematdb | v1.1.0 | tematdb_v1.1.0_TEPatTsOfAlphas_convertedOn_20230810_204741__range_1_to_424 | 45148.8675 | TRUE | piecewise_liniear | constant
201 | 458.495 | 0.000259024 | 3.253507e-05 | 0.9092615 | 30736.06 | 1.039858 | 0 | TRUE | 1.033233 | TRUE | 299.0121 | 515.244 | tematdb | v1.1.0 | tematdb_v1.1.0_TEPatTsOfAlphas_convertedOn_20230810_204741__range_1_to_424 | 45148.8675 | TRUE | piecewise_liniear | constant
201 | 474.874 | 0.000250976 | 2.901937e-05 | 0.955355 | 34459.75 | 1.078922 | 0 | TRUE | 1.064394 | TRUE | 299.0121 | 515.244 | tematdb | v1.1.0 | tematdb_v1.1.0_TEPatTsOfAlphas_convertedOn_20230810_204741__range_1_to_424 | 45148.8675 | TRUE | piecewise_liniear | constant
201 | 492.116 | 0.000243659 | 2.622764e-05 | 1.011969 | 38127.72 | 1.100794 | 0 | TRUE | 1.09795 | TRUE | 299.0121 | 515.244 | tematdb | v1.1.0 | tematdb_v1.1.0_TEPatTsOfAlphas_convertedOn_20230810_204741__range_1_to_424 | 45148.8675 | TRUE | piecewise_liniear | constant
201 | 510.219 | 0.000236341 | 2.349015e-05 | 1.076193 | 42571.04 | 1.12735 | 0 | TRUE | 1.144091 | TRUE | 299.0121 | 515.244 | tematdb | v1.1.0 | tematdb_v1.1.0_TEPatTsOfAlphas_convertedOn_20230810_204741__range_1_to_424 | 45148.8675 | TRUE | piecewise_liniear | constant
201 | 517.116 | 0.000233415 | 2.26657e-05 | 1.09081 | 44119.53 | 1.139534 | 0 | FALSE | 1.14608 | FALSE | 299.0121 | 515.244 | tematdb | v1.1.0 | tematdb_v1.1.0_TEPatTsOfAlphas_convertedOn_20230810_204741__range_1_to_424 | 45148.8675 | TRUE | piecewise_liniear | constant
202 | 322.6626 | -0.000398091 | 0.008922855 | 1.135081 | 112.0718 | 0.005048738 | 0 | FALSE | 0.008179591 | FALSE | 323.1567 | 702.5784 | tematdb | v1.1.0 | tematdb_v1.1.0_TEPatTsOfAlphas_convertedOn_20230810_204741__range_1_to_424 | 45148.8675 | TRUE | piecewise_liniear | constant
202 | 368.6177 | -0.0003992658 | 0.005352233 | 1.013727 | 186.8379 | 0.01083039 | 0 | TRUE | 0.01185789 | TRUE | 323.1567 | 702.5784 | tematdb | v1.1.0 | tematdb_v1.1.0_TEPatTsOfAlphas_convertedOn_20230810_204741__range_1_to_424 | 45148.8675 | TRUE | piecewise_liniear | constant
202 | 415.6026 | -0.0003769457 | 0.001754329 | 0.8969124 | 570.0184 | 0.03752966 | 0 | TRUE | 0.0385749 | TRUE | 323.1567 | 702.5784 | tematdb | v1.1.0 | tematdb_v1.1.0_TEPatTsOfAlphas_convertedOn_20230810_204741__range_1_to_424 | 45148.8675 | TRUE | piecewise_liniear | constant
202 | 462.6365 | -0.0003725404 | 0.0006122136 | 0.845133 | 1633.417 | 0.1240962 | 0 | TRUE | 0.1222439 | TRUE | 323.1567 | 702.5784 | tematdb | v1.1.0 | tematdb_v1.1.0_TEPatTsOfAlphas_convertedOn_20230810_204741__range_1_to_424 | 45148.8675 | TRUE | piecewise_liniear | constant
202 | 510.1548 | -0.0003452276 | 0.0002849588 | 0.8096617 | 3509.279 | 0.2635283 | 0 | TRUE | 0.2595659 | TRUE | 323.1567 | 702.5784 | tematdb | v1.1.0 | tematdb_v1.1.0_TEPatTsOfAlphas_convertedOn_20230810_204741__range_1_to_424 | 45148.8675 | TRUE | piecewise_liniear | constant
202 | 557.1646 | -0.0003320117 | 0.0001627583 | 0.7842248 | 6144.081 | 0.4811791 | 0 | TRUE | 0.4743727 | TRUE | 323.1567 | 702.5784 | tematdb | v1.1.0 | tematdb_v1.1.0_TEPatTsOfAlphas_convertedOn_20230810_204741__range_1_to_424 | 45148.8675 | TRUE | piecewise_liniear | constant
202 | 605.8332 | -0.000325257 | 0.0001016168 | 0.7617399 | 9840.895 | 0.8280074 | 0 | TRUE | 0.7981489 | TRUE | 323.1567 | 702.5784 | tematdb | v1.1.0 | tematdb_v1.1.0_TEPatTsOfAlphas_convertedOn_20230810_204741__range_1_to_424 | 45148.8675 | TRUE | piecewise_liniear | constant
202 | 652.827 | -0.0003061674 | 7.246832e-05 | 0.7469747 | 13799.13 | 1.130477 | 0 | TRUE | 1.113781 | TRUE | 323.1567 | 702.5784 | tematdb | v1.1.0 | tematdb_v1.1.0_TEPatTsOfAlphas_convertedOn_20230810_204741__range_1_to_424 | 45148.8675 | TRUE | piecewise_liniear | constant
202 | 702.5784 | -0.000295301 | 5.570814e-05 | 0.7371755 | 17950.7 | 1.491884 | 0 | TRUE | 1.461686 | TRUE | 323.1567 | 702.5784 | tematdb | v1.1.0 | tematdb_v1.1.0_TEPatTsOfAlphas_convertedOn_20230810_204741__range_1_to_424 | 45148.8675 | TRUE | piecewise_liniear | constant
203 | 384.247 | -0.000213723 | 6.099922e-05 | 3.48244 | 16393.65 | 0.08262378 | 0 | FALSE | 0.08626337 | TRUE | 384.391 | 876.628 | tematdb | v1.1.0 | tematdb_v1.1.0_TEPatTsOfAlphas_convertedOn_20230810_204741__range_1_to_424 | 45148.8675 | TRUE | piecewise_liniear | constant
203 | 478.767 | -0.000227128 | 3.905642e-05 | 3.286311 | 25603.99 | 0.1924263 | 0 | TRUE | 0.207956605 | TRUE | 384.391 | 876.628 | tematdb | v1.1.0 | tematdb_v1.1.0_TEPatTsOfAlphas_convertedOn_20230810_204741__range_1_to_424 | 45148.8675 | TRUE | piecewise_liniear | constant
203 | 579.452 | -0.00023383 | 2.828701e-05 | 3.191023 | 35351.91 | 0.350995 | 0 | TRUE | 0.3660575 | TRUE | 384.391 | 876.628 | tematdb | v1.1.0 | tematdb_v1.1.0_TEPatTsOfAlphas_convertedOn_20230810_204741__range_1_to_424 | 45148.8675 | TRUE | piecewise_liniear | constant
203 | 682.192 | -0.00023383 | 2.230331e-05 | 3.229065 | 44836.39 | 0.5179179 | 0 | TRUE | 0.5301411637 | TRUE | 384.391 | 876.628 | tematdb | v1.1.0 | tematdb_v1.1.0_TEPatTsOfAlphas_convertedOn_20230810_204741__range_1_to_424 | 45148.8675 | TRUE | piecewise_liniear | constant
203 | 778.767 | -0.000225638 | 1.859633e-05 | 3.422389 | 53774.05 | 0.622982 | 0 | TRUE | 0.6287096 | TRUE | 384.391 | 876.628 | tematdb | v1.1.0 | tematdb_v1.1.0_TEPatTsOfAlphas_convertedOn_20230810_204741__range_1_to_424 | 45148.8675 | TRUE | piecewise_liniear | constant
203 | 879.452 | -0.000209255 | 1.561081e-05 | 3.75371 | 64058.18 | 0.65717 | 0 | FALSE | 0.665115 | FALSE | 384.391 | 876.628 | tematdb | v1.1.0 | tematdb_v1.1.0_TEPatTsOfAlphas_convertedOn_20230810_204741__range_1_to_424 | 45148.8675 | TRUE | piecewise_liniear | constant
204 | 327.4063 | 6.315789e-05 | 7.762646e-05 | 3.09492 | 12882.21 | 0.005436046 | 0 | FALSE | 0.005385432 | FALSE | 327.5949 | 724.9741 | tematdb | v1.1.0 | tematdb_v1.1.0_TEPatTsOfAlphas_convertedOn_20230810_204741__range_1_to_424 | 45148.8675 | TRUE | piecewise_liniear | constant
204 | 373.7113 | 7.105263e-05 | 6.787787e-05 | 3.050272 | 14732.34 | 0.009112336 | 0 | TRUE | 0.00863871 | TRUE | 327.5949 | 724.9741 | tematdb | v1.1.0 | tematdb_v1.1.0_TEPatTsOfAlphas_convertedOn_20230810_204741__range_1_to_424 | 45148.8675 | TRUE | piecewise_liniear | constant
204 | 423.758 | 7.763158e-05 | 5.935493e-05 | 2.944321 | 16847.8 | 0.01461345 | 0 | TRUE | 0.01450307 | TRUE | 327.5949 | 724.9741 | tematdb | v1.1.0 | tematdb_v1.1.0_TEPatTsOfAlphas_convertedOn_20230810_204741__range_1_to_424 | 45148.8675 | TRUE | piecewise_liniear | constant
204 | 473.8048 | 8.421053e-05 | 5.223753e-05 | 2.944321 | 19143.32 | 0.02184562 | 0 | TRUE | 0.02138005 | TRUE | 327.5949 | 724.9741 | tematdb | v1.1.0 | tematdb_v1.1.0_TEPatTsOfAlphas_convertedOn_20230810_204741__range_1_to_424 | 45148.8675 | TRUE | piecewise_liniear | constant
204 | 523.8516 | 8.552632e-05 | 4.519303e-05 | 2.945729 | 22127.3 | 0.02878349 | 0 | TRUE | 0.02861822 | TRUE | 327.5949 | 724.9741 | tematdb | v1.1.0 | tematdb_v1.1.0_TEPatTsOfAlphas_convertedOn_20230810_204741__range_1_to_424 | 45148.8675 | TRUE | piecewise_liniear | constant
204 | 574.3661 | 8.552632e-05 | 3.946551e-05 | 3.018679 | 25338.58 | 0.0352658 | 0 | TRUE | 0.03389297 | TRUE | 327.5949 | 724.9741 | tematdb | v1.1.0 | tematdb_v1.1.0_TEPatTsOfAlphas_convertedOn_20230810_204741__range_1_to_424 | 45148.8675 | TRUE | piecewise_liniear | constant
204 | 626.2838 | 9.473684e-05 | 3.652062e-05 | 3.136617 | 27381.79 | 0.04906925 | 0 | TRUE | 0.04044298 | TRUE | 327.5949 | 724.9741 | tematdb | v1.1.0 | tematdb_v1.1.0_TEPatTsOfAlphas_convertedOn_20230810_204741__range_1_to_424 | 45148.8675 | TRUE | piecewise_liniear | constant
204 | 675.8628 | 0.0001065789 | 4.334354e-05 | 3.355427 | 23071.49 | 0.05278727 | 0 | TRUE | 0.05216097 | TRUE | 327.5949 | 724.9741 | tematdb | v1.1.0 | tematdb_v1.1.0_TEPatTsOfAlphas_convertedOn_20230810_204741__range_1_to_424 | 45148.8675 | TRUE | piecewise_liniear | constant
204 | 724.9741 | 8.421053e-05 | 4.873121e-05 | 3.692449 | 20520.73 | 0.02857153 | 0 | TRUE | 0.02740283 | TRUE | 327.5949 | 724.9741 | tematdb | v1.1.0 | tematdb_v1.1.0_TEPatTsOfAlphas_convertedOn_20230810_204741__range_1_to_424 | 45148.8675 | TRUE | piecewise_liniear | constant
205 | 4.87013 | -2.5e-06 | 5.950939e-06 | 6.05258 | 168040.7 | 8.450735e-07 | 0 | FALSE | -1.73472e-18 | FALSE | 7.2397 | 285.714 | tematdb | v1.1.0 | tematdb_v1.1.0_TEPatTsOfAlphas_convertedOn_20230810_204741__range_1_to_424 | 45148.8675 | TRUE | piecewise_liniear | constant
205 | 32.4675 | -6.875e-06 | 6.046688e-06 | 3.986855 | 165379.8 | 6.365702e-05 | 0 | TRUE | 0.0001428182 | TRUE | 7.2397 | 285.714 | tematdb | v1.1.0 | tematdb_v1.1.0_TEPatTsOfAlphas_convertedOn_20230810_204741__range_1_to_424 | 45148.8675 | TRUE | piecewise_liniear | constant
205 | 63.3117 | -1.09375e-05 | 6.279022e-06 | 2.7517 | 159260.5 | 0.0004383561 | 0 | TRUE | 0.0007084593 | TRUE | 7.2397 | 285.714 | tematdb | v1.1.0 | tematdb_v1.1.0_TEPatTsOfAlphas_convertedOn_20230810_204741__range_1_to_424 | 45148.8675 | TRUE | piecewise_liniear | constant
205 | 87.6623 | -1.625e-05 | 6.494012e-06 | 2.46282 | 153988 | 0.001447351 | 0 | TRUE | 0.001548357 | TRUE | 7.2397 | 285.714 | tematdb | v1.1.0 | tematdb_v1.1.0_TEPatTsOfAlphas_convertedOn_20230810_204741__range_1_to_424 | 45148.8675 | TRUE | piecewise_liniear | constant
205 | 120.13 | -2.125e-05 | 6.77196e-06 | 2.508006 | 147667.7 | 0.003193937 | 0 | TRUE | 0.003135238 | TRUE | 7.2397 | 285.714 | tematdb | v1.1.0 | tematdb_v1.1.0_TEPatTsOfAlphas_convertedOn_20230810_204741__range_1_to_424 | 45148.8675 | TRUE | piecewise_liniear | constant
205 | 147.727 | -2.59375e-05 | 7.06691e-06 | 2.760673 | 141504.6 | 0.005094147 | 0 | TRUE | 0.004807154 | TRUE | 7.2397 | 285.714 | tematdb | v1.1.0 | tematdb_v1.1.0_TEPatTsOfAlphas_convertedOn_20230810_204741__range_1_to_424 | 45148.8675 | TRUE | piecewise_liniear | constant
205 | 178.571 | -2.96875e-05 | 7.451779e-06 | 3.231814 | 134196.1 | 0.006535095 | 0 | TRUE | 0.006873477 | TRUE | 7.2397 | 285.714 | tematdb | v1.1.0 | tematdb_v1.1.0_TEPatTsOfAlphas_convertedOn_20230810_204741__range_1_to_424 | 45148.8675 | TRUE | piecewise_liniear | constant
205 | 207.792 | -3.5e-05 | 7.776292e-06 | 3.753901 | 128596 | 0.008719861 | 0 | TRUE | 0.00887325 | TRUE | 7.2397 | 285.714 | tematdb | v1.1.0 | tematdb_v1.1.0_TEPatTsOfAlphas_convertedOn_20230810_204741__range_1_to_424 | 45148.8675 | TRUE | piecewise_liniear | constant
205 | 233.766 | -4e-05 | 8.022401e-06 | 4.279007 | 124651 | 0.01089567 | 0 | TRUE | 0.01043549 | TRUE | 7.2397 | 285.714 | tematdb | v1.1.0 | tematdb_v1.1.0_TEPatTsOfAlphas_convertedOn_20230810_204741__range_1_to_424 | 45148.8675 | TRUE | piecewise_liniear | constant
205 | 256.493 | -4.375e-05 | 8.231725e-06 | 4.857456 | 121481.2 | 0.01227812 | 0 | TRUE | 0.01160678 | TRUE | 7.2397 | 285.714 | tematdb | v1.1.0 | tematdb_v1.1.0_TEPatTsOfAlphas_convertedOn_20230810_204741__range_1_to_424 | 45148.8675 | TRUE | piecewise_liniear | constant
205 | 285.714 | -4.71875e-05 | 8.555157e-06 | 5.703496 | 116888.6 | 0.01303816 | 0 | TRUE | 0.01275 | FALSE | 7.2397 | 285.714 | tematdb | v1.1.0 | tematdb_v1.1.0_TEPatTsOfAlphas_convertedOn_20230810_204741__range_1_to_424 | 45148.8675 | TRUE | piecewise_liniear | constant
206 | 387.588 | 0.000187283 | 4.373729e-05 | 2.4523 | 22863.78 | 0.1267481 | 0 | TRUE | 0.1421513693 | TRUE | 387.588 | 873.196 | tematdb | v1.1.0 | tematdb_v1.1.0_TEPatTsOfAlphas_convertedOn_20230810_204741__range_1_to_424 | 45148.8675 | TRUE | piecewise_liniear | constant
206 | 482.93 | 0.000201225 | 3.674403e-05 | 2.371115 | 27215.3 | 0.2244444 | 0 | TRUE | 0.2280022596 | TRUE | 387.588 | 873.196 | tematdb | v1.1.0 | tematdb_v1.1.0_TEPatTsOfAlphas_convertedOn_20230810_204741__range_1_to_424 | 45148.8675 | TRUE | piecewise_liniear | constant
206 | 582.318 | 0.000207561 | 3.30644e-05 | 2.398194 | 30244.01 | 0.3163783 | 0 | TRUE | 0.3291017688 | TRUE | 387.588 | 873.196 | tematdb | v1.1.0 | tematdb_v1.1.0_TEPatTsOfAlphas_convertedOn_20230810_204741__range_1_to_424 | 45148.8675 | TRUE | piecewise_liniear | constant
206 | 683.667 | 0.000205123 | 2.97804e-05 | 2.592774 | 33579.13 | 0.3725445 | 0 | TRUE | 0.3801897 | TRUE | 387.588 | 873.196 | tematdb | v1.1.0 | tematdb_v1.1.0_TEPatTsOfAlphas_convertedOn_20230810_204741__range_1_to_424 | 45148.8675 | TRUE | piecewise_liniear | constant
206 | 780.679 | 0.000186315 | 2.685344e-05 | 3.003142 | 37239.17 | 0.336041 | 0 | TRUE | 0.3391929 | TRUE | 387.588 | 873.196 | tematdb | v1.1.0 | tematdb_v1.1.0_TEPatTsOfAlphas_convertedOn_20230810_204741__range_1_to_424 | 45148.8675 | TRUE | piecewise_liniear | constant
206 | 881.494 | 0.000140018 | 2.161214e-05 | 3.6133 | 46270.3 | 0.221302 | 0 | FALSE | 0.266667 | FALSE | 387.588 | 873.196 | tematdb | v1.1.0 | tematdb_v1.1.0_TEPatTsOfAlphas_convertedOn_20230810_204741__range_1_to_424 | 45148.8675 | TRUE | piecewise_liniear | constant
207 | 303.4015 | -0.0001256842 | 4.880672e-06 | 2.550096 | 204889.8 | 0.3850729 | 0 | TRUE | 0.3909037 | TRUE | 303.4015 | 799.8479 | tematdb | v1.1.0 | tematdb_v1.1.0_TEPatTsOfAlphas_convertedOn_20230810_204741__range_1_to_424 | 45148.8675 | TRUE | piecewise_liniear | constant
207 | 328.6499 | -0.0001288421 | 5.15385e-06 | 2.556575 | 194029.7 | 0.4140557 | 0 | TRUE | 0.4339568 | TRUE | 303.4015 | 799.8479 | tematdb | v1.1.0 | tematdb_v1.1.0_TEPatTsOfAlphas_convertedOn_20230810_204741__range_1_to_424 | 45148.8675 | TRUE | piecewise_liniear | constant
207 | 354.5353 | -0.0001370526 | 5.383887e-06 | 2.562092 | 185739.4 | 0.4827738 | 0 | TRUE | 0.4792647 | TRUE | 303.4015 | 799.8479 | tematdb | v1.1.0 | tematdb_v1.1.0_TEPatTsOfAlphas_convertedOn_20230810_204741__range_1_to_424 | 45148.8675 | TRUE | piecewise_liniear | constant
207 | 405.6901 | -0.0001446316 | 5.850723e-06 | 2.562092 | 170919.1 | 0.5661304 | 0 | TRUE | 0.5805492 | TRUE | 303.4015 | 799.8479 | tematdb | v1.1.0 | tematdb_v1.1.0_TEPatTsOfAlphas_convertedOn_20230810_204741__range_1_to_424 | 45148.8675 | TRUE | piecewise_liniear | constant
207 | 431.5894 | -0.0001503158 | 6.070697e-06 | 2.562092 | 164725.7 | 0.6269701 | 0 | TRUE | 0.6399009 | TRUE | 303.4015 | 799.8479 | tematdb | v1.1.0 | tematdb_v1.1.0_TEPatTsOfAlphas_convertedOn_20230810_204741__range_1_to_424 | 45148.8675 | TRUE | piecewise_liniear | constant
207 | 456.8257 | -0.0001556842 | 6.306851e-06 | 2.555906 | 158557.7 | 0.686882 | 0 | TRUE | 0.6986616 | TRUE | 303.4015 | 799.8479 | tematdb | v1.1.0 | tematdb_v1.1.0_TEPatTsOfAlphas_convertedOn_20230810_204741__range_1_to_424 | 45148.8675 | TRUE | piecewise_liniear | constant
207 | 482.0654 | -0.0001604211 | 6.492622e-06 | 2.536239 | 154021 | 0.7533874 | 0 | TRUE | 0.7595309 | TRUE | 303.4015 | 799.8479 | tematdb | v1.1.0 | tematdb_v1.1.0_TEPatTsOfAlphas_convertedOn_20230810_204741__range_1_to_424 | 45148.8675 | TRUE | piecewise_liniear | constant
207 | 507.9892 | -0.0001616842 | 6.556961e-06 | 2.51826 | 152509.7 | 0.8042417 | 0 | TRUE | 0.8212904 | TRUE | 303.4015 | 799.8479 | tematdb | v1.1.0 | tematdb_v1.1.0_TEPatTsOfAlphas_convertedOn_20230810_204741__range_1_to_424 | 45148.8675 | TRUE | piecewise_liniear | constant
207 | 532.557 | -0.0001676842 | 6.720635e-06 | 2.505335 | 148795.5 | 0.8893535 | 0 | TRUE | 0.878351 | TRUE | 303.4015 | 799.8479 | tematdb | v1.1.0 | tematdb_v1.1.0_TEPatTsOfAlphas_convertedOn_20230810_204741__range_1_to_424 | 45148.8675 | TRUE | piecewise_liniear | constant
207 | 557.8038 | -0.0001711579 | 6.939857e-06 | 2.492111 | 144095.2 | 0.9448382 | 0 | TRUE | 0.9364761 | TRUE | 303.4015 | 799.8479 | tematdb | v1.1.0 | tematdb_v1.1.0_TEPatTsOfAlphas_convertedOn_20230810_204741__range_1_to_424 | 45148.8675 | TRUE | piecewise_liniear | constant
207 | 581.7259 | -0.0001736842 | 7.25683e-06 | 2.479683 | 137801.2 | 0.9752053 | 0 | TRUE | 0.9906108 | TRUE | 303.4015 | 799.8479 | tematdb | v1.1.0 | tematdb_v1.1.0_TEPatTsOfAlphas_convertedOn_20230810_204741__range_1_to_424 | 45148.8675 | TRUE | piecewise_liniear | constant
207 | 607.6445 | -0.0001758947 | 7.333324e-06 | 2.468375 | 136363.8 | 1.038588 | 0 | TRUE | 1.045445 | TRUE | 303.4015 | 799.8479 | tematdb | v1.1.0 | tematdb_v1.1.0_TEPatTsOfAlphas_convertedOn_20230810_204741__range_1_to_424 | 45148.8675 | TRUE | piecewise_liniear | constant
207 | 632.2351 | -0.0001777895 | 7.707098e-06 | 2.461906 | 129750.5 | 1.053243 | 0 | TRUE | 1.090271 | TRUE | 303.4015 | 799.8479 | tematdb | v1.1.0 | tematdb_v1.1.0_TEPatTsOfAlphas_convertedOn_20230810_204741__range_1_to_424 | 45148.8675 | TRUE | piecewise_liniear | constant
207 | 656.8152 | -0.0001815789 | 7.881166e-06 | 2.463595 | 126884.8 | 1.115358 | 0 | TRUE | 1.133026 | TRUE | 303.4015 | 799.8479 | tematdb | v1.1.0 | tematdb_v1.1.0_TEPatTsOfAlphas_convertedOn_20230810_204741__range_1_to_424 | 45148.8675 | TRUE | piecewise_liniear | constant
207 | 682.0794 | -0.0001818947 | 8.049141e-06 | 2.483048 | 124236.9 | 1.129121 | 0 | TRUE | 1.172129 | TRUE | 303.4015 | 799.8479 | tematdb | v1.1.0 | tematdb_v1.1.0_TEPatTsOfAlphas_convertedOn_20230810_204741__range_1_to_424 | 45148.8675 | TRUE | piecewise_liniear | constant
207 | 706.6647 | -0.0001847368 | 8.214012e-06 | 2.50225 | 121743.2 | 1.173368 | 0 | TRUE | 1.208834 | TRUE | 303.4015 | 799.8479 | tematdb | v1.1.0 | tematdb_v1.1.0_TEPatTsOfAlphas_convertedOn_20230810_204741__range_1_to_424 | 45148.8675 | TRUE | piecewise_liniear | constant
207 | 731.2535 | -0.0001869474 | 8.453675e-06 | 2.522167 | 118291.7 | 1.198636 | 0 | TRUE | 1.242497 | TRUE | 303.4015 | 799.8479 | tematdb | v1.1.0 | tematdb_v1.1.0_TEPatTsOfAlphas_convertedOn_20230810_204741__range_1_to_424 | 45148.8675 | TRUE | piecewise_liniear | constant
207 | 756.509 | -0.0001888421 | 8.573969e-06 | 2.53177 | 116632.1 | 1.242812 | 0 | TRUE | 1.279181 | TRUE | 303.4015 | 799.8479 | tematdb | v1.1.0 | tematdb_v1.1.0_TEPatTsOfAlphas_convertedOn_20230810_204741__range_1_to_424 | 45148.8675 | TRUE | piecewise_liniear | constant
207 | 781.1065 | -0.0001894737 | 8.655566e-06 | 2.519303 | 115532.6 | 1.285974 | 0 | TRUE | 1.319676 | TRUE | 303.4015 | 799.8479 | tematdb | v1.1.0 | tematdb_v1.1.0_TEPatTsOfAlphas_convertedOn_20230810_204741__range_1_to_424 | 45148.8675 | TRUE | piecewise_liniear | constant
207 | 805.0304 | -0.0001916842 | 8.739255e-06 | 2.509804 | 114426.2 | 1.348562 | 0 | FALSE | 1.34963 | FALSE | 303.4015 | 799.8479 | tematdb | v1.1.0 | tematdb_v1.1.0_TEPatTsOfAlphas_convertedOn_20230810_204741__range_1_to_424 | 45148.8675 | TRUE | piecewise_liniear | constant
208 | 300.3427 | -0.0001059583 | 3.270217e-06 | 3.937919 | 305790.1 | 0.2618446 | 0 | TRUE | 0.2702369 | TRUE | 300.3427 | 849.8177 | tematdb | v1.1.0 | tematdb_v1.1.0_TEPatTsOfAlphas_convertedOn_20230810_204741__range_1_to_424 | 45148.8675 | TRUE | piecewise_liniear | constant
208 | 350.7197 | -0.0001146971 | 3.550125e-06 | 3.844604 | 281680.2 | 0.3380414 | 0 | TRUE | 0.3528035 | TRUE | 300.3427 | 849.8177 | tematdb | v1.1.0 | tematdb_v1.1.0_TEPatTsOfAlphas_convertedOn_20230810_204741__range_1_to_424 | 45148.8675 | TRUE | piecewise_liniear | constant
208 | 400.4112 | -0.0001234359 | 3.838075e-06 | 3.759801 | 260547.3 | 0.4227769 | 0 | TRUE | 0.4419961 | TRUE | 300.3427 | 849.8177 | tematdb | v1.1.0 | tematdb_v1.1.0_TEPatTsOfAlphas_convertedOn_20230810_204741__range_1_to_424 | 45148.8675 | TRUE | piecewise_liniear | constant
208 | 450.4455 | -0.0001311817 | 4.11021e-06 | 3.697282 | 243296.5 | 0.5100848 | 0 | TRUE | 0.5364229 | TRUE | 300.3427 | 849.8177 | tematdb | v1.1.0 | tematdb_v1.1.0_TEPatTsOfAlphas_convertedOn_20230810_204741__range_1_to_424 | 45148.8675 | TRUE | piecewise_liniear | constant
208 | 500.4798 | -0.0001377358 | 4.373597e-06 | 3.653974 | 228644.8 | 0.594123 | 0 | TRUE | 0.6279883 | TRUE | 300.3427 | 849.8177 | tematdb | v1.1.0 | tematdb_v1.1.0_TEPatTsOfAlphas_convertedOn_20230810_204741__range_1_to_424 | 45148.8675 | TRUE | piecewise_liniear | constant
208 | 550.5141 | -0.0001444886 | 4.619669e-06 | 3.620393 | 216465.7 | 0.6871774 | 0 | TRUE | 0.728117 | TRUE | 300.3427 | 849.8177 | tematdb | v1.1.0 | tematdb_v1.1.0_TEPatTsOfAlphas_convertedOn_20230810_204741__range_1_to_424 | 45148.8675 | TRUE | piecewise_liniear | constant
208 | 600.2056 | -0.0001516385 | 4.866995e-06 | 3.608519 | 205465.6 | 0.7858312 | 0 | TRUE | 0.8359815 | TRUE | 300.3427 | 849.8177 | tematdb | v1.1.0 | tematdb_v1.1.0_TEPatTsOfAlphas_convertedOn_20230810_204741__range_1_to_424 | 45148.8675 | TRUE | piecewise_liniear | constant
208 | 650.2399 | -0.000158292 | 5.102148e-06 | 3.621702 | 195995.9 | 0.8817095 | 0 | TRUE | 0.9438009 | TRUE | 300.3427 | 849.8177 | tematdb | v1.1.0 | tematdb_v1.1.0_TEPatTsOfAlphas_convertedOn_20230810_204741__range_1_to_424 | 45148.8675 | TRUE | piecewise_liniear | constant
208 | 700.2742 | -0.0001637537 | 5.312407e-06 | 3.645952 | 188238.6 | 0.9695009 | 0 | TRUE | 1.038969 | TRUE | 300.3427 | 849.8177 | tematdb | v1.1.0 | tematdb_v1.1.0_TEPatTsOfAlphas_convertedOn_20230810_204741__range_1_to_424 | 45148.8675 | TRUE | piecewise_liniear | constant
208 | 750.3084 | -0.0001679245 | 5.533564e-06 | 3.671481 | 180715.4 | 1.04141 | 0 | TRUE | 1.123158 | TRUE | 300.3427 | 849.8177 | tematdb | v1.1.0 | tematdb_v1.1.0_TEPatTsOfAlphas_convertedOn_20230810_204741__range_1_to_424 | 45148.8675 | TRUE | piecewise_liniear | constant
208 | 800 | -0.0001725919 | 5.752495e-06 | 3.729771 | 173837.6 | 1.110688 | 0 | TRUE | 1.202355 | TRUE | 300.3427 | 849.8177 | tematdb | v1.1.0 | tematdb_v1.1.0_TEPatTsOfAlphas_convertedOn_20230810_204741__range_1_to_424 | 45148.8675 | TRUE | piecewise_liniear | constant
208 | 850.0343 | -0.0001767627 | 5.961936e-06 | 3.844578 | 167730.7 | 1.158728 | 0 | FALSE | 1.260451 | FALSE | 300.3427 | 849.8177 | tematdb | v1.1.0 | tematdb_v1.1.0_TEPatTsOfAlphas_convertedOn_20230810_204741__range_1_to_424 | 45148.8675 | TRUE | piecewise_liniear | constant
209 | 368.567 | 8.02077e-05 | 1.48685e-05 | 2.83933 | 67256.28 | 0.05616497 | 0 | FALSE | 0.05833618 | TRUE | 371.552 | 742.292 | tematdb | v1.1.0 | tematdb_v1.1.0_TEPatTsOfAlphas_convertedOn_20230810_204741__range_1_to_424 | 45148.8675 | TRUE | piecewise_liniear | constant
209 | 450.899 | 9.58112e-05 | 1.521713e-05 | 2.670373 | 65715.42 | 0.1018608 | 0 | TRUE | 0.09986518 | TRUE | 371.552 | 742.292 | tematdb | v1.1.0 | tematdb_v1.1.0_TEPatTsOfAlphas_convertedOn_20230810_204741__range_1_to_424 | 45148.8675 | TRUE | piecewise_liniear | constant
209 | 531.866 | 0.000105446 | 1.576109e-05 | 2.472017 | 63447.39 | 0.1517835 | 0 | TRUE | 0.1475209 | TRUE | 371.552 | 742.292 | tematdb | v1.1.0 | tematdb_v1.1.0_TEPatTsOfAlphas_convertedOn_20230810_204741__range_1_to_424 | 45148.8675 | TRUE | piecewise_liniear | constant
209 | 594.644 | 0.000122185 | 1.632407e-05 | 2.40212 | 61259.24 | 0.2263965 | 0 | TRUE | 0.2268096 | TRUE | 371.552 | 742.292 | tematdb | v1.1.0 | tematdb_v1.1.0_TEPatTsOfAlphas_convertedOn_20230810_204741__range_1_to_424 | 45148.8675 | TRUE | piecewise_liniear | constant
209 | 674.292 | 0.000130328 | 1.671936e-05 | 2.365359 | 59810.91 | 0.2896055 | 0 | TRUE | 0.2951299 | TRUE | 371.552 | 742.292 | tematdb | v1.1.0 | tematdb_v1.1.0_TEPatTsOfAlphas_convertedOn_20230810_204741__range_1_to_424 | 45148.8675 | TRUE | piecewise_liniear | constant
209 | 742.292 | 0.000147436 | 1.694015e-05 | 2.455772 | 59031.36 | 0.3878615 | 0 | TRUE | 0.388235 | FALSE | 371.552 | 742.292 | tematdb | v1.1.0 | tematdb_v1.1.0_TEPatTsOfAlphas_convertedOn_20230810_204741__range_1_to_424 | 45148.8675 | TRUE | piecewise_liniear | constant
210 | 297.6632 | -0.0001138945 | 6.737692e-06 | 3.664663 | 148418.8 | 0.1563816 | 0 | TRUE | 0.1556031 | TRUE | 297.6632 | 870.922 | tematdb | v1.1.0 | tematdb_v1.1.0_TEPatTsOfAlphas_convertedOn_20230810_204741__range_1_to_424 | 45148.8675 | TRUE | piecewise_liniear | constant
210 | 347.2104 | -0.0001266734 | 7.109138e-06 | 3.427021 | 140664 | 0.228681 | 0 | TRUE | 0.1935149 | TRUE | 297.6632 | 870.922 | tematdb | v1.1.0 | tematdb_v1.1.0_TEPatTsOfAlphas_convertedOn_20230810_204741__range_1_to_424 | 45148.8675 | TRUE | piecewise_liniear | constant
210 | 372.4351 | -0.0001330629 | 7.322924e-06 | 3.409982 | 136557.5 | 0.2640754 | 0 | TRUE | 0.2162847 | TRUE | 297.6632 | 870.922 | tematdb | v1.1.0 | tematdb_v1.1.0_TEPatTsOfAlphas_convertedOn_20230810_204741__range_1_to_424 | 45148.8675 | TRUE | piecewise_liniear | constant
210 | 396.754 | -0.0001400609 | 7.477901e-06 | 3.327763 | 133727.4 | 0.3127682 | 0 | TRUE | 0.2460301 | TRUE | 297.6632 | 870.922 | tematdb | v1.1.0 | tematdb_v1.1.0_TEPatTsOfAlphas_convertedOn_20230810_204741__range_1_to_424 | 45148.8675 | TRUE | piecewise_liniear | constant
210 | 423.7997 | -0.000143712 | 7.75621e-06 | 3.289427 | 128928.9 | 0.3430652 | 0 | TRUE | 0.27166 | TRUE | 297.6632 | 870.922 | tematdb | v1.1.0 | tematdb_v1.1.0_TEPatTsOfAlphas_convertedOn_20230810_204741__range_1_to_424 | 45148.8675 | TRUE | piecewise_liniear | constant
210 | 448.1368 | -0.0001476673 | 7.921942e-06 | 3.249438 | 126231.7 | 0.3796116 | 0 | TRUE | 0.2999863 | TRUE | 297.6632 | 870.922 | tematdb | v1.1.0 | tematdb_v1.1.0_TEPatTsOfAlphas_convertedOn_20230810_204741__range_1_to_424 | 45148.8675 | TRUE | piecewise_liniear | constant
210 | 473.3743 | -0.000151927 | 8.013889e-06 | 3.216787 | 124783.4 | 0.4238467 | 0 | TRUE | 0.3217539 | TRUE | 297.6632 | 870.922 | tematdb | v1.1.0 | tematdb_v1.1.0_TEPatTsOfAlphas_convertedOn_20230810_204741__range_1_to_424 | 45148.8675 | TRUE | piecewise_liniear | constant
210 | 497.7114 | -0.0001558824 | 8.128478e-06 | 3.198069 | 123024.3 | 0.4652373 | 0 | TRUE | 0.3373787 | TRUE | 297.6632 | 870.922 | tematdb | v1.1.0 | tematdb_v1.1.0_TEPatTsOfAlphas_convertedOn_20230810_204741__range_1_to_424 | 45148.8675 | TRUE | piecewise_liniear | constant
210 | 522.0485 | -0.0001598377 | 8.2644e-06 | 3.230534 | 121000.9 | 0.4995556 | 0 | TRUE | 0.3697098 | TRUE | 297.6632 | 870.922 | tematdb | v1.1.0 | tematdb_v1.1.0_TEPatTsOfAlphas_convertedOn_20230810_204741__range_1_to_424 | 45148.8675 | TRUE | piecewise_liniear | constant
210 | 547.2861 | -0.0001640974 | 8.40262e-06 | 3.198214 | 119010.5 | 0.5483974 | 0 | TRUE | 0.3967688 | TRUE | 297.6632 | 870.922 | tematdb | v1.1.0 | tematdb_v1.1.0_TEPatTsOfAlphas_convertedOn_20230810_204741__range_1_to_424 | 45148.8675 | TRUE | piecewise_liniear | constant
210 | 571.625 | -0.0001677485 | 8.630205e-06 | 3.233054 | 115872.1 | 0.5764933 | 0 | TRUE | 0.4160317 | TRUE | 297.6632 | 870.922 | tematdb | v1.1.0 | tematdb_v1.1.0_TEPatTsOfAlphas_convertedOn_20230810_204741__range_1_to_424 | 45148.8675 | TRUE | piecewise_liniear | constant
210 | 596.8644 | -0.0001717039 | 8.7907e-06 | 3.232529 | 113756.6 | 0.6192554 | 0 | TRUE | 0.4578445 | TRUE | 297.6632 | 870.922 | tematdb | v1.1.0 | tematdb_v1.1.0_TEPatTsOfAlphas_convertedOn_20230810_204741__range_1_to_424 | 45148.8675 | TRUE | piecewise_liniear | constant
210 | 623.9137 | -0.0001747465 | 8.7907e-06 | 3.201548 | 113756.6 | 0.6769518 | 0 | TRUE | 0.4912252 | TRUE | 297.6632 | 870.922 | tematdb | v1.1.0 | tematdb_v1.1.0_TEPatTsOfAlphas_convertedOn_20230810_204741__range_1_to_424 | 45148.8675 | TRUE | piecewise_liniear | constant
210 | 648.2618 | -0.0001768763 | 8.967949e-06 | 3.23628 | 111508.2 | 0.6987958 | 0 | TRUE | 0.533319 | TRUE | 297.6632 | 870.922 | tematdb | v1.1.0 | tematdb_v1.1.0_TEPatTsOfAlphas_convertedOn_20230810_204741__range_1_to_424 | 45148.8675 | TRUE | piecewise_liniear | constant
210 | 673.5012 | -0.0001808316 | 9.142398e-06 | 3.218411 | 109380.5 | 0.7484892 | 0 | TRUE | 0.5683958 | TRUE | 297.6632 | 870.922 | tematdb | v1.1.0 | tematdb_v1.1.0_TEPatTsOfAlphas_convertedOn_20230810_204741__range_1_to_424 | 45148.8675 | TRUE | piecewise_liniear | constant
210 | 696.9489 | -0.0001826572 | 9.282676e-06 | 3.218872 | 107727.6 | 0.7782113 | 0 | TRUE | 0.5973153 | TRUE | 297.6632 | 870.922 | tematdb | v1.1.0 | tematdb_v1.1.0_TEPatTsOfAlphas_convertedOn_20230810_204741__range_1_to_424 | 45148.8675 | TRUE | piecewise_liniear | constant
210 | 721.2951 | -0.0001850913 | 9.41824e-06 | 3.2662 | 106176.9 | 0.80329 | 0 | TRUE | 0.6498117 | TRUE | 297.6632 | 870.922 | tematdb | v1.1.0 | tematdb_v1.1.0_TEPatTsOfAlphas_convertedOn_20230810_204741__range_1_to_424 | 45148.8675 | TRUE | piecewise_liniear | constant
210 | 746.5491 | -0.0001866126 | 9.488438e-06 | 3.275585 | 105391.4 | 0.836482 | 0 | TRUE | 0.694946 | TRUE | 297.6632 | 870.922 | tematdb | v1.1.0 | tematdb_v1.1.0_TEPatTsOfAlphas_convertedOn_20230810_204741__range_1_to_424 | 45148.8675 | TRUE | piecewise_liniear | constant
210 | 769.9913 | -0.0001893509 | 9.6516e-06 | 3.259389 | 103609.8 | 0.8775768 | 0 | TRUE | 0.7379554 | TRUE | 297.6632 | 870.922 | tematdb | v1.1.0 | tematdb_v1.1.0_TEPatTsOfAlphas_convertedOn_20230810_204741__range_1_to_424 | 45148.8675 | TRUE | piecewise_liniear | constant
210 | 796.1512 | -0.0001902637 | 9.801827e-06 | 3.262036 | 102021.8 | 0.9013876 | 0 | TRUE | 0.7790618 | TRUE | 297.6632 | 870.922 | tematdb | v1.1.0 | tematdb_v1.1.0_TEPatTsOfAlphas_convertedOn_20230810_204741__range_1_to_424 | 45148.8675 | TRUE | piecewise_liniear | constant
210 | 822.2983 | -0.0001933063 | 9.86047e-06 | 3.342514 | 101415 | 0.932289 | 0 | TRUE | 0.8465967 | TRUE | 297.6632 | 870.922 | tematdb | v1.1.0 | tematdb_v1.1.0_TEPatTsOfAlphas_convertedOn_20230810_204741__range_1_to_424 | 45148.8675 | TRUE | piecewise_liniear | constant
210 | 848.4564 | -0.0001945233 | 9.947714e-06 | 3.406077 | 100525.6 | 0.9475348 | 0 | TRUE | 0.9051693 | TRUE | 297.6632 | 870.922 | tematdb | v1.1.0 | tematdb_v1.1.0_TEPatTsOfAlphas_convertedOn_20230810_204741__range_1_to_424 | 45148.8675 | TRUE | piecewise_liniear | constant
210 | 872.7972 | -0.0001978702 | 9.95349e-06 | 3.47635 | 100467.3 | 0.9875866 | 0 | FALSE | 0.948925 | FALSE | 297.6632 | 870.922 | tematdb | v1.1.0 | tematdb_v1.1.0_TEPatTsOfAlphas_convertedOn_20230810_204741__range_1_to_424 | 45148.8675 | TRUE | piecewise_liniear | constant
211 | 305.3687 | 0.0001071483 | 1.323751e-05 | 6.68416 | 75542.94 | 0.03962254 | 0 | TRUE | 0.03789369 | TRUE | 305.3687 | 652.6434 | tematdb | v1.1.0 | tematdb_v1.1.0_TEPatTsOfAlphas_convertedOn_20230810_204741__range_1_to_424 | 45148.8675 | TRUE | piecewise_liniear | constant
211 | 344.742 | 0.0001171761 | 1.265322e-05 | 6.063307 | 79031.28 | 0.0616967 | 0 | TRUE | 0.06274167 | TRUE | 305.3687 | 652.6434 | tematdb | v1.1.0 | tematdb_v1.1.0_TEPatTsOfAlphas_convertedOn_20230810_204741__range_1_to_424 | 45148.8675 | TRUE | piecewise_liniear | constant
211 | 392.7105 | 0.0001281873 | 1.221685e-05 | 5.464055 | 81854.18 | 0.09666927 | 0 | TRUE | 0.087023 | TRUE | 305.3687 | 652.6434 | tematdb | v1.1.0 | tematdb_v1.1.0_TEPatTsOfAlphas_convertedOn_20230810_204741__range_1_to_424 | 45148.8675 | TRUE | piecewise_liniear | constant
211 | 439.2078 | 0.0001331756 | 1.283522e-05 | 5.042141 | 77910.65 | 0.1203652 | 0 | TRUE | 0.1110409 | TRUE | 305.3687 | 652.6434 | tematdb | v1.1.0 | tematdb_v1.1.0_TEPatTsOfAlphas_convertedOn_20230810_204741__range_1_to_424 | 45148.8675 | TRUE | piecewise_liniear | constant
211 | 485.9945 | 0.0001446766 | 1.389195e-05 | 4.686875 | 71984.14 | 0.156236 | 0 | TRUE | 0.137713 | TRUE | 305.3687 | 652.6434 | tematdb | v1.1.0 | tematdb_v1.1.0_TEPatTsOfAlphas_convertedOn_20230810_204741__range_1_to_424 | 45148.8675 | TRUE | piecewise_liniear | constant
211 | 533.6067 | 0.0001534467 | 1.533243e-05 | 4.418886 | 65221.22 | 0.185444 | 0 | TRUE | 0.1599651 | TRUE | 305.3687 | 652.6434 | tematdb | v1.1.0 | tematdb_v1.1.0_TEPatTsOfAlphas_convertedOn_20230810_204741__range_1_to_424 | 45148.8675 | TRUE | piecewise_liniear | constant
211 | 580.8549 | 0.0001604661 | 1.688922e-05 | 4.243799 | 59209.37 | 0.2086747 | 0 | TRUE | 0.1653236 | TRUE | 305.3687 | 652.6434 | tematdb | v1.1.0 | tematdb_v1.1.0_TEPatTsOfAlphas_convertedOn_20230810_204741__range_1_to_424 | 45148.8675 | TRUE | piecewise_liniear | constant
211 | 627.5342 | 0.0001538298 | 1.826991e-05 | 4.130343 | 54734.81 | 0.1967867 | 0 | TRUE | 0.1487467 | TRUE | 305.3687 | 652.6434 | tematdb | v1.1.0 | tematdb_v1.1.0_TEPatTsOfAlphas_convertedOn_20230810_204741__range_1_to_424 | 45148.8675 | TRUE | piecewise_liniear | constant
211 | 674.6903 | 0.0001417314 | 1.938871e-05 | 4.091785 | 51576.39 | 0.1708342 | 0 | FALSE | 0.1364202 | FALSE | 305.3687 | 652.6434 | tematdb | v1.1.0 | tematdb_v1.1.0_TEPatTsOfAlphas_convertedOn_20230810_204741__range_1_to_424 | 45148.8675 | TRUE | piecewise_liniear | constant
212 | 300 | -0.0001276847 | 6.231244e-06 | 4.910354 | 160481.6 | 0.1598496 | 0 | FALSE | 0.1594463 | FALSE | 300.4879 | 799.7622 | tematdb | v1.1.0 | tematdb_v1.1.0_TEPatTsOfAlphas_convertedOn_20230810_204741__range_1_to_424 | 45148.8675 | TRUE | piecewise_liniear | constant
212 | 325.3641 | -0.0001322824 | 6.375329e-06 | 4.772655 | 156854.7 | 0.1871162 | 0 | TRUE | 0.1879443 | TRUE | 300.4879 | 799.7622 | tematdb | v1.1.0 | tematdb_v1.1.0_TEPatTsOfAlphas_convertedOn_20230810_204741__range_1_to_424 | 45148.8675 | TRUE | piecewise_liniear | constant
212 | 350.226 | -0.0001367488 | 6.517897e-06 | 4.631903 | 153423.7 | 0.2169344 | 0 | TRUE | 0.2166285 | TRUE | 300.4879 | 799.7622 | tematdb | v1.1.0 | tematdb_v1.1.0_TEPatTsOfAlphas_convertedOn_20230810_204741__range_1_to_424 | 45148.8675 | TRUE | piecewise_liniear | constant
212 | 374.8368 | -0.0001412808 | 6.673825e-06 | 4.496433 | 149839.1 | 0.2493248 | 0 | TRUE | 0.250152 | TRUE | 300.4879 | 799.7622 | tematdb | v1.1.0 | tematdb_v1.1.0_TEPatTsOfAlphas_convertedOn_20230810_204741__range_1_to_424 | 45148.8675 | TRUE | piecewise_liniear | constant
212 | 399.9498 | -0.0001458128 | 6.826071e-06 | 4.403255 | 146497.1 | 0.2829125 | 0 | TRUE | 0.2845241 | TRUE | 300.4879 | 799.7622 | tematdb | v1.1.0 | tematdb_v1.1.0_TEPatTsOfAlphas_convertedOn_20230810_204741__range_1_to_424 | 45148.8675 | TRUE | piecewise_liniear | constant
212 | 425.0628 | -0.0001503448 | 6.984711e-06 | 4.308412 | 143169.9 | 0.3192747 | 0 | TRUE | 0.3179348 | TRUE | 300.4879 | 799.7622 | tematdb | v1.1.0 | tematdb_v1.1.0_TEPatTsOfAlphas_convertedOn_20230810_204741__range_1_to_424 | 45148.8675 | TRUE | piecewise_liniear | constant
212 | 449.9247 | -0.00015422 | 7.149232e-06 | 4.212989 | 139875.2 | 0.3552808 | 0 | TRUE | 0.3550138 | TRUE | 300.4879 | 799.7622 | tematdb | v1.1.0 | tematdb_v1.1.0_TEPatTsOfAlphas_convertedOn_20230810_204741__range_1_to_424 | 45148.8675 | TRUE | piecewise_liniear | constant
212 | 475.2888 | -0.000158358 | 7.308112e-06 | 4.118976 | 136834.2 | 0.3959524 | 0 | TRUE | 0.395081 | TRUE | 300.4879 | 799.7622 | tematdb | v1.1.0 | tematdb_v1.1.0_TEPatTsOfAlphas_convertedOn_20230810_204741__range_1_to_424 | 45148.8675 | TRUE | piecewise_liniear | constant
212 | 500.1507 | -0.0001624302 | 7.449752e-06 | 4.055567 | 134232.6 | 0.4367582 | 0 | TRUE | 0.4364117 | TRUE | 300.4879 | 799.7622 | tematdb | v1.1.0 | tematdb_v1.1.0_TEPatTsOfAlphas_convertedOn_20230810_204741__range_1_to_424 | 45148.8675 | TRUE | piecewise_liniear | constant
212 | 525.0126 | -0.0001665025 | 7.58824e-06 | 3.991619 | 131782.9 | 0.4805304 | 0 | TRUE | 0.4787195 | TRUE | 300.4879 | 799.7622 | tematdb | v1.1.0 | tematdb_v1.1.0_TEPatTsOfAlphas_convertedOn_20230810_204741__range_1_to_424 | 45148.8675 | TRUE | piecewise_liniear | constant
212 | 550.3767 | -0.0001704433 | 7.734791e-06 | 3.925838 | 129286 | 0.5265495 | 0 | TRUE | 0.524954 | TRUE | 300.4879 | 799.7622 | tematdb | v1.1.0 | tematdb_v1.1.0_TEPatTsOfAlphas_convertedOn_20230810_204741__range_1_to_424 | 45148.8675 | TRUE | piecewise_liniear | constant
212 | 574.9874 | -0.0001744499 | 7.888418e-06 | 3.862473 | 126768.1 | 0.5743076 | 0 | TRUE | 0.5749755 | TRUE | 300.4879 | 799.7622 | tematdb | v1.1.0 | tematdb_v1.1.0_TEPatTsOfAlphas_convertedOn_20230810_204741__range_1_to_424 | 45148.8675 | TRUE | piecewise_liniear | constant
212 | 600.1005 | -0.0001781938 | 8.048419e-06 | 3.810789 | 124248 | 0.6212743 | 0 | TRUE | 0.6216483 | TRUE | 300.4879 | 799.7622 | tematdb | v1.1.0 | tematdb_v1.1.0_TEPatTsOfAlphas_convertedOn_20230810_204741__range_1_to_424 | 45148.8675 | TRUE | piecewise_liniear | constant
212 | 625.2135 | -0.0001818719 | 8.208641e-06 | 3.761162 | 121822.9 | 0.6698328 | 0 | TRUE | 0.6707596 | TRUE | 300.4879 | 799.7622 | tematdb | v1.1.0 | tematdb_v1.1.0_TEPatTsOfAlphas_convertedOn_20230810_204741__range_1_to_424 | 45148.8675 | TRUE | piecewise_liniear | constant
212 | 650.0753 | -0.0001854844 | 8.380261e-06 | 3.710454 | 119328 | 0.7192733 | 0 | TRUE | 0.7198872 | TRUE | 300.4879 | 799.7622 | tematdb | v1.1.0 | tematdb_v1.1.0_TEPatTsOfAlphas_convertedOn_20230810_204741__range_1_to_424 | 45148.8675 | TRUE | piecewise_liniear | constant
212 | 674.9372 | -0.0001893596 | 8.545445e-06 | 3.661122 | 117021.4 | 0.7735514 | 0 | TRUE | 0.7718941 | TRUE | 300.4879 | 799.7622 | tematdb | v1.1.0 | tematdb_v1.1.0_TEPatTsOfAlphas_convertedOn_20230810_204741__range_1_to_424 | 45148.8675 | TRUE | piecewise_liniear | constant
212 | 700.3014 | -0.0001925123 | 8.71992e-06 | 3.636512 | 114680 | 0.8184731 | 0 | TRUE | 0.8169429 | TRUE | 300.4879 | 799.7622 | tematdb | v1.1.0 | tematdb_v1.1.0_TEPatTsOfAlphas_convertedOn_20230810_204741__range_1_to_424 | 45148.8675 | TRUE | piecewise_liniear | constant
212 | 725.1632 | -0.000195665 | 8.924414e-06 | 3.616354 | 112052.2 | 0.860224 | 0 | TRUE | 0.8583145 | TRUE | 300.4879 | 799.7622 | tematdb | v1.1.0 | tematdb_v1.1.0_TEPatTsOfAlphas_convertedOn_20230810_204741__range_1_to_424 | 45148.8675 | TRUE | piecewise_liniear | constant
212 | 750.2762 | -0.0001978325 | 9.073662e-06 | 3.623339 | 110209.1 | 0.8931512 | 0 | TRUE | 0.8919722 | TRUE | 300.4879 | 799.7622 | tematdb | v1.1.0 | tematdb_v1.1.0_TEPatTsOfAlphas_convertedOn_20230810_204741__range_1_to_424 | 45148.8675 | TRUE | piecewise_liniear | constant
212 | 775.1381 | -0.0002 | 9.249444e-06 | 3.630207 | 108114.6 | 0.9234047 | 0 | TRUE | 0.922566 | TRUE | 300.4879 | 799.7622 | tematdb | v1.1.0 | tematdb_v1.1.0_TEPatTsOfAlphas_convertedOn_20230810_204741__range_1_to_424 | 45148.8675 | TRUE | piecewise_liniear | constant
212 | 800.2511 | -0.0002020361 | 9.412078e-06 | 3.638199 | 106246.5 | 0.9539208 | 0 | FALSE | 0.9509772 | FALSE | 300.4879 | 799.7622 | tematdb | v1.1.0 | tematdb_v1.1.0_TEPatTsOfAlphas_convertedOn_20230810_204741__range_1_to_424 | 45148.8675 | TRUE | piecewise_liniear | constant
213 | 297.836 | -0.000108199 | 3.88356e-06 | 4.50002 | 257495.7 | 0.1995167 | 0 | FALSE | 0.201828 | FALSE | 299.775 | 800 | tematdb | v1.1.0 | tematdb_v1.1.0_TEPatTsOfAlphas_convertedOn_20230810_204741__range_1_to_424 | 45148.8675 | TRUE | piecewise_liniear | constant
213 | 346.898 | -0.000116046 | 4.201671e-06 | 4.358185 | 238000.6 | 0.2551141 | 0 | TRUE | 0.25593 | TRUE | 299.775 | 800 | tematdb | v1.1.0 | tematdb_v1.1.0_TEPatTsOfAlphas_convertedOn_20230810_204741__range_1_to_424 | 45148.8675 | TRUE | piecewise_liniear | constant
213 | 400.289 | -0.000125101 | 4.528525e-06 | 4.230644 | 220822.5 | 0.3269881 | 0 | TRUE | 0.3308492 | TRUE | 299.775 | 800 | tematdb | v1.1.0 | tematdb_v1.1.0_TEPatTsOfAlphas_convertedOn_20230810_204741__range_1_to_424 | 45148.8675 | TRUE | piecewise_liniear | constant
213 | 448.629 | -0.000132042 | 4.746262e-06 | 4.123975 | 210692.1 | 0.3996168 | 0 | TRUE | 0.4272532 | TRUE | 299.775 | 800 | tematdb | v1.1.0 | tematdb_v1.1.0_TEPatTsOfAlphas_convertedOn_20230810_204741__range_1_to_424 | 45148.8675 | TRUE | piecewise_liniear | constant
213 | 498.413 | -0.000138682 | 5.042871e-06 | 4.019256 | 198299.7 | 0.4729399 | 0 | TRUE | 0.5267033 | TRUE | 299.775 | 800 | tematdb | v1.1.0 | tematdb_v1.1.0_TEPatTsOfAlphas_convertedOn_20230810_204741__range_1_to_424 | 45148.8675 | TRUE | piecewise_liniear | constant
213 | 548.918 | -0.000146831 | 5.35629e-06 | 3.913025 | 186696.4 | 0.564633 | 0 | TRUE | 0.6214539 | TRUE | 299.775 | 800 | tematdb | v1.1.0 | tematdb_v1.1.0_TEPatTsOfAlphas_convertedOn_20230810_204741__range_1_to_424 | 45148.8675 | TRUE | piecewise_liniear | constant
213 | 598.701 | -0.00015498 | 5.575237e-06 | 3.823162 | 179364.6 | 0.674645 | 0 | TRUE | 0.7166143 | TRUE | 299.775 | 800 | tematdb | v1.1.0 | tematdb_v1.1.0_TEPatTsOfAlphas_convertedOn_20230810_204741__range_1_to_424 | 45148.8675 | TRUE | piecewise_liniear | constant
213 | 650.649 | -0.00016162 | 5.893734e-06 | 3.747154 | 169671.7 | 0.7695644 | 0 | TRUE | 0.8186357 | TRUE | 299.775 | 800 | tematdb | v1.1.0 | tematdb_v1.1.0_TEPatTsOfAlphas_convertedOn_20230810_204741__range_1_to_424 | 45148.8675 | TRUE | piecewise_liniear | constant
213 | 699.711 | -0.00017007 | 6.129267e-06 | 3.656961 | 163151.6 | 0.9029115 | 0 | TRUE | 0.9209589 | TRUE | 299.775 | 800 | tematdb | v1.1.0 | tematdb_v1.1.0_TEPatTsOfAlphas_convertedOn_20230810_204741__range_1_to_424 | 45148.8675 | TRUE | piecewise_liniear | constant
213 | 748.773 | -0.000176107 | 6.384758e-06 | 3.623138 | 156623 | 1.003862 | 0 | TRUE | 1.026173 | TRUE | 299.775 | 800 | tematdb | v1.1.0 | tematdb_v1.1.0_TEPatTsOfAlphas_convertedOn_20230810_204741__range_1_to_424 | 45148.8675 | TRUE | piecewise_liniear | constant
213 | 800 | -0.000183954 | 6.551358e-06 | 3.560536 | 152640.1 | 1.160544 | 0 | TRUE | 1.173339 | TRUE | 299.775 | 800 | tematdb | v1.1.0 | tematdb_v1.1.0_TEPatTsOfAlphas_convertedOn_20230810_204741__range_1_to_424 | 45148.8675 | TRUE | piecewise_liniear | constant
214 | 373.2306 | 3.74917e-05 | 6.414708e-06 | 3.748989 | 155891.8 | 0.02181507 | 0 | TRUE | 0.0218577 | FALSE | 373.2306 | 771.901 | tematdb | v1.1.0 | tematdb_v1.1.0_TEPatTsOfAlphas_convertedOn_20230810_204741__range_1_to_424 | 45148.8675 | TRUE | piecewise_liniear | constant
214 | 397.2032 | 4.074004e-05 | 6.726241e-06 | 3.646213 | 148671.4 | 0.02688074 | 0 | TRUE | 0.02689167 | TRUE | 373.2306 | 771.901 | tematdb | v1.1.0 | tematdb_v1.1.0_TEPatTsOfAlphas_convertedOn_20230810_204741__range_1_to_424 | 45148.8675 | TRUE | piecewise_liniear | constant
214 | 422.3744 | 4.441246e-05 | 7.147991e-06 | 3.535109 | 139899.4 | 0.03297012 | 0 | TRUE | 0.03252694 | TRUE | 373.2306 | 771.901 | tematdb | v1.1.0 | tematdb_v1.1.0_TEPatTsOfAlphas_convertedOn_20230810_204741__range_1_to_424 | 45148.8675 | TRUE | piecewise_liniear | constant
214 | 447.9452 | 4.787264e-05 | 7.482874e-06 | 3.468088 | 133638.5 | 0.03955862 | 0 | TRUE | 0.03896189 | TRUE | 373.2306 | 771.901 | tematdb | v1.1.0 | tematdb_v1.1.0_TEPatTsOfAlphas_convertedOn_20230810_204741__range_1_to_424 | 45148.8675 | TRUE | piecewise_liniear | constant
214 | 473.1164 | 5.140363e-05 | 7.92326e-06 | 3.396084 | 126210.7 | 0.04645936 | 0 | TRUE | 0.04561149 | TRUE | 373.2306 | 771.901 | tematdb | v1.1.0 | tematdb_v1.1.0_TEPatTsOfAlphas_convertedOn_20230810_204741__range_1_to_424 | 45148.8675 | TRUE | piecewise_liniear | constant
214 | 497.8881 | 5.542974e-05 | 8.423599e-06 | 3.347073 | 118714.1 | 0.05425685 | 0 | TRUE | 0.05384542 | TRUE | 373.2306 | 771.901 | tematdb | v1.1.0 | tematdb_v1.1.0_TEPatTsOfAlphas_convertedOn_20230810_204741__range_1_to_424 | 45148.8675 | TRUE | piecewise_liniear | constant
214 | 523.0594 | 5.889e-05 | 9.033833e-06 | 3.288984 | 110695 | 0.06105205 | 0 | TRUE | 0.06154527 | TRUE | 373.2306 | 771.901 | tematdb | v1.1.0 | tematdb_v1.1.0_TEPatTsOfAlphas_convertedOn_20230810_204741__range_1_to_424 | 45148.8675 | TRUE | piecewise_liniear | constant
214 | 548.2306 | 6.369396e-05 | 9.458435e-06 | 3.229428 | 105725.7 | 0.072814 | 0 | TRUE | 0.07156548 | TRUE | 373.2306 | 771.901 | tematdb | v1.1.0 | tematdb_v1.1.0_TEPatTsOfAlphas_convertedOn_20230810_204741__range_1_to_424 | 45148.8675 | TRUE | piecewise_liniear | constant
214 | 573.4018 | 6.786144e-05 | 1.01643e-05 | 3.212828 | 98383.53 | 0.0808612 | 0 | TRUE | 0.0811505 | TRUE | 373.2306 | 771.901 | tematdb | v1.1.0 | tematdb_v1.1.0_TEPatTsOfAlphas_convertedOn_20230810_204741__range_1_to_424 | 45148.8675 | TRUE | piecewise_liniear | constant
214 | 598.1735 | 7.188755e-05 | 1.08282e-05 | 3.163882 | 92351.45 | 0.09023146 | 0 | TRUE | 0.08978683 | TRUE | 373.2306 | 771.901 | tematdb | v1.1.0 | tematdb_v1.1.0_TEPatTsOfAlphas_convertedOn_20230810_204741__range_1_to_424 | 45148.8675 | TRUE | piecewise_liniear | constant
214 | 622.5457 | 7.619663e-05 | 1.146311e-05 | 3.13756 | 87236.36 | 0.1004959 | 0 | TRUE | 0.09952877 | TRUE | 373.2306 | 771.901 | tematdb | v1.1.0 | tematdb_v1.1.0_TEPatTsOfAlphas_convertedOn_20230810_204741__range_1_to_424 | 45148.8675 | TRUE | piecewise_liniear | constant
214 | 647.7169 | 8.03641e-05 | 1.212785e-05 | 3.106291 | 82454.82 | 0.111041 | 0 | TRUE | 0.1094145 | TRUE | 373.2306 | 771.901 | tematdb | v1.1.0 | tematdb_v1.1.0_TEPatTsOfAlphas_convertedOn_20230810_204741__range_1_to_424 | 45148.8675 | TRUE | piecewise_liniear | constant
214 | 672.8881 | 8.233921e-05 | 1.298382e-05 | 3.055023 | 77018.95 | 0.115011 | 0 | TRUE | 0.1134334 | TRUE | 373.2306 | 771.901 | tematdb | v1.1.0 | tematdb_v1.1.0_TEPatTsOfAlphas_convertedOn_20230810_204741__range_1_to_424 | 45148.8675 | TRUE | piecewise_liniear | constant
214 | 698.0594 | 8.28999e-05 | 1.386821e-05 | 3.0454 | 72107.35 | 0.1135888 | 0 | TRUE | 0.1121382 | TRUE | 373.2306 | 771.901 | tematdb | v1.1.0 | tematdb_v1.1.0_TEPatTsOfAlphas_convertedOn_20230810_204741__range_1_to_424 | 45148.8675 | TRUE | piecewise_liniear | constant
214 | 723.2306 | 8.225832e-05 | 1.527313e-05 | 3.053751 | 65474.46 | 0.104924 | 0 | TRUE | 0.1063991 | TRUE | 373.2306 | 771.901 | tematdb | v1.1.0 | tematdb_v1.1.0_TEPatTsOfAlphas_convertedOn_20230810_204741__range_1_to_424 | 45148.8675 | TRUE | piecewise_liniear | constant
214 | 748.0023 | 7.970735e-05 | 1.603027e-05 | 3.078756 | 62381.97 | 0.0962905 | 0 | TRUE | 0.09592337 | TRUE | 373.2306 | 771.901 | tematdb | v1.1.0 | tematdb_v1.1.0_TEPatTsOfAlphas_convertedOn_20230810_204741__range_1_to_424 | 45148.8675 | TRUE | piecewise_liniear | constant
214 | 773.1735 | 7.475176e-05 | 1.727766e-05 | 3.087 | 57878.2 | 0.08100247 | 0 | FALSE | 0.08070053 | TRUE | 373.2306 | 771.901 | tematdb | v1.1.0 | tematdb_v1.1.0_TEPatTsOfAlphas_convertedOn_20230810_204741__range_1_to_424 | 45148.8675 | TRUE | piecewise_liniear | constant
215 | 304.1746 | -0.000110642 | 1.335964e-05 | 3.140792 | 74852.3 | 0.08874194 | 0 | FALSE | 0.09375 | FALSE | 307.7044 | 773.816 | tematdb | v1.1.0 | tematdb_v1.1.0_TEPatTsOfAlphas_convertedOn_20230810_204741__range_1_to_424 | 45148.8675 | TRUE | piecewise_liniear | constant
215 | 372.3953 | -0.000125609 | 1.341731e-05 | 2.969754 | 74530.57 | 0.147455 | 0 | TRUE | 0.1640508 | TRUE | 307.7044 | 773.816 | tematdb | v1.1.0 | tematdb_v1.1.0_TEPatTsOfAlphas_convertedOn_20230810_204741__range_1_to_424 | 45148.8675 | TRUE | piecewise_liniear | constant
215 | 472.802 | -0.000148574 | 1.357388e-05 | 2.740778 | 73670.9 | 0.280535 | 0 | TRUE | 0.2938584 | TRUE | 307.7044 | 773.816 | tematdb | v1.1.0 | tematdb_v1.1.0_TEPatTsOfAlphas_convertedOn_20230810_204741__range_1_to_424 | 45148.8675 | TRUE | piecewise_liniear | constant
215 | 571.877 | -0.000164431 | 1.357388e-05 | 2.683255 | 73670.9 | 0.4245257 | 0 | TRUE | 0.4443208 | TRUE | 307.7044 | 773.816 | tematdb | v1.1.0 | tematdb_v1.1.0_TEPatTsOfAlphas_convertedOn_20230810_204741__range_1_to_424 | 45148.8675 | TRUE | piecewise_liniear | constant
215 | 619.479 | -0.000171352 | 1.347011e-05 | 2.69085 | 74238.44 | 0.5018158 | 0 | TRUE | 0.5079501 | TRUE | 307.7044 | 773.816 | tematdb | v1.1.0 | tematdb_v1.1.0_TEPatTsOfAlphas_convertedOn_20230810_204741__range_1_to_424 | 45148.8675 | TRUE | piecewise_liniear | constant
215 | 670.932 | -0.00017724 | 1.349117e-05 | 2.717986 | 74122.56 | 0.5747848 | 0 | TRUE | 0.580715 | TRUE | 307.7044 | 773.816 | tematdb | v1.1.0 | tematdb_v1.1.0_TEPatTsOfAlphas_convertedOn_20230810_204741__range_1_to_424 | 45148.8675 | TRUE | piecewise_liniear | constant
215 | 721.085 | -0.000181101 | 1.351852e-05 | 2.799945 | 73972.6 | 0.6248123 | 0 | TRUE | 0.633274 | TRUE | 307.7044 | 773.816 | tematdb | v1.1.0 | tematdb_v1.1.0_TEPatTsOfAlphas_convertedOn_20230810_204741__range_1_to_424 | 45148.8675 | TRUE | piecewise_liniear | constant
215 | 773.816 | -0.000185968 | 1.343988e-05 | 2.883785 | 74405.43 | 0.6904876 | 0 | TRUE | 0.6827303 | TRUE | 307.7044 | 773.816 | tematdb | v1.1.0 | tematdb_v1.1.0_TEPatTsOfAlphas_convertedOn_20230810_204741__range_1_to_424 | 45148.8675 | TRUE | piecewise_liniear | constant
216 | 90.31477 | 8.006606e-05 | 5.399757e-05 | 4.348011 | 18519.35 | 0.002465987 | 0 | FALSE | 0.03995784 | FALSE | 300.5525 | 774.3489 | tematdb | v1.1.0 | tematdb_v1.1.0_TEPatTsOfAlphas_convertedOn_20230810_204741__range_1_to_424 | 45148.8675 | TRUE | piecewise_liniear | constant
216 | 104.1162 | 8.4327e-05 | 5.088346e-05 | 4.348011 | 19652.75 | 0.003346451 | 0 | FALSE | 0.03995784 | FALSE | 300.5525 | 774.3489 | tematdb | v1.1.0 | tematdb_v1.1.0_TEPatTsOfAlphas_convertedOn_20230810_204741__range_1_to_424 | 45148.8675 | TRUE | piecewise_liniear | constant
216 | 110.6538 | 8.660611e-05 | 4.945264e-05 | 4.348011 | 20221.37 | 0.003859962 | 0 | FALSE | 0.03995784 | FALSE | 300.5525 | 774.3489 | tematdb | v1.1.0 | tematdb_v1.1.0_TEPatTsOfAlphas_convertedOn_20230810_204741__range_1_to_424 | 45148.8675 | TRUE | piecewise_liniear | constant
216 | 118.6441 | 8.918249e-05 | 4.766357e-05 | 4.348011 | 20980.38 | 0.004553318 | 0 | FALSE | 0.03995784 | FALSE | 300.5525 | 774.3489 | tematdb | v1.1.0 | tematdb_v1.1.0_TEPatTsOfAlphas_convertedOn_20230810_204741__range_1_to_424 | 45148.8675 | TRUE | piecewise_liniear | constant
216 | 124.092 | 9.136251e-05 | 4.642065e-05 | 4.348011 | 21542.14 | 0.005131897 | 0 | FALSE | 0.03995784 | FALSE | 300.5525 | 774.3489 | tematdb | v1.1.0 | tematdb_v1.1.0_TEPatTsOfAlphas_convertedOn_20230810_204741__range_1_to_424 | 45148.8675 | TRUE | piecewise_liniear | constant
216 | 128.8136 | 9.304707e-05 | 4.541556e-05 | 4.348011 | 22018.88 | 0.0056477 | 0 | FALSE | 0.03995784 | FALSE | 300.5525 | 774.3489 | tematdb | v1.1.0 | tematdb_v1.1.0_TEPatTsOfAlphas_convertedOn_20230810_204741__range_1_to_424 | 45148.8675 | TRUE | piecewise_liniear | constant
216 | 141.8886 | 9.720892e-05 | 4.278483e-05 | 4.348011 | 23372.77 | 0.007207411 | 0 | FALSE | 0.03995784 | FALSE | 300.5525 | 774.3489 | tematdb | v1.1.0 | tematdb_v1.1.0_TEPatTsOfAlphas_convertedOn_20230810_204741__range_1_to_424 | 45148.8675 | TRUE | piecewise_liniear | constant
216 | 154.9637 | 0.0001007762 | 4.043284e-05 | 4.348011 | 24732.37 | 0.00895202 | 0 | FALSE | 0.03995784 | FALSE | 300.5525 | 774.3489 | tematdb | v1.1.0 | tematdb_v1.1.0_TEPatTsOfAlphas_convertedOn_20230810_204741__range_1_to_424 | 45148.8675 | TRUE | piecewise_liniear | constant
216 | 169.8547 | 0.0001046408 | 3.817245e-05 | 4.348011 | 26196.9 | 0.0112057 | 0 | FALSE | 0.03995784 | FALSE | 300.5525 | 774.3489 | tematdb | v1.1.0 | tematdb_v1.1.0_TEPatTsOfAlphas_convertedOn_20230810_204741__range_1_to_424 | 45148.8675 | TRUE | piecewise_liniear | constant
216 | 178.2082 | 0.0001077126 | 3.713294e-05 | 4.348011 | 26930.27 | 0.01280593 | 0 | FALSE | 0.03995784 | FALSE | 300.5525 | 774.3489 | tematdb | v1.1.0 | tematdb_v1.1.0_TEPatTsOfAlphas_convertedOn_20230810_204741__range_1_to_424 | 45148.8675 | TRUE | piecewise_liniear | constant
216 | 193.4625 | 0.000111379 | 3.542944e-05 | 4.348011 | 28225.11 | 0.01557932 | 0 | FALSE | 0.03995784 | FALSE | 300.5525 | 774.3489 | tematdb | v1.1.0 | tematdb_v1.1.0_TEPatTsOfAlphas_convertedOn_20230810_204741__range_1_to_424 | 45148.8675 | TRUE | piecewise_liniear | constant
216 | 199.2736 | 0.0001132618 | 3.49307e-05 | 4.348011 | 28628.11 | 0.01683133 | 0 | FALSE | 0.03995784 | FALSE | 300.5525 | 774.3489 | tematdb | v1.1.0 | tematdb_v1.1.0_TEPatTsOfAlphas_convertedOn_20230810_204741__range_1_to_424 | 45148.8675 | TRUE | piecewise_liniear | constant
216 | 209.0799 | 0.00011564 | 3.414978e-05 | 4.348011 | 29282.77 | 0.01882997 | 0 | FALSE | 0.03995784 | FALSE | 300.5525 | 774.3489 | tematdb | v1.1.0 | tematdb_v1.1.0_TEPatTsOfAlphas_convertedOn_20230810_204741__range_1_to_424 | 45148.8675 | TRUE | piecewise_liniear | constant
216 | 219.6126 | 0.0001194055 | 3.343195e-05 | 4.348011 | 29911.51 | 0.02154037 | 0 | FALSE | 0.03995784 | FALSE | 300.5525 | 774.3489 | tematdb | v1.1.0 | tematdb_v1.1.0_TEPatTsOfAlphas_convertedOn_20230810_204741__range_1_to_424 | 45148.8675 | TRUE | piecewise_liniear | constant
216 | 230.1453 | 0.0001222791 | 3.299314e-05 | 4.348011 | 30309.34 | 0.02398791 | 0 | FALSE | 0.03995784 | FALSE | 300.5525 | 774.3489 | tematdb | v1.1.0 | tematdb_v1.1.0_TEPatTsOfAlphas_convertedOn_20230810_204741__range_1_to_424 | 45148.8675 | TRUE | piecewise_liniear | constant
216 | 241.4044 | 0.0001252519 | 3.265734e-05 | 4.348011 | 30620.99 | 0.02667117 | 0 | FALSE | 0.03995784 | FALSE | 300.5525 | 774.3489 | tematdb | v1.1.0 | tematdb_v1.1.0_TEPatTsOfAlphas_convertedOn_20230810_204741__range_1_to_424 | 45148.8675 | TRUE | piecewise_liniear | constant
216 | 257.0218 | 0.0001289182 | 3.255309e-05 | 4.348011 | 30719.05 | 0.03017977 | 0 | FALSE | 0.03995784 | FALSE | 300.5525 | 774.3489 | tematdb | v1.1.0 | tematdb_v1.1.0_TEPatTsOfAlphas_convertedOn_20230810_204741__range_1_to_424 | 45148.8675 | TRUE | piecewise_liniear | constant
216 | 266.8281 | 0.0001322874 | 3.267737e-05 | 4.348011 | 30602.22 | 0.03286476 | 0 | FALSE | 0.03995784 | FALSE | 300.5525 | 774.3489 | tematdb | v1.1.0 | tematdb_v1.1.0_TEPatTsOfAlphas_convertedOn_20230810_204741__range_1_to_424 | 45148.8675 | TRUE | piecewise_liniear | constant
216 | 282.0823 | 0.0001355574 | 3.318279e-05 | 4.348011 | 30136.1 | 0.03592681 | 0 | FALSE | 0.03995784 | FALSE | 300.5525 | 774.3489 | tematdb | v1.1.0 | tematdb_v1.1.0_TEPatTsOfAlphas_convertedOn_20230810_204741__range_1_to_424 | 45148.8675 | TRUE | piecewise_liniear | constant
216 | 303.1477 | 0.0001418002 | 3.43487e-05 | 4.344458 | 29113.18 | 0.04084716 | 0 | TRUE | 0.04076471 | TRUE | 300.5525 | 774.3489 | tematdb | v1.1.0 | tematdb_v1.1.0_TEPatTsOfAlphas_convertedOn_20230810_204741__range_1_to_424 | 45148.8675 | TRUE | piecewise_liniear | constant
216 | 319.1283 | 0.0001467547 | 3.562622e-05 | 4.322575 | 28069.21 | 0.04463108 | 0 | TRUE | 0.04464484 | TRUE | 300.5525 | 774.3489 | tematdb | v1.1.0 | tematdb_v1.1.0_TEPatTsOfAlphas_convertedOn_20230810_204741__range_1_to_424 | 45148.8675 | TRUE | piecewise_liniear | constant
216 | 329.2978 | 0.0001497275 | 3.658269e-05 | 4.248975 | 27335.33 | 0.04749328 | 0 | TRUE | 0.04758558 | TRUE | 300.5525 | 774.3489 | tematdb | v1.1.0 | tematdb_v1.1.0_TEPatTsOfAlphas_convertedOn_20230810_204741__range_1_to_424 | 45148.8675 | TRUE | piecewise_liniear | constant
216 | 341.2833 | 0.000154583 | 3.805564e-05 | 4.129824 | 26277.32 | 0.05189051 | 0 | TRUE | 0.05186474 | TRUE | 300.5525 | 774.3489 | tematdb | v1.1.0 | tematdb_v1.1.0_TEPatTsOfAlphas_convertedOn_20230810_204741__range_1_to_424 | 45148.8675 | TRUE | piecewise_liniear | constant
216 | 361.6223 | 0.0001603303 | 4.101527e-05 | 3.927628 | 24381.16 | 0.0577046 | 0 | TRUE | 0.05805022 | TRUE | 300.5525 | 774.3489 | tematdb | v1.1.0 | tematdb_v1.1.0_TEPatTsOfAlphas_convertedOn_20230810_204741__range_1_to_424 | 45148.8675 | TRUE | piecewise_liniear | constant
216 | 383.7772 | 0.0001714286 | 4.506298e-05 | 3.708242 | 22191.17 | 0.06749283 | 0 | TRUE | 0.06763155 | TRUE | 300.5525 | 774.3489 | tematdb | v1.1.0 | tematdb_v1.1.0_TEPatTsOfAlphas_convertedOn_20230810_204741__range_1_to_424 | 45148.8675 | TRUE | piecewise_liniear | constant
216 | 405.569 | 0.0001770768 | 4.992456e-05 | 3.49321 | 20030.22 | 0.07292041 | 0 | TRUE | 0.07341839 | TRUE | 300.5525 | 774.3489 | tematdb | v1.1.0 | tematdb_v1.1.0_TEPatTsOfAlphas_convertedOn_20230810_204741__range_1_to_424 | 45148.8675 | TRUE | piecewise_liniear | constant
216 | 428.4504 | 0.0001862923 | 5.610177e-05 | 3.304457 | 17824.75 | 0.08020728 | 0 | TRUE | 0.08040912 | TRUE | 300.5525 | 774.3489 | tematdb | v1.1.0 | tematdb_v1.1.0_TEPatTsOfAlphas_convertedOn_20230810_204741__range_1_to_424 | 45148.8675 | TRUE | piecewise_liniear | constant
216 | 449.8789 | 0.0001948142 | 6.302835e-05 | 3.231747 | 15865.88 | 0.08382308 | 0 | TRUE | 0.08428269 | TRUE | 300.5525 | 774.3489 | tematdb | v1.1.0 | tematdb_v1.1.0_TEPatTsOfAlphas_convertedOn_20230810_204741__range_1_to_424 | 45148.8675 | TRUE | piecewise_liniear | constant
216 | 472.0339 | 0.0002055161 | 7.134061e-05 | 3.156572 | 14017.26 | 0.08853447 | 0 | TRUE | 0.08885673 | TRUE | 300.5525 | 774.3489 | tematdb | v1.1.0 | tematdb_v1.1.0_TEPatTsOfAlphas_convertedOn_20230810_204741__range_1_to_424 | 45148.8675 | TRUE | piecewise_liniear | constant
216 | 493.8257 | 0.0002148307 | 8.090528e-05 | 3.055295 | 12360.13 | 0.09220117 | 0 | TRUE | 0.09265312 | TRUE | 300.5525 | 774.3489 | tematdb | v1.1.0 | tematdb_v1.1.0_TEPatTsOfAlphas_convertedOn_20230810_204741__range_1_to_424 | 45148.8675 | TRUE | piecewise_liniear | constant
216 | 515.9806 | 0.0002238481 | 9.133074e-05 | 2.94785 | 10949.22 | 0.09603238 | 0 | TRUE | 0.09735131 | TRUE | 300.5525 | 774.3489 | tematdb | v1.1.0 | tematdb_v1.1.0_TEPatTsOfAlphas_convertedOn_20230810_204741__range_1_to_424 | 45148.8675 | TRUE | piecewise_liniear | constant
216 | 539.2252 | 0.0002317754 | 0.0001038261 | 2.838886 | 9631.488 | 0.09827663 | 0 | TRUE | 0.09860413 | TRUE | 300.5525 | 774.3489 | tematdb | v1.1.0 | tematdb_v1.1.0_TEPatTsOfAlphas_convertedOn_20230810_204741__range_1_to_424 | 45148.8675 | TRUE | piecewise_liniear | constant
216 | 561.3801 | 0.0002393064 | 0.0001171795 | 2.737622 | 8533.916 | 0.1002168 | 0 | TRUE | 0.1003167 | TRUE | 300.5525 | 774.3489 | tematdb | v1.1.0 | tematdb_v1.1.0_TEPatTsOfAlphas_convertedOn_20230810_204741__range_1_to_424 | 45148.8675 | TRUE | piecewise_liniear | constant
216 | 584.6247 | 0.0002453509 | 0.0001327645 | 2.633474 | 7532.135 | 0.1006565 | 0 | TRUE | 0.1007473 | TRUE | 300.5525 | 774.3489 | tematdb | v1.1.0 | tematdb_v1.1.0_TEPatTsOfAlphas_convertedOn_20230810_204741__range_1_to_424 | 45148.8675 | TRUE | piecewise_liniear | constant
216 | 607.5061 | 0.0002494137 | 0.0001494739 | 2.534119 | 6690.13 | 0.09976972 | 0 | TRUE | 0.09935275 | TRUE | 300.5525 | 774.3489 | tematdb | v1.1.0 | tematdb_v1.1.0_TEPatTsOfAlphas_convertedOn_20230810_204741__range_1_to_424 | 45148.8675 | TRUE | piecewise_liniear | constant
216 | 630.7506 | 0.0002483237 | 0.000166941 | 2.43835 | 5990.141 | 0.09555094 | 0 | TRUE | 0.0948153 | TRUE | 300.5525 | 774.3489 | tematdb | v1.1.0 | tematdb_v1.1.0_TEPatTsOfAlphas_convertedOn_20230810_204741__range_1_to_424 | 45148.8675 | TRUE | piecewise_liniear | constant
216 | 653.9952 | 0.0002412882 | 0.0001830577 | 2.358953 | 5462.758 | 0.08817374 | 0 | TRUE | 0.08703602 | TRUE | 300.5525 | 774.3489 | tematdb | v1.1.0 | tematdb_v1.1.0_TEPatTsOfAlphas_convertedOn_20230810_204741__range_1_to_424 | 45148.8675 | TRUE | piecewise_liniear | constant
216 | 677.9661 | 0.0002265235 | 0.0001910372 | 2.284879 | 5234.582 | 0.07969909 | 0 | TRUE | 0.07862182 | TRUE | 300.5525 | 774.3489 | tematdb | v1.1.0 | tematdb_v1.1.0_TEPatTsOfAlphas_convertedOn_20230810_204741__range_1_to_424 | 45148.8675 | TRUE | piecewise_liniear | constant
216 | 702.3002 | 0.0002031379 | 0.0001993556 | 2.25928 | 5016.162 | 0.06434372 | 0 | TRUE | 0.06292394 | TRUE | 300.5525 | 774.3489 | tematdb | v1.1.0 | tematdb_v1.1.0_TEPatTsOfAlphas_convertedOn_20230810_204741__range_1_to_424 | 45148.8675 | TRUE | piecewise_liniear | constant
216 | 726.6344 | 0.0001698431 | 0.0001970113 | 2.240215 | 5075.851 | 0.04749314 | 0 | TRUE | 0.04643545 | TRUE | 300.5525 | 774.3489 | tematdb | v1.1.0 | tematdb_v1.1.0_TEPatTsOfAlphas_convertedOn_20230810_204741__range_1_to_424 | 45148.8675 | TRUE | piecewise_liniear | constant
216 | 751.3317 | 0.0001312964 | 0.00018845 | 2.294541 | 5306.447 | 0.02995337 | 0 | TRUE | 0.02917374 | TRUE | 300.5525 | 774.3489 | tematdb | v1.1.0 | tematdb_v1.1.0_TEPatTsOfAlphas_convertedOn_20230810_204741__range_1_to_424 | 45148.8675 | TRUE | piecewise_liniear | constant
216 | 775.6659 | 8.720066e-05 | 0.0001718937 | 2.34517 | 5817.548 | 0.01463119 | 0 | FALSE | 0.01859452 | FALSE | 300.5525 | 774.3489 | tematdb | v1.1.0 | tematdb_v1.1.0_TEPatTsOfAlphas_convertedOn_20230810_204741__range_1_to_424 | 45148.8675 | TRUE | piecewise_liniear | constant
217 | 298.7601 | -0.000123857 | 9.931806e-06 | 3.960396 | 100686.6 | 0.1165191 | 0 | FALSE | 0.1161501 | FALSE | 300.1057 | 848.9771 | tematdb | v1.1.0 | tematdb_v1.1.0_TEPatTsOfAlphas_convertedOn_20230810_204741__range_1_to_424 | 45148.8675 | TRUE | piecewise_liniear | constant
217 | 326.6584 | -0.000127847 | 1.032703e-05 | 3.821311 | 96833.23 | 0.1352967 | 0 | TRUE | 0.1322303 | TRUE | 300.1057 | 848.9771 | tematdb | v1.1.0 | tematdb_v1.1.0_TEPatTsOfAlphas_convertedOn_20230810_204741__range_1_to_424 | 45148.8675 | TRUE | piecewise_liniear | constant
217 | 353.9368 | -0.0001311721 | 1.068116e-05 | 3.704991 | 93622.76 | 0.1538873 | 0 | TRUE | 0.1514926 | TRUE | 300.1057 | 848.9771 | tematdb | v1.1.0 | tematdb_v1.1.0_TEPatTsOfAlphas_convertedOn_20230810_204741__range_1_to_424 | 45148.8675 | TRUE | piecewise_liniear | constant
217 | 381.8351 | -0.0001351621 | 1.10877e-05 | 3.593501 | 90189.99 | 0.1750758 | 0 | TRUE | 0.1719651 | TRUE | 300.1057 | 848.9771 | tematdb | v1.1.0 | tematdb_v1.1.0_TEPatTsOfAlphas_convertedOn_20230810_204741__range_1_to_424 | 45148.8675 | TRUE | piecewise_liniear | constant
217 | 409.4234 | -0.0001384871 | 1.151186e-05 | 3.496622 | 86866.96 | 0.1950731 | 0 | TRUE | 0.1941202 | TRUE | 300.1057 | 848.9771 | tematdb | v1.1.0 | tematdb_v1.1.0_TEPatTsOfAlphas_convertedOn_20230810_204741__range_1_to_424 | 45148.8675 | TRUE | piecewise_liniear | constant
217 | 436.7018 | -0.0001418121 | 1.190818e-05 | 3.415401 | 83975.9 | 0.2159358 | 0 | TRUE | 0.2171146 | TRUE | 300.1057 | 848.9771 | tematdb | v1.1.0 | tematdb_v1.1.0_TEPatTsOfAlphas_convertedOn_20230810_204741__range_1_to_424 | 45148.8675 | TRUE | piecewise_liniear | constant
217 | 464.2901 | -0.0001451372 | 1.224781e-05 | 3.325974 | 81647.26 | 0.2400874 | 0 | TRUE | 0.2406547 | TRUE | 300.1057 | 848.9771 | tematdb | v1.1.0 | tematdb_v1.1.0_TEPatTsOfAlphas_convertedOn_20230810_204741__range_1_to_424 | 45148.8675 | TRUE | piecewise_liniear | constant
217 | 491.8785 | -0.0001491272 | 1.262288e-05 | 3.265264 | 79221.21 | 0.2653961 | 0 | TRUE | 0.2669391 | TRUE | 300.1057 | 848.9771 | tematdb | v1.1.0 | tematdb_v1.1.0_TEPatTsOfAlphas_convertedOn_20230810_204741__range_1_to_424 | 45148.8675 | TRUE | piecewise_liniear | constant
217 | 516.367 | -0.0001524522 | 1.297243e-05 | 3.199533 | 77086.54 | 0.2891464 | 0 | TRUE | 0.2912853 | TRUE | 300.1057 | 848.9771 | tematdb | v1.1.0 | tematdb_v1.1.0_TEPatTsOfAlphas_convertedOn_20230810_204741__range_1_to_424 | 45148.8675 | TRUE | piecewise_liniear | constant
217 | 546.7452 | -0.0001571072 | 1.337796e-05 | 3.138905 | 74749.8 | 0.3213729 | 0 | TRUE | 0.3212072 | TRUE | 300.1057 | 848.9771 | tematdb | v1.1.0 | tematdb_v1.1.0_TEPatTsOfAlphas_convertedOn_20230810_204741__range_1_to_424 | 45148.8675 | TRUE | piecewise_liniear | constant
217 | 574.3335 | -0.0001604323 | 1.362496e-05 | 3.087032 | 73394.69 | 0.351456 | 0 | TRUE | 0.3502514 | TRUE | 300.1057 | 848.9771 | tematdb | v1.1.0 | tematdb_v1.1.0_TEPatTsOfAlphas_convertedOn_20230810_204741__range_1_to_424 | 45148.8675 | TRUE | piecewise_liniear | constant
217 | 601.9219 | -0.0001630923 | 1.389528e-05 | 3.04839 | 71966.87 | 0.3779801 | 0 | TRUE | 0.3825016 | TRUE | 300.1057 | 848.9771 | tematdb | v1.1.0 | tematdb_v1.1.0_TEPatTsOfAlphas_convertedOn_20230810_204741__range_1_to_424 | 45148.8675 | TRUE | piecewise_liniear | constant
217 | 629.8202 | -0.0001677473 | 1.414439e-05 | 3.018428 | 70699.4 | 0.4151094 | 0 | TRUE | 0.4155751 | TRUE | 300.1057 | 848.9771 | tematdb | v1.1.0 | tematdb_v1.1.0_TEPatTsOfAlphas_convertedOn_20230810_204741__range_1_to_424 | 45148.8675 | TRUE | piecewise_liniear | constant
217 | 657.4086 | -0.0001717373 | 1.442742e-05 | 3.010195 | 69312.47 | 0.446459 | 0 | TRUE | 0.448581 | TRUE | 300.1057 | 848.9771 | tematdb | v1.1.0 | tematdb_v1.1.0_TEPatTsOfAlphas_convertedOn_20230810_204741__range_1_to_424 | 45148.8675 | TRUE | piecewise_liniear | constant
217 | 684.9969 | -0.0001757273 | 1.463534e-05 | 2.995513 | 68327.77 | 0.4824956 | 0 | TRUE | 0.4838442 | TRUE | 300.1057 | 848.9771 | tematdb | v1.1.0 | tematdb_v1.1.0_TEPatTsOfAlphas_convertedOn_20230810_204741__range_1_to_424 | 45148.8675 | TRUE | piecewise_liniear | constant
217 | 712.8952 | -0.0001783874 | 1.475457e-05 | 2.980675 | 67775.62 | 0.5158373 | 0 | TRUE | 0.5194661 | TRUE | 300.1057 | 848.9771 | tematdb | v1.1.0 | tematdb_v1.1.0_TEPatTsOfAlphas_convertedOn_20230810_204741__range_1_to_424 | 45148.8675 | TRUE | piecewise_liniear | constant
217 | 740.4836 | -0.0001810474 | 1.489616e-05 | 2.987291 | 67131.37 | 0.5454412 | 0 | TRUE | 0.5575516 | TRUE | 300.1057 | 848.9771 | tematdb | v1.1.0 | tematdb_v1.1.0_TEPatTsOfAlphas_convertedOn_20230810_204741__range_1_to_424 | 45148.8675 | TRUE | piecewise_liniear | constant
217 | 768.3819 | -0.0001850374 | 1.500762e-05 | 2.994859 | 66632.82 | 0.5853398 | 0 | TRUE | 0.5980507 | TRUE | 300.1057 | 848.9771 | tematdb | v1.1.0 | tematdb_v1.1.0_TEPatTsOfAlphas_convertedOn_20230810_204741__range_1_to_424 | 45148.8675 | TRUE | piecewise_liniear | constant
217 | 796.2802 | -0.0001883624 | 1.506721e-05 | 3.023654 | 66369.3 | 0.6201398 | 0 | TRUE | 0.6392629 | TRUE | 300.1057 | 848.9771 | tematdb | v1.1.0 | tematdb_v1.1.0_TEPatTsOfAlphas_convertedOn_20230810_204741__range_1_to_424 | 45148.8675 | TRUE | piecewise_liniear | constant
217 | 824.1785 | -0.0001923525 | 1.503514e-05 | 3.053605 | 66510.87 | 0.6641965 | 0 | TRUE | 0.6836535 | TRUE | 300.1057 | 848.9771 | tematdb | v1.1.0 | tematdb_v1.1.0_TEPatTsOfAlphas_convertedOn_20230810_204741__range_1_to_424 | 45148.8675 | TRUE | piecewise_liniear | constant
217 | 848.9771 | -0.0001950125 | 1.494567e-05 | 3.068734 | 66909.03 | 0.7039571 | 0 | TRUE | 0.7227875 | TRUE | 300.1057 | 848.9771 | tematdb | v1.1.0 | tematdb_v1.1.0_TEPatTsOfAlphas_convertedOn_20230810_204741__range_1_to_424 | 45148.8675 | TRUE | piecewise_liniear | constant
218 | 310.3015 | -0.0001284706 | 6.751155e-06 | 4.819775 | 148122.8 | 0.1573934 | 0 | TRUE | 0.1578611 | FALSE | 310.3015 | 819.7726 | tematdb | v1.1.0 | tematdb_v1.1.0_TEPatTsOfAlphas_convertedOn_20230810_204741__range_1_to_424 | 45148.8675 | TRUE | piecewise_liniear | constant
218 | 340.4523 | -0.0001348235 | 6.958723e-06 | 4.651258 | 143704.5 | 0.1911999 | 0 | TRUE | 0.1905811 | TRUE | 310.3015 | 819.7726 | tematdb | v1.1.0 | tematdb_v1.1.0_TEPatTsOfAlphas_convertedOn_20230810_204741__range_1_to_424 | 45148.8675 | TRUE | piecewise_liniear | constant
218 | 370.1005 | -0.0001407059 | 7.15682e-06 | 4.482296 | 139726.9 | 0.2284145 | 0 | TRUE | 0.227889 | TRUE | 310.3015 | 819.7726 | tematdb | v1.1.0 | tematdb_v1.1.0_TEPatTsOfAlphas_convertedOn_20230810_204741__range_1_to_424 | 45148.8675 | TRUE | piecewise_liniear | constant
218 | 400.2513 | -0.0001464706 | 7.359562e-06 | 4.33968 | 135877.7 | 0.2688586 | 0 | TRUE | 0.2715846 | TRUE | 310.3015 | 819.7726 | tematdb | v1.1.0 | tematdb_v1.1.0_TEPatTsOfAlphas_convertedOn_20230810_204741__range_1_to_424 | 45148.8675 | TRUE | piecewise_liniear | constant
218 | 430.1508 | -0.000152 | 7.566437e-06 | 4.21886 | 132162.6 | 0.3113302 | 0 | TRUE | 0.3143126 | TRUE | 310.3015 | 819.7726 | tematdb | v1.1.0 | tematdb_v1.1.0_TEPatTsOfAlphas_convertedOn_20230810_204741__range_1_to_424 | 45148.8675 | TRUE | piecewise_liniear | constant
218 | 460.3015 | -0.0001574118 | 7.770301e-06 | 4.103068 | 128695.1 | 0.3577422 | 0 | TRUE | 0.3615086 | TRUE | 310.3015 | 819.7726 | tematdb | v1.1.0 | tematdb_v1.1.0_TEPatTsOfAlphas_convertedOn_20230810_204741__range_1_to_424 | 45148.8675 | TRUE | piecewise_liniear | constant
218 | 490.201 | -0.0001625882 | 7.97661e-06 | 3.998767 | 125366.5 | 0.4062637 | 0 | TRUE | 0.4086979 | TRUE | 310.3015 | 819.7726 | tematdb | v1.1.0 | tematdb_v1.1.0_TEPatTsOfAlphas_convertedOn_20230810_204741__range_1_to_424 | 45148.8675 | TRUE | piecewise_liniear | constant
218 | 520.1005 | -0.0001675294 | 8.174167e-06 | 3.919371 | 122336.6 | 0.4556271 | 0 | TRUE | 0.4571606 | TRUE | 310.3015 | 819.7726 | tematdb | v1.1.0 | tematdb_v1.1.0_TEPatTsOfAlphas_convertedOn_20230810_204741__range_1_to_424 | 45148.8675 | TRUE | piecewise_liniear | constant
218 | 550.2513 | -0.0001722353 | 8.383489e-06 | 3.842145 | 119282.1 | 0.5067653 | 0 | TRUE | 0.5094489 | TRUE | 310.3015 | 819.7726 | tematdb | v1.1.0 | tematdb_v1.1.0_TEPatTsOfAlphas_convertedOn_20230810_204741__range_1_to_424 | 45148.8675 | TRUE | piecewise_liniear | constant
218 | 580.1508 | -0.0001767059 | 8.58986e-06 | 3.765644 | 116416.3 | 0.5600381 | 0 | TRUE | 0.5630086 | TRUE | 310.3015 | 819.7726 | tematdb | v1.1.0 | tematdb_v1.1.0_TEPatTsOfAlphas_convertedOn_20230810_204741__range_1_to_424 | 45148.8675 | TRUE | piecewise_liniear | constant
218 | 610.0503 | -0.0001810588 | 8.806634e-06 | 3.70649 | 113550.8 | 0.6126779 | 0 | TRUE | 0.6203813 | TRUE | 310.3015 | 819.7726 | tematdb | v1.1.0 | tematdb_v1.1.0_TEPatTsOfAlphas_convertedOn_20230810_204741__range_1_to_424 | 45148.8675 | TRUE | piecewise_liniear | constant
218 | 640.201 | -0.0001850588 | 9.009752e-06 | 3.650779 | 110990.8 | 0.6665574 | 0 | TRUE | 0.6782549 | TRUE | 310.3015 | 819.7726 | tematdb | v1.1.0 | tematdb_v1.1.0_TEPatTsOfAlphas_convertedOn_20230810_204741__range_1_to_424 | 45148.8675 | TRUE | piecewise_liniear | constant
218 | 670.1005 | -0.0001887059 | 9.218824e-06 | 3.591696 | 108473.7 | 0.7206688 | 0 | TRUE | 0.7339121 | TRUE | 310.3015 | 819.7726 | tematdb | v1.1.0 | tematdb_v1.1.0_TEPatTsOfAlphas_convertedOn_20230810_204741__range_1_to_424 | 45148.8675 | TRUE | piecewise_liniear | constant
218 | 700.2513 | -0.0001924706 | 9.412378e-06 | 3.556639 | 106243.1 | 0.774896 | 0 | TRUE | 0.7819324 | TRUE | 310.3015 | 819.7726 | tematdb | v1.1.0 | tematdb_v1.1.0_TEPatTsOfAlphas_convertedOn_20230810_204741__range_1_to_424 | 45148.8675 | TRUE | piecewise_liniear | constant
218 | 729.8995 | -0.0001957647 | 9.618208e-06 | 3.525568 | 103969.5 | 0.8249138 | 0 | TRUE | 0.824299 | TRUE | 310.3015 | 819.7726 | tematdb | v1.1.0 | tematdb_v1.1.0_TEPatTsOfAlphas_convertedOn_20230810_204741__range_1_to_424 | 45148.8675 | TRUE | piecewise_liniear | constant
218 | 760.3015 | -0.0001985882 | 9.830611e-06 | 3.490665 | 101723.1 | 0.8737843 | 0 | TRUE | 0.8699629 | TRUE | 310.3015 | 819.7726 | tematdb | v1.1.0 | tematdb_v1.1.0_TEPatTsOfAlphas_convertedOn_20230810_204741__range_1_to_424 | 45148.8675 | TRUE | piecewise_liniear | constant
218 | 789.9497 | -0.0002015294 | 1.0021e-05 | 3.47355 | 99790.43 | 0.9217045 | 0 | TRUE | 0.9167559 | TRUE | 310.3015 | 819.7726 | tematdb | v1.1.0 | tematdb_v1.1.0_TEPatTsOfAlphas_convertedOn_20230810_204741__range_1_to_424 | 45148.8675 | TRUE | piecewise_liniear | constant
218 | 819.8492 | -0.0002041176 | 1.021544e-05 | 3.466493 | 97891.04 | 0.9646011 | 0 | FALSE | 0.9728271 | TRUE | 310.3015 | 819.7726 | tematdb | v1.1.0 | tematdb_v1.1.0_TEPatTsOfAlphas_convertedOn_20230810_204741__range_1_to_424 | 45148.8675 | TRUE | piecewise_liniear | constant
219 | 329.3525 | -0.000140118 | 9.618892e-06 | 2.664461 | 103962.1 | 0.2522983 | 0 | TRUE | 0.2607873 | TRUE | 329.3525 | 818.466 | tematdb | v1.1.0 | tematdb_v1.1.0_TEPatTsOfAlphas_convertedOn_20230810_204741__range_1_to_424 | 45148.8675 | TRUE | piecewise_liniear | constant
219 | 373.403 | -0.000148968 | 9.770803e-06 | 2.680696 | 102345.7 | 0.3163632 | 0 | TRUE | 0.3230946 | TRUE | 329.3525 | 818.466 | tematdb | v1.1.0 | tematdb_v1.1.0_TEPatTsOfAlphas_convertedOn_20230810_204741__range_1_to_424 | 45148.8675 | TRUE | piecewise_liniear | constant
219 | 426.568 | -0.000164454 | 1.023164e-05 | 2.715353 | 97736.01 | 0.415246 | 0 | TRUE | 0.4205582 | TRUE | 329.3525 | 818.466 | tematdb | v1.1.0 | tematdb_v1.1.0_TEPatTsOfAlphas_convertedOn_20230810_204741__range_1_to_424 | 45148.8675 | TRUE | piecewise_liniear | constant
219 | 470.618 | -0.000169617 | 1.030431e-05 | 2.731303 | 97046.72 | 0.481081 | 0 | TRUE | 0.4778641 | TRUE | 329.3525 | 818.466 | tematdb | v1.1.0 | tematdb_v1.1.0_TEPatTsOfAlphas_convertedOn_20230810_204741__range_1_to_424 | 45148.8675 | TRUE | piecewise_liniear | constant
219 | 525.302 | -0.000175516 | 1.038663e-05 | 2.778151 | 96277.61 | 0.560805 | 0 | TRUE | 0.5476911 | TRUE | 329.3525 | 818.466 | tematdb | v1.1.0 | tematdb_v1.1.0_TEPatTsOfAlphas_convertedOn_20230810_204741__range_1_to_424 | 45148.8675 | TRUE | piecewise_liniear | constant
219 | 575.428 | -0.000184366 | 1.072535e-05 | 2.821588 | 93237.03 | 0.6463198 | 0 | TRUE | 0.6388599 | TRUE | 329.3525 | 818.466 | tematdb | v1.1.0 | tematdb_v1.1.0_TEPatTsOfAlphas_convertedOn_20230810_204741__range_1_to_424 | 45148.8675 | TRUE | piecewise_liniear | constant
219 | 624.036 | -0.000189528 | 1.1008e-05 | 2.872092 | 90843.06 | 0.7090057 | 0 | TRUE | 0.7150609 | TRUE | 329.3525 | 818.466 | tematdb | v1.1.0 | tematdb_v1.1.0_TEPatTsOfAlphas_convertedOn_20230810_204741__range_1_to_424 | 45148.8675 | TRUE | piecewise_liniear | constant
219 | 674.163 | -0.000193953 | 1.124914e-05 | 2.933023 | 88895.65 | 0.7686401 | 0 | TRUE | 0.7723805 | TRUE | 329.3525 | 818.466 | tematdb | v1.1.0 | tematdb_v1.1.0_TEPatTsOfAlphas_convertedOn_20230810_204741__range_1_to_424 | 45148.8675 | TRUE | piecewise_liniear | constant
219 | 722.77 | -0.000198378 | 1.142727e-05 | 2.998652 | 87509.97 | 0.8300774 | 0 | TRUE | 0.8256741 | TRUE | 329.3525 | 818.466 | tematdb | v1.1.0 | tematdb_v1.1.0_TEPatTsOfAlphas_convertedOn_20230810_204741__range_1_to_424 | 45148.8675 | TRUE | piecewise_liniear | constant
219 | 768.34 | -0.000199853 | 1.143651e-05 | 3.057223 | 87439.27 | 0.8777163 | 0 | TRUE | 0.8723894 | TRUE | 329.3525 | 818.466 | tematdb | v1.1.0 | tematdb_v1.1.0_TEPatTsOfAlphas_convertedOn_20230810_204741__range_1_to_424 | 45148.8675 | TRUE | piecewise_liniear | constant
219 | 818.466 | -0.000199115 | 1.117601e-05 | 3.149084 | 89477.33 | 0.9220137 | 0 | TRUE | 0.9162403 | TRUE | 329.3525 | 818.466 | tematdb | v1.1.0 | tematdb_v1.1.0_TEPatTsOfAlphas_convertedOn_20230810_204741__range_1_to_424 | 45148.8675 | TRUE | piecewise_liniear | constant
220 | 300 | -0.000178821 | 1.39167e-05 | 2.208589 | 71856.11 | 0.3121094 | 0 | TRUE | 0.184086 | FALSE | 300 | 699.8044 | tematdb | v1.1.0 | tematdb_v1.1.0_TEPatTsOfAlphas_convertedOn_20230810_204741__range_1_to_424 | 45148.8675 | TRUE | piecewise_liniear | constant
220 | 349.9754 | -0.000189083 | 1.48166e-05 | 1.724621 | 67491.87 | 0.4896661 | 0 | TRUE | 0.2389245 | TRUE | 300 | 699.8044 | tematdb | v1.1.0 | tematdb_v1.1.0_TEPatTsOfAlphas_convertedOn_20230810_204741__range_1_to_424 | 45148.8675 | TRUE | piecewise_liniear | constant
220 | 399.9508 | -0.0002058952 | 1.560059e-05 | 1.731398 | 64100.12 | 0.6277127 | 0 | TRUE | 0.3353024 | TRUE | 300 | 699.8044 | tematdb | v1.1.0 | tematdb_v1.1.0_TEPatTsOfAlphas_convertedOn_20230810_204741__range_1_to_424 | 45148.8675 | TRUE | piecewise_liniear | constant
220 | 449.9262 | -0.0002120087 | 1.600926e-05 | 2.064782 | 62463.86 | 0.6117913 | 0 | TRUE | 0.4183132 | TRUE | 300 | 699.8044 | tematdb | v1.1.0 | tematdb_v1.1.0_TEPatTsOfAlphas_convertedOn_20230810_204741__range_1_to_424 | 45148.8675 | TRUE | piecewise_liniear | constant
220 | 499.9016 | -0.0002168122 | 1.70061e-05 | 2.153709 | 58802.42 | 0.6415939 | 0 | TRUE | 0.4877565 | TRUE | 300 | 699.8044 | tematdb | v1.1.0 | tematdb_v1.1.0_TEPatTsOfAlphas_convertedOn_20230810_204741__range_1_to_424 | 45148.8675 | TRUE | piecewise_liniear | constant
220 | 550.0738 | -0.0002237991 | 1.772003e-05 | 2.304863 | 56433.32 | 0.6745718 | 0 | TRUE | 0.5754302 | TRUE | 300 | 699.8044 | tematdb | v1.1.0 | tematdb_v1.1.0_TEPatTsOfAlphas_convertedOn_20230810_204741__range_1_to_424 | 45148.8675 | TRUE | piecewise_liniear | constant
220 | 599.8524 | -0.000230131 | 1.833139e-05 | 2.731786 | 54551.23 | 0.6343845 | 0 | TRUE | 0.6625952 | TRUE | 300 | 699.8044 | tematdb | v1.1.0 | tematdb_v1.1.0_TEPatTsOfAlphas_convertedOn_20230810_204741__range_1_to_424 | 45148.8675 | TRUE | piecewise_liniear | constant
220 | 650.0246 | -0.0002340611 | 1.891632e-05 | 2.733177 | 52864.4 | 0.6887854 | 0 | TRUE | 0.7326313 | TRUE | 300 | 699.8044 | tematdb | v1.1.0 | tematdb_v1.1.0_TEPatTsOfAlphas_convertedOn_20230810_204741__range_1_to_424 | 45148.8675 | TRUE | piecewise_liniear | constant
220 | 700 | -0.0002349345 | 1.919445e-05 | 2.583504 | 52098.4 | 0.7791246 | 0 | FALSE | 0.7810753 | FALSE | 300 | 699.8044 | tematdb | v1.1.0 | tematdb_v1.1.0_TEPatTsOfAlphas_convertedOn_20230810_204741__range_1_to_424 | 45148.8675 | TRUE | piecewise_liniear | constant
221 | 296.6667 | -0.0002130363 | 3.589021e-05 | 2.292807 | 27862.75 | 0.1636186 | 0 | FALSE | 0.3206617 | FALSE | 422.9431 | 822.8795 | tematdb | v1.1.0 | tematdb_v1.1.0_TEPatTsOfAlphas_convertedOn_20230810_204741__range_1_to_424 | 45148.8675 | TRUE | piecewise_liniear | constant
221 | 323.3333 | -0.0002209184 | 3.636884e-05 | 2.292807 | 27496.07 | 0.189242 | 0 | FALSE | 0.3206617 | FALSE | 422.9431 | 822.8795 | tematdb | v1.1.0 | tematdb_v1.1.0_TEPatTsOfAlphas_convertedOn_20230810_204741__range_1_to_424 | 45148.8675 | TRUE | piecewise_liniear | constant
221 | 373.0556 | -0.0002399726 | 3.732061e-05 | 2.292807 | 26794.85 | 0.2510618 | 0 | FALSE | 0.3206617 | FALSE | 422.9431 | 822.8795 | tematdb | v1.1.0 | tematdb_v1.1.0_TEPatTsOfAlphas_convertedOn_20230810_204741__range_1_to_424 | 45148.8675 | TRUE | piecewise_liniear | constant
221 | 423.8889 | -0.0002579986 | 3.820317e-05 | 2.291719 | 26175.84 | 0.3222746 | 0 | TRUE | 0.3219364 | TRUE | 422.9431 | 822.8795 | tematdb | v1.1.0 | tematdb_v1.1.0_TEPatTsOfAlphas_convertedOn_20230810_204741__range_1_to_424 | 45148.8675 | TRUE | piecewise_liniear | constant
221 | 474.1667 | -0.0002699931 | 3.881146e-05 | 2.235287 | 25765.58 | 0.3984219 | 0 | TRUE | 0.3958236 | TRUE | 422.9431 | 822.8795 | tematdb | v1.1.0 | tematdb_v1.1.0_TEPatTsOfAlphas_convertedOn_20230810_204741__range_1_to_424 | 45148.8675 | TRUE | piecewise_liniear | constant
221 | 525 | -0.0002869225 | 3.907123e-05 | 2.238063 | 25594.28 | 0.4942643 | 0 | TRUE | 0.4901987 | TRUE | 422.9431 | 822.8795 | tematdb | v1.1.0 | tematdb_v1.1.0_TEPatTsOfAlphas_convertedOn_20230810_204741__range_1_to_424 | 45148.8675 | TRUE | piecewise_liniear | constant
221 | 580.2778 | -0.0002920631 | 3.741721e-05 | 2.290884 | 26725.67 | 0.5774504 | 0 | TRUE | 0.5473446 | TRUE | 422.9431 | 822.8795 | tematdb | v1.1.0 | tematdb_v1.1.0_TEPatTsOfAlphas_convertedOn_20230810_204741__range_1_to_424 | 45148.8675 | TRUE | piecewise_liniear | constant
221 | 626.1111 | -0.0002919945 | 3.540651e-05 | 2.361295 | 28243.39 | 0.6385096 | 0 | TRUE | 0.6428428 | TRUE | 422.9431 | 822.8795 | tematdb | v1.1.0 | tematdb_v1.1.0_TEPatTsOfAlphas_convertedOn_20230810_204741__range_1_to_424 | 45148.8675 | TRUE | piecewise_liniear | constant
221 | 676.3889 | -0.0002729404 | 2.579038e-05 | 2.413593 | 38774.15 | 0.8094879 | 0 | TRUE | 0.8240351 | TRUE | 422.9431 | 822.8795 | tematdb | v1.1.0 | tematdb_v1.1.0_TEPatTsOfAlphas_convertedOn_20230810_204741__range_1_to_424 | 45148.8675 | TRUE | piecewise_liniear | constant
221 | 726.3889 | -0.0002608773 | 1.865967e-05 | 2.518869 | 53591.51 | 1.051798 | 0 | TRUE | 1.090359 | TRUE | 422.9431 | 822.8795 | tematdb | v1.1.0 | tematdb_v1.1.0_TEPatTsOfAlphas_convertedOn_20230810_204741__range_1_to_424 | 45148.8675 | TRUE | piecewise_liniear | constant
221 | 776.3889 | -0.0002589582 | 1.518348e-05 | 2.675305 | 65861.07 | 1.281723 | 0 | TRUE | 1.196125 | TRUE | 422.9431 | 822.8795 | tematdb | v1.1.0 | tematdb_v1.1.0_TEPatTsOfAlphas_convertedOn_20230810_204741__range_1_to_424 | 45148.8675 | TRUE | piecewise_liniear | constant
221 | 823.6111 | -0.0002569705 | 1.494905e-05 | 2.779126 | 66893.89 | 1.309083 | 0 | FALSE | 1.302093 | FALSE | 422.9431 | 822.8795 | tematdb | v1.1.0 | tematdb_v1.1.0_TEPatTsOfAlphas_convertedOn_20230810_204741__range_1_to_424 | 45148.8675 | TRUE | piecewise_liniear | constant
222 | 301.608 | -0.000193258 | 1.168017e-05 | 3.664729 | 85615.22 | 0.2631643 | 0 | TRUE | 0.2623765 | TRUE | 301.608 | 747.632 | tematdb | v1.1.0 | tematdb_v1.1.0_TEPatTsOfAlphas_convertedOn_20230810_204741__range_1_to_424 | 45148.8675 | TRUE | piecewise_liniear | constant
222 | 351.447 | -0.000205393 | 1.276803e-05 | 3.44696 | 78320.61 | 0.3368767 | 0 | TRUE | 0.3384725 | TRUE | 301.608 | 747.632 | tematdb | v1.1.0 | tematdb_v1.1.0_TEPatTsOfAlphas_convertedOn_20230810_204741__range_1_to_424 | 45148.8675 | TRUE | piecewise_liniear | constant
222 | 399.678 | -0.000217079 | 1.370687e-05 | 3.247917 | 72956.13 | 0.4230607 | 0 | TRUE | 0.4247271 | TRUE | 301.608 | 747.632 | tematdb | v1.1.0 | tematdb_v1.1.0_TEPatTsOfAlphas_convertedOn_20230810_204741__range_1_to_424 | 45148.8675 | TRUE | piecewise_liniear | constant
222 | 451.125 | -0.000231461 | 1.450468e-05 | 3.089562 | 68943.28 | 0.5393212 | 0 | TRUE | 0.5380483 | TRUE | 301.608 | 747.632 | tematdb | v1.1.0 | tematdb_v1.1.0_TEPatTsOfAlphas_convertedOn_20230810_204741__range_1_to_424 | 45148.8675 | TRUE | piecewise_liniear | constant
222 | 497.749 | -0.000244045 | 1.520216e-05 | 2.957819 | 65780.13 | 0.6592852 | 0 | TRUE | 0.6557475 | TRUE | 301.608 | 747.632 | tematdb | v1.1.0 | tematdb_v1.1.0_TEPatTsOfAlphas_convertedOn_20230810_204741__range_1_to_424 | 45148.8675 | TRUE | piecewise_liniear | constant
222 | 549.196 | -0.000254831 | 1.599143e-05 | 2.881715 | 62533.48 | 0.7739154 | 0 | TRUE | 0.770621 | TRUE | 301.608 | 747.632 | tematdb | v1.1.0 | tematdb_v1.1.0_TEPatTsOfAlphas_convertedOn_20230810_204741__range_1_to_424 | 45148.8675 | TRUE | piecewise_liniear | constant
222 | 603.859 | -0.000260225 | 1.665295e-05 | 2.808962 | 60049.42 | 0.8741711 | 0 | TRUE | 0.873537 | TRUE | 301.608 | 747.632 | tematdb | v1.1.0 | tematdb_v1.1.0_TEPatTsOfAlphas_convertedOn_20230810_204741__range_1_to_424 | 45148.8675 | TRUE | piecewise_liniear | constant
222 | 650.482 | -0.000262022 | 1.717018e-05 | 2.787022 | 58240.51 | 0.9332446 | 0 | TRUE | 0.9291965 | TRUE | 301.608 | 747.632 | tematdb | v1.1.0 | tematdb_v1.1.0_TEPatTsOfAlphas_convertedOn_20230810_204741__range_1_to_424 | 45148.8675 | TRUE | piecewise_liniear | constant
222 | 701.929 | -0.000261573 | 1.749642e-05 | 2.835271 | 57154.56 | 0.9681338 | 0 | TRUE | 0.9557784 | TRUE | 301.608 | 747.632 | tematdb | v1.1.0 | tematdb_v1.1.0_TEPatTsOfAlphas_convertedOn_20230810_204741__range_1_to_424 | 45148.8675 | TRUE | piecewise_liniear | constant
222 | 750.161 | -0.000252135 | 1.764135e-05 | 2.92262 | 56685 | 0.9249464 | 0 | FALSE | 0.9296097 | TRUE | 301.608 | 747.632 | tematdb | v1.1.0 | tematdb_v1.1.0_TEPatTsOfAlphas_convertedOn_20230810_204741__range_1_to_424 | 45148.8675 | TRUE | piecewise_liniear | constant
223 | 294.096 | -8.67955e-05 | 3.287905e-06 | 4.12933 | 304145 | 0.1631866 | 0 | FALSE | 0.174553 | FALSE | 301.538 | 849.914 | tematdb | v1.1.0 | tematdb_v1.1.0_TEPatTsOfAlphas_convertedOn_20230810_204741__range_1_to_424 | 45148.8675 | TRUE | piecewise_liniear | constant
223 | 350.387 | -9.73956e-05 | 3.615467e-06 | 4.032745 | 276589.4 | 0.2279615 | 0 | TRUE | 0.2410907 | TRUE | 301.538 | 849.914 | tematdb | v1.1.0 | tematdb_v1.1.0_TEPatTsOfAlphas_convertedOn_20230810_204741__range_1_to_424 | 45148.8675 | TRUE | piecewise_liniear | constant
223 | 399.273 | -0.000106819 | 3.997887e-06 | 3.912368 | 250132.1 | 0.2912707 | 0 | TRUE | 0.3036483 | TRUE | 301.538 | 849.914 | tematdb | v1.1.0 | tematdb_v1.1.0_TEPatTsOfAlphas_convertedOn_20230810_204741__range_1_to_424 | 45148.8675 | TRUE | piecewise_liniear | constant
223 | 448.155 | -0.00011565 | 4.33487e-06 | 3.827936 | 230687.4 | 0.3612258 | 0 | TRUE | 0.3764512 | TRUE | 301.538 | 849.914 | tematdb | v1.1.0 | tematdb_v1.1.0_TEPatTsOfAlphas_convertedOn_20230810_204741__range_1_to_424 | 45148.8675 | TRUE | piecewise_liniear | constant
223 | 497.033 | -0.000123889 | 4.690354e-06 | 3.754327 | 213203.5 | 0.4332244 | 0 | TRUE | 0.4412609 | TRUE | 301.538 | 849.914 | tematdb | v1.1.0 | tematdb_v1.1.0_TEPatTsOfAlphas_convertedOn_20230810_204741__range_1_to_424 | 45148.8675 | TRUE | piecewise_liniear | constant
223 | 550.339 | -0.000130937 | 5.182645e-06 | 3.657476 | 192951.7 | 0.4977624 | 0 | TRUE | 0.5240359 | TRUE | 301.538 | 849.914 | tematdb | v1.1.0 | tematdb_v1.1.0_TEPatTsOfAlphas_convertedOn_20230810_204741__range_1_to_424 | 45148.8675 | TRUE | piecewise_liniear | constant
223 | 597.729 | -0.000137992 | 5.415542e-06 | 3.599273 | 184653.7 | 0.5839227 | 0 | TRUE | 0.5887374 | TRUE | 301.538 | 849.914 | tematdb | v1.1.0 | tematdb_v1.1.0_TEPatTsOfAlphas_convertedOn_20230810_204741__range_1_to_424 | 45148.8675 | TRUE | piecewise_liniear | constant
223 | 648.076 | -0.000145043 | 5.757917e-06 | 3.571092 | 173673.9 | 0.6630604 | 0 | TRUE | 0.6654009 | TRUE | 301.538 | 849.914 | tematdb | v1.1.0 | tematdb_v1.1.0_TEPatTsOfAlphas_convertedOn_20230810_204741__range_1_to_424 | 45148.8675 | TRUE | piecewise_liniear | constant
223 | 699.886 | -0.000149723 | 5.904076e-06 | 3.527746 | 169374.5 | 0.7532777 | 0 | TRUE | 0.7332821 | TRUE | 301.538 | 849.914 | tematdb | v1.1.0 | tematdb_v1.1.0_TEPatTsOfAlphas_convertedOn_20230810_204741__range_1_to_424 | 45148.8675 | TRUE | piecewise_liniear | constant
223 | 748.733 | -0.000153813 | 6.313424e-06 | 3.526184 | 158392.6 | 0.7956885 | 0 | TRUE | 0.7907277 | TRUE | 301.538 | 849.914 | tematdb | v1.1.0 | tematdb_v1.1.0_TEPatTsOfAlphas_convertedOn_20230810_204741__range_1_to_424 | 45148.8675 | TRUE | piecewise_liniear | constant
223 | 803.497 | -0.000157896 | 6.563042e-06 | 3.524636 | 152368.4 | 0.8659783 | 0 | TRUE | 0.8535771 | TRUE | 301.538 | 849.914 | tematdb | v1.1.0 | tematdb_v1.1.0_TEPatTsOfAlphas_convertedOn_20230810_204741__range_1_to_424 | 45148.8675 | TRUE | piecewise_liniear | constant
223 | 850.847 | -0.000159618 | 6.767731e-06 | 3.53092 | 147760 | 0.9071607 | 0 | FALSE | 0.902427 | FALSE | 301.538 | 849.914 | tematdb | v1.1.0 | tematdb_v1.1.0_TEPatTsOfAlphas_convertedOn_20230810_204741__range_1_to_424 | 45148.8675 | TRUE | piecewise_liniear | constant
224 | 300 | 8.1513e-05 | 4.161759e-06 | 2.371025 | 240283 | 0.202005 | 0 | TRUE | 0.1887097 | FALSE | 300 | 800 | tematdb | v1.1.0 | tematdb_v1.1.0_TEPatTsOfAlphas_convertedOn_20230810_204741__range_1_to_424 | 45148.8675 | TRUE | piecewise_liniear | constant
224 | 324.8963 | 8.671395e-05 | 4.328838e-06 | 2.399176 | 231008.9 | 0.2352281 | 0 | TRUE | 0.2213198 | TRUE | 300 | 800 | tematdb | v1.1.0 | tematdb_v1.1.0_TEPatTsOfAlphas_convertedOn_20230810_204741__range_1_to_424 | 45148.8675 | TRUE | piecewise_liniear | constant
224 | 350.0519 | 9.210402e-05 | 4.491787e-06 | 2.424076 | 222628.5 | 0.2727245 | 0 | TRUE | 0.2573382 | TRUE | 300 | 800 | tematdb | v1.1.0 | tematdb_v1.1.0_TEPatTsOfAlphas_convertedOn_20230810_204741__range_1_to_424 | 45148.8675 | TRUE | piecewise_liniear | constant
224 | 374.9481 | 9.749409e-05 | 4.656403e-06 | 2.446949 | 214758.1 | 0.3127896 | 0 | TRUE | 0.2952985 | TRUE | 300 | 800 | tematdb | v1.1.0 | tematdb_v1.1.0_TEPatTsOfAlphas_convertedOn_20230810_204741__range_1_to_424 | 45148.8675 | TRUE | piecewise_liniear | constant
224 | 400.1037 | 0.0001026005 | 4.827276e-06 | 2.466504 | 207156.2 | 0.3537425 | 0 | TRUE | 0.3348707 | TRUE | 300 | 800 | tematdb | v1.1.0 | tematdb_v1.1.0_TEPatTsOfAlphas_convertedOn_20230810_204741__range_1_to_424 | 45148.8675 | TRUE | piecewise_liniear | constant
224 | 425 | 0.0001071395 | 4.982721e-06 | 2.484099 | 200693.6 | 0.3941419 | 0 | TRUE | 0.3738962 | TRUE | 300 | 800 | tematdb | v1.1.0 | tematdb_v1.1.0_TEPatTsOfAlphas_convertedOn_20230810_204741__range_1_to_424 | 45148.8675 | TRUE | piecewise_liniear | constant
224 | 449.8963 | 0.0001113948 | 5.135347e-06 | 2.499934 | 194728.8 | 0.4348544 | 0 | TRUE | 0.4133166 | TRUE | 300 | 800 | tematdb | v1.1.0 | tematdb_v1.1.0_TEPatTsOfAlphas_convertedOn_20230810_204741__range_1_to_424 | 45148.8675 | TRUE | piecewise_liniear | constant
224 | 475.0519 | 0.0001152719 | 5.285619e-06 | 2.514156 | 189192.6 | 0.4750065 | 0 | TRUE | 0.4522179 | TRUE | 300 | 800 | tematdb | v1.1.0 | tematdb_v1.1.0_TEPatTsOfAlphas_convertedOn_20230810_204741__range_1_to_424 | 45148.8675 | TRUE | piecewise_liniear | constant
224 | 499.9481 | 0.0001193381 | 5.436511e-06 | 2.524713 | 183941.5 | 0.518741 | 0 | TRUE | 0.4949853 | TRUE | 300 | 800 | tematdb | v1.1.0 | tematdb_v1.1.0_TEPatTsOfAlphas_convertedOn_20230810_204741__range_1_to_424 | 45148.8675 | TRUE | piecewise_liniear | constant
224 | 525.1037 | 0.0001239716 | 5.581418e-06 | 2.544243 | 179165.9 | 0.5683117 | 0 | TRUE | 0.5435123 | TRUE | 300 | 800 | tematdb | v1.1.0 | tematdb_v1.1.0_TEPatTsOfAlphas_convertedOn_20230810_204741__range_1_to_424 | 45148.8675 | TRUE | piecewise_liniear | constant
224 | 550 | 0.0001281324 | 5.726634e-06 | 2.561837 | 174622.6 | 0.6155021 | 0 | TRUE | 0.590086 | TRUE | 300 | 800 | tematdb | v1.1.0 | tematdb_v1.1.0_TEPatTsOfAlphas_convertedOn_20230810_204741__range_1_to_424 | 45148.8675 | TRUE | piecewise_liniear | constant
224 | 574.8963 | 0.0001319149 | 5.868284e-06 | 2.579432 | 170407.6 | 0.6609095 | 0 | TRUE | 0.6354561 | TRUE | 300 | 800 | tematdb | v1.1.0 | tematdb_v1.1.0_TEPatTsOfAlphas_convertedOn_20230810_204741__range_1_to_424 | 45148.8675 | TRUE | piecewise_liniear | constant
224 | 600.0519 | 0.0001356974 | 6.003393e-06 | 2.593698 | 166572.5 | 0.7096033 | 0 | TRUE | 0.6818036 | TRUE | 300 | 800 | tematdb | v1.1.0 | tematdb_v1.1.0_TEPatTsOfAlphas_convertedOn_20230810_204741__range_1_to_424 | 45148.8675 | TRUE | piecewise_liniear | constant
224 | 624.9481 | 0.0001391962 | 6.13945e-06 | 2.621849 | 162881.1 | 0.7522491 | 0 | TRUE | 0.7252961 | TRUE | 300 | 800 | tematdb | v1.1.0 | tematdb_v1.1.0_TEPatTsOfAlphas_convertedOn_20230810_204741__range_1_to_424 | 45148.8675 | TRUE | piecewise_liniear | constant
224 | 650.1037 | 0.0001416548 | 6.26504e-06 | 2.648527 | 159615.9 | 0.7861714 | 0 | TRUE | 0.7610431 | TRUE | 300 | 800 | tematdb | v1.1.0 | tematdb_v1.1.0_TEPatTsOfAlphas_convertedOn_20230810_204741__range_1_to_424 | 45148.8675 | TRUE | piecewise_liniear | constant
224 | 675 | 0.0001436407 | 6.394487e-06 | 2.676678 | 156384.7 | 0.8136856 | 0 | TRUE | 0.791321 | TRUE | 300 | 800 | tematdb | v1.1.0 | tematdb_v1.1.0_TEPatTsOfAlphas_convertedOn_20230810_204741__range_1_to_424 | 45148.8675 | TRUE | piecewise_liniear | constant
224 | 699.8963 | 0.0001450591 | 6.524818e-06 | 2.70483 | 153261 | 0.8344788 | 0 | TRUE | 0.8162093 | TRUE | 300 | 800 | tematdb | v1.1.0 | tematdb_v1.1.0_TEPatTsOfAlphas_convertedOn_20230810_204741__range_1_to_424 | 45148.8675 | TRUE | piecewise_liniear | constant
224 | 725.0519 | 0.0001465721 | 6.654235e-06 | 2.784625 | 150280.2 | 0.840634 | 0 | TRUE | 0.8278036 | TRUE | 300 | 800 | tematdb | v1.1.0 | tematdb_v1.1.0_TEPatTsOfAlphas_convertedOn_20230810_204741__range_1_to_424 | 45148.8675 | TRUE | piecewise_liniear | constant
224 | 749.9481 | 0.0001490307 | 6.774567e-06 | 2.867319 | 147610.9 | 0.8574828 | 0 | TRUE | 0.8516387 | TRUE | 300 | 800 | tematdb | v1.1.0 | tematdb_v1.1.0_TEPatTsOfAlphas_convertedOn_20230810_204741__range_1_to_424 | 45148.8675 | TRUE | piecewise_liniear | constant
224 | 775.1037 | 0.0001519622 | 6.902044e-06 | 2.952663 | 144884.6 | 0.8782924 | 0 | TRUE | 0.8784125 | TRUE | 300 | 800 | tematdb | v1.1.0 | tematdb_v1.1.0_TEPatTsOfAlphas_convertedOn_20230810_204741__range_1_to_424 | 45148.8675 | TRUE | piecewise_liniear | constant
224 | 800 | 0.0001516785 | 7.038513e-06 | 3.040636 | 142075.5 | 0.8599885 | 0 | TRUE | 0.8639785 | FALSE | 300 | 800 | tematdb | v1.1.0 | tematdb_v1.1.0_TEPatTsOfAlphas_convertedOn_20230810_204741__range_1_to_424 | 45148.8675 | TRUE | piecewise_liniear | constant
225 | 290.192 | 0.0001248911 | 6.876404e-06 | 2.445192 | 145424.8 | 0.2691996 | 0 | FALSE | 0.3434811 | FALSE | 294.1799 | 773.5849 | tematdb | v1.1.0 | tematdb_v1.1.0_TEPatTsOfAlphas_convertedOn_20230810_204741__range_1_to_424 | 45148.8675 | TRUE | piecewise_liniear | constant
225 | 319.6679 | 0.0001375181 | 7.408793e-06 | 2.496141 | 134974.8 | 0.3268906 | 0 | TRUE | 0.3977886 | TRUE | 294.1799 | 773.5849 | tematdb | v1.1.0 | tematdb_v1.1.0_TEPatTsOfAlphas_convertedOn_20230810_204741__range_1_to_424 | 45148.8675 | TRUE | piecewise_liniear | constant
225 | 366.5802 | 0.0001521045 | 7.905862e-06 | 2.577228 | 126488.4 | 0.4162469 | 0 | TRUE | 0.4676135 | TRUE | 294.1799 | 773.5849 | tematdb | v1.1.0 | tematdb_v1.1.0_TEPatTsOfAlphas_convertedOn_20230810_204741__range_1_to_424 | 45148.8675 | TRUE | piecewise_liniear | constant
225 | 414.7379 | 0.0001640784 | 8.362429e-06 | 2.657308 | 119582.5 | 0.5024608 | 0 | TRUE | 0.5206133 | TRUE | 294.1799 | 773.5849 | tematdb | v1.1.0 | tematdb_v1.1.0_TEPatTsOfAlphas_convertedOn_20230810_204741__range_1_to_424 | 45148.8675 | TRUE | piecewise_liniear | constant
225 | 463.3108 | 0.00017627 | 8.765849e-06 | 2.737563 | 114079.1 | 0.5998891 | 0 | TRUE | 0.6240417 | TRUE | 294.1799 | 773.5849 | tematdb | v1.1.0 | tematdb_v1.1.0_TEPatTsOfAlphas_convertedOn_20230810_204741__range_1_to_424 | 45148.8675 | TRUE | piecewise_liniear | constant
225 | 510.6383 | 0.0001860668 | 9.118495e-06 | 2.769453 | 109667.2 | 0.7000576 | 0 | TRUE | 0.7145164 | TRUE | 294.1799 | 773.5849 | tematdb | v1.1.0 | tematdb_v1.1.0_TEPatTsOfAlphas_convertedOn_20230810_204741__range_1_to_424 | 45148.8675 | TRUE | piecewise_liniear | constant
225 | 559.2112 | 0.0001952104 | 9.528583e-06 | 2.789005 | 104947.4 | 0.8018708 | 0 | TRUE | 0.8160972 | TRUE | 294.1799 | 773.5849 | tematdb | v1.1.0 | tematdb_v1.1.0_TEPatTsOfAlphas_convertedOn_20230810_204741__range_1_to_424 | 45148.8675 | TRUE | piecewise_liniear | constant
225 | 606.9538 | 0.0002019594 | 9.935169e-06 | 2.805095 | 100652.5 | 0.8883024 | 0 | TRUE | 0.9033343 | TRUE | 294.1799 | 773.5849 | tematdb | v1.1.0 | tematdb_v1.1.0_TEPatTsOfAlphas_convertedOn_20230810_204741__range_1_to_424 | 45148.8675 | TRUE | piecewise_liniear | constant
225 | 654.6964 | 0.0002084906 | 1.024862e-05 | 2.819837 | 97574.08 | 0.9847438 | 0 | TRUE | 1.006562 | TRUE | 294.1799 | 773.5849 | tematdb | v1.1.0 | tematdb_v1.1.0_TEPatTsOfAlphas_convertedOn_20230810_204741__range_1_to_424 | 45148.8675 | TRUE | piecewise_liniear | constant
225 | 702.0239 | 0.0002097968 | 1.047098e-05 | 2.84729 | 95502.06 | 1.036408 | 0 | TRUE | 1.02639 | TRUE | 294.1799 | 773.5849 | tematdb | v1.1.0 | tematdb_v1.1.0_TEPatTsOfAlphas_convertedOn_20230810_204741__range_1_to_424 | 45148.8675 | TRUE | piecewise_liniear | constant
225 | 750.1816 | 0.0002108853 | 1.074157e-05 | 2.883665 | 93096.23 | 1.077076 | 0 | TRUE | 1.044392 | TRUE | 294.1799 | 773.5849 | tematdb | v1.1.0 | tematdb_v1.1.0_TEPatTsOfAlphas_convertedOn_20230810_204741__range_1_to_424 | 45148.8675 | TRUE | piecewise_liniear | constant
225 | 797.9242 | 0.0002106676 | 1.074157e-05 | 2.901342 | 93096.23 | 1.136293 | 0 | FALSE | 1.049636 | FALSE | 294.1799 | 773.5849 | tematdb | v1.1.0 | tematdb_v1.1.0_TEPatTsOfAlphas_convertedOn_20230810_204741__range_1_to_424 | 45148.8675 | TRUE | piecewise_liniear | constant
226 | 293.6927 | 0.0001115789 | 7.798521e-06 | 1.619234 | 128229.4 | 0.2895582 | 0 | FALSE | 0.6897585 | FALSE | 384.3998 | 772.9433 | tematdb | v1.1.0 | tematdb_v1.1.0_TEPatTsOfAlphas_convertedOn_20230810_204741__range_1_to_424 | 45148.8675 | TRUE | piecewise_liniear | constant
226 | 319.7821 | 0.0001186223 | 8.009281e-06 | 1.619234 | 124855.2 | 0.3469634 | 0 | FALSE | 0.6897585 | FALSE | 384.3998 | 772.9433 | tematdb | v1.1.0 | tematdb_v1.1.0_TEPatTsOfAlphas_convertedOn_20230810_204741__range_1_to_424 | 45148.8675 | TRUE | piecewise_liniear | constant
226 | 366.8005 | 0.000132322 | 8.321197e-06 | 1.619234 | 120175 | 0.4766488 | 0 | FALSE | 0.6897585 | FALSE | 384.3998 | 772.9433 | tematdb | v1.1.0 | tematdb_v1.1.0_TEPatTsOfAlphas_convertedOn_20230810_204741__range_1_to_424 | 45148.8675 | TRUE | piecewise_liniear | constant
226 | 415.8257 | 0.0001463313 | 8.64973e-06 | 1.661465 | 115610.5 | 0.619572 | 0 | TRUE | 0.6897585 | FALSE | 384.3998 | 772.9433 | tematdb | v1.1.0 | tematdb_v1.1.0_TEPatTsOfAlphas_convertedOn_20230810_204741__range_1_to_424 | 45148.8675 | TRUE | piecewise_liniear | constant
226 | 464.5642 | 0.0001540712 | 8.995201e-06 | 1.726962 | 111170.4 | 0.7098967 | 0 | TRUE | 0.6897636 | TRUE | 384.3998 | 772.9433 | tematdb | v1.1.0 | tematdb_v1.1.0_TEPatTsOfAlphas_convertedOn_20230810_204741__range_1_to_424 | 45148.8675 | TRUE | piecewise_liniear | constant
226 | 513.3028 | 0.0001638235 | 9.366388e-06 | 1.806046 | 106764.7 | 0.8143766 | 0 | TRUE | 0.8061752 | TRUE | 384.3998 | 772.9433 | tematdb | v1.1.0 | tematdb_v1.1.0_TEPatTsOfAlphas_convertedOn_20230810_204741__range_1_to_424 | 45148.8675 | TRUE | piecewise_liniear | constant
226 | 562.328 | 0.0001693189 | 9.73428e-06 | 1.888507 | 102729.7 | 0.8769564 | 0 | TRUE | 0.8729078 | TRUE | 384.3998 | 772.9433 | tematdb | v1.1.0 | tematdb_v1.1.0_TEPatTsOfAlphas_convertedOn_20230810_204741__range_1_to_424 | 45148.8675 | TRUE | piecewise_liniear | constant
226 | 610.4931 | 0.0001783746 | 1.008896e-05 | 1.91828 | 99118.28 | 1.003665 | 0 | TRUE | 1.018573 | TRUE | 384.3998 | 772.9433 | tematdb | v1.1.0 | tematdb_v1.1.0_TEPatTsOfAlphas_convertedOn_20230810_204741__range_1_to_424 | 45148.8675 | TRUE | piecewise_liniear | constant
226 | 658.945 | 0.0001828638 | 1.038822e-05 | 1.933442 | 96262.87 | 1.097064 | 0 | TRUE | 1.098557 | TRUE | 384.3998 | 772.9433 | tematdb | v1.1.0 | tematdb_v1.1.0_TEPatTsOfAlphas_convertedOn_20230810_204741__range_1_to_424 | 45148.8675 | TRUE | piecewise_liniear | constant
226 | 707.6835 | 0.0001868885 | 1.069854e-05 | 1.964973 | 93470.74 | 1.175773 | 0 | TRUE | 1.175396 | TRUE | 384.3998 | 772.9433 | tematdb | v1.1.0 | tematdb_v1.1.0_TEPatTsOfAlphas_convertedOn_20230810_204741__range_1_to_424 | 45148.8675 | TRUE | piecewise_liniear | constant
226 | 756.7087 | 0.0001876625 | 1.097559e-05 | 2.003327 | 91111.26 | 1.212004 | 0 | TRUE | 1.189502 | TRUE | 384.3998 | 772.9433 | tematdb | v1.1.0 | tematdb_v1.1.0_TEPatTsOfAlphas_convertedOn_20230810_204741__range_1_to_424 | 45148.8675 | TRUE | piecewise_liniear | constant
226 | 805.1606 | 0.0001882817 | 1.117006e-05 | 2.016028 | 89525.07 | 1.267497 | 0 | FALSE | 1.215913 | TRUE | 384.3998 | 772.9433 | tematdb | v1.1.0 | tematdb_v1.1.0_TEPatTsOfAlphas_convertedOn_20230810_204741__range_1_to_424 | 45148.8675 | TRUE | piecewise_liniear | constant
227 | 293.5065 | -0.0001207908 | 7.907826e-06 | 1.607981 | 126457 | 0.3367807 | 0 | FALSE | 0.6552493 | FALSE | 423.8443 | 822.871 | tematdb | v1.1.0 | tematdb_v1.1.0_TEPatTsOfAlphas_convertedOn_20230810_204741__range_1_to_424 | 45148.8675 | TRUE | piecewise_liniear | constant
227 | 320.4082 | -0.0001278418 | 8.081186e-06 | 1.607981 | 123744.2 | 0.4029894 | 0 | FALSE | 0.6552493 | FALSE | 423.8443 | 822.871 | tematdb | v1.1.0 | tematdb_v1.1.0_TEPatTsOfAlphas_convertedOn_20230810_204741__range_1_to_424 | 45148.8675 | TRUE | piecewise_liniear | constant
227 | 372.047 | -0.0001378583 | 8.479296e-06 | 1.607981 | 117934.3 | 0.5185886 | 0 | FALSE | 0.6552493 | FALSE | 423.8443 | 822.871 | tematdb | v1.1.0 | tematdb_v1.1.0_TEPatTsOfAlphas_convertedOn_20230810_204741__range_1_to_424 | 45148.8675 | TRUE | piecewise_liniear | constant
227 | 425.2319 | -0.0001488633 | 8.956522e-06 | 1.613245 | 111650.5 | 0.6521704 | 0 | TRUE | 0.6567618 | TRUE | 423.8443 | 822.871 | tematdb | v1.1.0 | tematdb_v1.1.0_TEPatTsOfAlphas_convertedOn_20230810_204741__range_1_to_424 | 45148.8675 | TRUE | piecewise_liniear | constant
227 | 476.2523 | -0.0001578913 | 9.316522e-06 | 1.79823 | 107336.2 | 0.7086866 | 0 | TRUE | 0.7126277 | TRUE | 423.8443 | 822.871 | tematdb | v1.1.0 | tematdb_v1.1.0_TEPatTsOfAlphas_convertedOn_20230810_204741__range_1_to_424 | 45148.8675 | TRUE | piecewise_liniear | constant
227 | 528.5096 | -0.0001688962 | 9.613913e-06 | 1.796351 | 104015.9 | 0.8729738 | 0 | TRUE | 0.881081 | TRUE | 423.8443 | 822.871 | tematdb | v1.1.0 | tematdb_v1.1.0_TEPatTsOfAlphas_convertedOn_20230810_204741__range_1_to_424 | 45148.8675 | TRUE | piecewise_liniear | constant
227 | 580.1484 | -0.0001769357 | 9.838261e-06 | 1.760822 | 101644 | 1.048423 | 0 | TRUE | 1.063507 | TRUE | 423.8443 | 822.871 | tematdb | v1.1.0 | tematdb_v1.1.0_TEPatTsOfAlphas_convertedOn_20230810_204741__range_1_to_424 | 45148.8675 | TRUE | piecewise_liniear | constant
227 | 630.5504 | -0.0001889292 | 9.947826e-06 | 1.798904 | 100524.5 | 1.257713 | 0 | TRUE | 1.269148 | TRUE | 423.8443 | 822.871 | tematdb | v1.1.0 | tematdb_v1.1.0_TEPatTsOfAlphas_convertedOn_20230810_204741__range_1_to_424 | 45148.8675 | TRUE | piecewise_liniear | constant
227 | 681.5708 | -0.0001959143 | 9.838261e-06 | 1.931415 | 101644 | 1.376732 | 0 | TRUE | 1.392596 | TRUE | 423.8443 | 822.871 | tematdb | v1.1.0 | tematdb_v1.1.0_TEPatTsOfAlphas_convertedOn_20230810_204741__range_1_to_424 | 45148.8675 | TRUE | piecewise_liniear | constant
227 | 730.7359 | -0.0002029654 | 9.613913e-06 | 1.942283 | 104015.9 | 1.612099 | 0 | TRUE | 1.64504 | TRUE | 423.8443 | 822.871 | tematdb | v1.1.0 | tematdb_v1.1.0_TEPatTsOfAlphas_convertedOn_20230810_204741__range_1_to_424 | 45148.8675 | TRUE | piecewise_liniear | constant
227 | 781.4471 | -0.0002059308 | 9.37913e-06 | 1.964157 | 106619.7 | 1.798885 | 0 | TRUE | 1.823367 | TRUE | 423.8443 | 822.871 | tematdb | v1.1.0 | tematdb_v1.1.0_TEPatTsOfAlphas_convertedOn_20230810_204741__range_1_to_424 | 45148.8675 | TRUE | piecewise_liniear | constant
227 | 832.1583 | -0.000201911 | 9.201739e-06 | 2.051643 | 108675.1 | 1.797026 | 0 | FALSE | 1.902756 | FALSE | 423.8443 | 822.871 | tematdb | v1.1.0 | tematdb_v1.1.0_TEPatTsOfAlphas_convertedOn_20230810_204741__range_1_to_424 | 45148.8675 | TRUE | piecewise_liniear | constant
228 | 299.115 | 0.0001220648 | 3.114242e-05 | 1.071877 | 32110.54 | 0.1335124 | 0 | FALSE | 0.2574205 | FALSE | 423.0341 | 823.0341 | tematdb | v1.1.0 | tematdb_v1.1.0_TEPatTsOfAlphas_convertedOn_20230810_204741__range_1_to_424 | 45148.8675 | TRUE | piecewise_liniear | constant
228 | 325.9587 | 0.0001282051 | 3.141645e-05 | 1.071877 | 31830.46 | 0.1591004 | 0 | FALSE | 0.2574205 | FALSE | 423.0341 | 823.0341 | tematdb | v1.1.0 | tematdb_v1.1.0_TEPatTsOfAlphas_convertedOn_20230810_204741__range_1_to_424 | 45148.8675 | TRUE | piecewise_liniear | constant
228 | 376.9912 | 0.0001331984 | 3.16601e-05 | 1.071877 | 31585.49 | 0.1970932 | 0 | FALSE | 0.2574205 | FALSE | 423.0341 | 823.0341 | tematdb | v1.1.0 | tematdb_v1.1.0_TEPatTsOfAlphas_convertedOn_20230810_204741__range_1_to_424 | 45148.8675 | TRUE | piecewise_liniear | constant
228 | 426.8437 | 0.0001432524 | 3.118883e-05 | 1.078098 | 32062.76 | 0.2605044 | 0 | TRUE | 0.2623608 | TRUE | 423.0341 | 823.0341 | tematdb | v1.1.0 | tematdb_v1.1.0_TEPatTsOfAlphas_convertedOn_20230810_204741__range_1_to_424 | 45148.8675 | TRUE | piecewise_liniear | constant
228 | 476.9912 | 0.0001552632 | 3.021528e-05 | 1.154067 | 33095.84 | 0.3297534 | 0 | TRUE | 0.3309905 | TRUE | 423.0341 | 823.0341 | tematdb | v1.1.0 | tematdb_v1.1.0_TEPatTsOfAlphas_convertedOn_20230810_204741__range_1_to_424 | 45148.8675 | TRUE | piecewise_liniear | constant
228 | 527.7286 | 0.000167004 | 2.895232e-05 | 1.165387 | 34539.55 | 0.4362257 | 0 | TRUE | 0.433234 | TRUE | 423.0341 | 823.0341 | tematdb | v1.1.0 | tematdb_v1.1.0_TEPatTsOfAlphas_convertedOn_20230810_204741__range_1_to_424 | 45148.8675 | TRUE | piecewise_liniear | constant
228 | 577.8761 | 0.0001747638 | 2.746109e-05 | 1.217762 | 36415.16 | 0.527786 | 0 | TRUE | 0.5289557 | TRUE | 423.0341 | 823.0341 | tematdb | v1.1.0 | tematdb_v1.1.0_TEPatTsOfAlphas_convertedOn_20230810_204741__range_1_to_424 | 45148.8675 | TRUE | piecewise_liniear | constant
228 | 627.7286 | 0.0001825236 | 2.451483e-05 | 1.199648 | 40791.63 | 0.7110945 | 0 | TRUE | 0.7115927 | TRUE | 423.0341 | 823.0341 | tematdb | v1.1.0 | tematdb_v1.1.0_TEPatTsOfAlphas_convertedOn_20230810_204741__range_1_to_424 | 45148.8675 | TRUE | piecewise_liniear | constant
228 | 677.8761 | 0.0001862348 | 2.031576e-05 | 1.18475 | 49222.86 | 0.9768146 | 0 | TRUE | 0.9604718 | TRUE | 423.0341 | 823.0341 | tematdb | v1.1.0 | tematdb_v1.1.0_TEPatTsOfAlphas_convertedOn_20230810_204741__range_1_to_424 | 45148.8675 | TRUE | piecewise_liniear | constant
228 | 727.4336 | 0.0001875843 | 1.747824e-05 | 1.14658 | 57214 | 1.277276 | 0 | TRUE | 1.257148 | TRUE | 423.0341 | 823.0341 | tematdb | v1.1.0 | tematdb_v1.1.0_TEPatTsOfAlphas_convertedOn_20230810_204741__range_1_to_424 | 45148.8675 | TRUE | piecewise_liniear | constant
228 | 777.5811 | 0.0001868421 | 1.559008e-05 | 1.224304 | 64143.33 | 1.422189 | 0 | TRUE | 1.404331 | TRUE | 423.0341 | 823.0341 | tematdb | v1.1.0 | tematdb_v1.1.0_TEPatTsOfAlphas_convertedOn_20230810_204741__range_1_to_424 | 45148.8675 | TRUE | piecewise_liniear | constant
228 | 824.1888 | 0.0001819838 | 1.501142e-05 | 1.271406 | 66615.93 | 1.430164 | 0 | FALSE | 1.45 | FALSE | 423.0341 | 823.0341 | tematdb | v1.1.0 | tematdb_v1.1.0_TEPatTsOfAlphas_convertedOn_20230810_204741__range_1_to_424 | 45148.8675 | TRUE | piecewise_liniear | constant
229 | 324.7557 | 0.0001113059 | 1.62506e-05 | 1.601464 | 61536.2 | 0.154599 | 0 | TRUE | 0.1648163 | TRUE | 324.7557 | 701.5031 | tematdb | v1.1.0 | tematdb_v1.1.0_TEPatTsOfAlphas_convertedOn_20230810_204741__range_1_to_424 | 45148.8675 | TRUE | piecewise_liniear | constant
229 | 351.4658 | 0.0001205562 | 1.675543e-05 | 1.596714 | 59682.14 | 0.1909323 | 0 | TRUE | 0.202473 | TRUE | 324.7557 | 701.5031 | tematdb | v1.1.0 | tematdb_v1.1.0_TEPatTsOfAlphas_convertedOn_20230810_204741__range_1_to_424 | 45148.8675 | TRUE | piecewise_liniear | constant
229 | 372.9642 | 0.0001272672 | 1.717167e-05 | 1.594675 | 58235.45 | 0.2206051 | 0 | TRUE | 0.2343019 | TRUE | 324.7557 | 701.5031 | tematdb | v1.1.0 | tematdb_v1.1.0_TEPatTsOfAlphas_convertedOn_20230810_204741__range_1_to_424 | 45148.8675 | TRUE | piecewise_liniear | constant
229 | 401.9544 | 0.0001383313 | 1.774484e-05 | 1.58914 | 56354.4 | 0.2727617 | 0 | TRUE | 0.2845946 | TRUE | 324.7557 | 701.5031 | tematdb | v1.1.0 | tematdb_v1.1.0_TEPatTsOfAlphas_convertedOn_20230810_204741__range_1_to_424 | 45148.8675 | TRUE | piecewise_liniear | constant
229 | 423.4528 | 0.0001452237 | 1.814741e-05 | 1.585138 | 55104.28 | 0.3104548 | 0 | TRUE | 0.3222755 | TRUE | 324.7557 | 701.5031 | tematdb | v1.1.0 | tematdb_v1.1.0_TEPatTsOfAlphas_convertedOn_20230810_204741__range_1_to_424 | 45148.8675 | TRUE | piecewise_liniear | constant
229 | 449.8371 | 0.0001550181 | 1.863335e-05 | 1.583796 | 53667.23 | 0.3662944 | 0 | TRUE | 0.3740845 | TRUE | 324.7557 | 701.5031 | tematdb | v1.1.0 | tematdb_v1.1.0_TEPatTsOfAlphas_convertedOn_20230810_204741__range_1_to_424 | 45148.8675 | TRUE | piecewise_liniear | constant
229 | 481.1075 | 0.0001631802 | 1.912739e-05 | 1.581216 | 52281.06 | 0.4235748 | 0 | TRUE | 0.442141 | TRUE | 324.7557 | 701.5031 | tematdb | v1.1.0 | tematdb_v1.1.0_TEPatTsOfAlphas_convertedOn_20230810_204741__range_1_to_424 | 45148.8675 | TRUE | piecewise_liniear | constant
229 | 500.6515 | 0.0001686215 | 1.949203e-05 | 1.580035 | 51303.02 | 0.4622082 | 0 | TRUE | 0.4798928 | TRUE | 324.7557 | 701.5031 | tematdb | v1.1.0 | tematdb_v1.1.0_TEPatTsOfAlphas_convertedOn_20230810_204741__range_1_to_424 | 45148.8675 | TRUE | piecewise_liniear | constant
229 | 520.5212 | 0.000173156 | 1.980045e-05 | 1.577208 | 50503.91 | 0.4997463 | 0 | TRUE | 0.5181274 | TRUE | 324.7557 | 701.5031 | tematdb | v1.1.0 | tematdb_v1.1.0_TEPatTsOfAlphas_convertedOn_20230810_204741__range_1_to_424 | 45148.8675 | TRUE | piecewise_liniear | constant
229 | 554.0717 | 0.0001796856 | 2.032363e-05 | 1.57061 | 49203.82 | 0.560432 | 0 | TRUE | 0.5853226 | TRUE | 324.7557 | 701.5031 | tematdb | v1.1.0 | tematdb_v1.1.0_TEPatTsOfAlphas_convertedOn_20230810_204741__range_1_to_424 | 45148.8675 | TRUE | piecewise_liniear | constant
229 | 582.0847 | 0.0001838573 | 2.072148e-05 | 1.570187 | 48259.09 | 0.6047499 | 0 | TRUE | 0.6372614 | TRUE | 324.7557 | 701.5031 | tematdb | v1.1.0 | tematdb_v1.1.0_TEPatTsOfAlphas_convertedOn_20230810_204741__range_1_to_424 | 45148.8675 | TRUE | piecewise_liniear | constant
229 | 602.2801 | 0.0001887545 | 2.101936e-05 | 1.570665 | 47575.19 | 0.6499655 | 0 | TRUE | 0.6762306 | TRUE | 324.7557 | 701.5031 | tematdb | v1.1.0 | tematdb_v1.1.0_TEPatTsOfAlphas_convertedOn_20230810_204741__range_1_to_424 | 45148.8675 | TRUE | piecewise_liniear | constant
229 | 622.8013 | 0.0001914752 | 2.133176e-05 | 1.568676 | 46878.45 | 0.6823616 | 0 | TRUE | 0.7133395 | TRUE | 324.7557 | 701.5031 | tematdb | v1.1.0 | tematdb_v1.1.0_TEPatTsOfAlphas_convertedOn_20230810_204741__range_1_to_424 | 45148.8675 | TRUE | piecewise_liniear | constant
229 | 651.4658 | 0.0001945586 | 2.166037e-05 | 1.568661 | 46167.26 | 0.7257677 | 0 | TRUE | 0.7577561 | TRUE | 324.7557 | 701.5031 | tematdb | v1.1.0 | tematdb_v1.1.0_TEPatTsOfAlphas_convertedOn_20230810_204741__range_1_to_424 | 45148.8675 | TRUE | piecewise_liniear | constant
229 | 672.9642 | 0.0001970979 | 2.185566e-05 | 1.569746 | 45754.73 | 0.7620137 | 0 | TRUE | 0.7957458 | TRUE | 324.7557 | 701.5031 | tematdb | v1.1.0 | tematdb_v1.1.0_TEPatTsOfAlphas_convertedOn_20230810_204741__range_1_to_424 | 45148.8675 | TRUE | piecewise_liniear | constant
229 | 681.1075 | 0.0001976421 | 2.192102e-05 | 1.570881 | 45618.31 | 0.772628 | 0 | TRUE | 0.808648 | TRUE | 324.7557 | 701.5031 | tematdb | v1.1.0 | tematdb_v1.1.0_TEPatTsOfAlphas_convertedOn_20230810_204741__range_1_to_424 | 45148.8675 | TRUE | piecewise_liniear | constant
229 | 693.4853 | 0.0001994559 | 2.203823e-05 | 1.572606 | 45375.69 | 0.7960387 | 0 | TRUE | 0.8282594 | TRUE | 324.7557 | 701.5031 | tematdb | v1.1.0 | tematdb_v1.1.0_TEPatTsOfAlphas_convertedOn_20230810_204741__range_1_to_424 | 45148.8675 | TRUE | piecewise_liniear | constant
229 | 702.2801 | 0.0002 | 2.211213e-05 | 1.573805 | 45224.06 | 0.8072143 | 0 | FALSE | 0.8386788 | TRUE | 324.7557 | 701.5031 | tematdb | v1.1.0 | tematdb_v1.1.0_TEPatTsOfAlphas_convertedOn_20230810_204741__range_1_to_424 | 45148.8675 | TRUE | piecewise_liniear | constant
230 | 302.5974 | -0.0001258763 | 4.878491e-06 | 2.5287 | 204981.4 | 0.3886604 | 0 | TRUE | 0.386702 | TRUE | 302.5974 | 800 | tematdb | v1.1.0 | tematdb_v1.1.0_TEPatTsOfAlphas_convertedOn_20230810_204741__range_1_to_424 | 45148.8675 | TRUE | piecewise_liniear | constant
230 | 327.5974 | -0.0001288144 | 5.146517e-06 | 2.531944 | 194306.2 | 0.4171594 | 0 | TRUE | 0.4285621 | TRUE | 302.5974 | 800 | tematdb | v1.1.0 | tematdb_v1.1.0_TEPatTsOfAlphas_convertedOn_20230810_204741__range_1_to_424 | 45148.8675 | TRUE | piecewise_liniear | constant
230 | 353.5714 | -0.000136701 | 5.373544e-06 | 2.534846 | 186096.9 | 0.4850744 | 0 | TRUE | 0.4731871 | TRUE | 302.5974 | 800 | tematdb | v1.1.0 | tematdb_v1.1.0_TEPatTsOfAlphas_convertedOn_20230810_204741__range_1_to_424 | 45148.8675 | TRUE | piecewise_liniear | constant
230 | 374.6753 | -0.0001410309 | 5.555914e-06 | 2.534846 | 179988.4 | 0.5291475 | 0 | TRUE | 0.5153427 | TRUE | 302.5974 | 800 | tematdb | v1.1.0 | tematdb_v1.1.0_TEPatTsOfAlphas_convertedOn_20230810_204741__range_1_to_424 | 45148.8675 | TRUE | piecewise_liniear | constant
230 | 404.8701 | -0.0001445876 | 5.844418e-06 | 2.534846 | 171103.4 | 0.5713275 | 0 | TRUE | 0.5769794 | TRUE | 302.5974 | 800 | tematdb | v1.1.0 | tematdb_v1.1.0_TEPatTsOfAlphas_convertedOn_20230810_204741__range_1_to_424 | 45148.8675 | TRUE | piecewise_liniear | constant
230 | 430.1948 | -0.0001503093 | 6.066729e-06 | 2.534846 | 164833.5 | 0.6320197 | 0 | TRUE | 0.6346173 | TRUE | 302.5974 | 800 | tematdb | v1.1.0 | tematdb_v1.1.0_TEPatTsOfAlphas_convertedOn_20230810_204741__range_1_to_424 | 45148.8675 | TRUE | piecewise_liniear | constant
230 | 456.1688 | -0.0001558763 | 6.310512e-06 | 2.531596 | 158465.7 | 0.6937878 | 0 | TRUE | 0.6943841 | TRUE | 302.5974 | 800 | tematdb | v1.1.0 | tematdb_v1.1.0_TEPatTsOfAlphas_convertedOn_20230810_204741__range_1_to_424 | 45148.8675 | TRUE | piecewise_liniear | constant
230 | 480.8442 | -0.0001606701 | 6.477814e-06 | 2.518791 | 154373.1 | 0.760771 | 0 | TRUE | 0.7530968 | TRUE | 302.5974 | 800 | tematdb | v1.1.0 | tematdb_v1.1.0_TEPatTsOfAlphas_convertedOn_20230810_204741__range_1_to_424 | 45148.8675 | TRUE | piecewise_liniear | constant
230 | 506.1688 | -0.0001615979 | 6.527551e-06 | 2.504832 | 153196.8 | 0.8084221 | 0 | TRUE | 0.8135377 | TRUE | 302.5974 | 800 | tematdb | v1.1.0 | tematdb_v1.1.0_TEPatTsOfAlphas_convertedOn_20230810_204741__range_1_to_424 | 45148.8675 | TRUE | piecewise_liniear | constant
230 | 531.4935 | -0.0001676289 | 6.720314e-06 | 2.488404 | 148802.6 | 0.8930694 | 0 | TRUE | 0.8745394 | TRUE | 302.5974 | 800 | tematdb | v1.1.0 | tematdb_v1.1.0_TEPatTsOfAlphas_convertedOn_20230810_204741__range_1_to_424 | 45148.8675 | TRUE | piecewise_liniear | constant
230 | 556.4935 | -0.0001711856 | 6.937008e-06 | 2.473927 | 144154.4 | 0.9502443 | 0 | TRUE | 0.9334239 | TRUE | 302.5974 | 800 | tematdb | v1.1.0 | tematdb_v1.1.0_TEPatTsOfAlphas_convertedOn_20230810_204741__range_1_to_424 | 45148.8675 | TRUE | piecewise_liniear | constant
230 | 581.1688 | -0.0001735052 | 7.262287e-06 | 2.464382 | 137697.7 | 0.9775648 | 0 | TRUE | 0.9877875 | TRUE | 302.5974 | 800 | tematdb | v1.1.0 | tematdb_v1.1.0_TEPatTsOfAlphas_convertedOn_20230810_204741__range_1_to_424 | 45148.8675 | TRUE | piecewise_liniear | constant
230 | 606.4935 | -0.000176134 | 7.300951e-06 | 2.453745 | 136968.5 | 1.050277 | 0 | TRUE | 1.041315 | TRUE | 302.5974 | 800 | tematdb | v1.1.0 | tematdb_v1.1.0_TEPatTsOfAlphas_convertedOn_20230810_204741__range_1_to_424 | 45148.8675 | TRUE | piecewise_liniear | constant
230 | 631.1688 | -0.0001776804 | 7.70202e-06 | 2.440939 | 129836.1 | 1.059895 | 0 | TRUE | 1.08698 | TRUE | 302.5974 | 800 | tematdb | v1.1.0 | tematdb_v1.1.0_TEPatTsOfAlphas_convertedOn_20230810_204741__range_1_to_424 | 45148.8675 | TRUE | piecewise_liniear | constant
230 | 656.1688 | -0.0001818557 | 7.883737e-06 | 2.428754 | 126843.4 | 1.133323 | 0 | TRUE | 1.131413 | TRUE | 302.5974 | 800 | tematdb | v1.1.0 | tematdb_v1.1.0_TEPatTsOfAlphas_convertedOn_20230810_204741__range_1_to_424 | 45148.8675 | TRUE | piecewise_liniear | constant
230 | 680.8442 | -0.0001818557 | 8.0207e-06 | 2.419149 | 124677.4 | 1.16045 | 0 | TRUE | 1.169594 | TRUE | 302.5974 | 800 | tematdb | v1.1.0 | tematdb_v1.1.0_TEPatTsOfAlphas_convertedOn_20230810_204741__range_1_to_424 | 45148.8675 | TRUE | piecewise_liniear | constant
230 | 705.8442 | -0.0001844845 | 8.21493e-06 | 2.41392 | 121729.6 | 1.21144 | 0 | TRUE | 1.207478 | TRUE | 302.5974 | 800 | tematdb | v1.1.0 | tematdb_v1.1.0_TEPatTsOfAlphas_convertedOn_20230810_204741__range_1_to_424 | 45148.8675 | TRUE | piecewise_liniear | constant
230 | 730.1948 | -0.0001869588 | 8.410308e-06 | 2.423398 | 118901.7 | 1.252258 | 0 | TRUE | 1.241518 | TRUE | 302.5974 | 800 | tematdb | v1.1.0 | tematdb_v1.1.0_TEPatTsOfAlphas_convertedOn_20230810_204741__range_1_to_424 | 45148.8675 | TRUE | piecewise_liniear | constant
230 | 755.5195 | -0.0001891237 | 8.577341e-06 | 2.433967 | 116586.2 | 1.294405 | 0 | TRUE | 1.278299 | TRUE | 302.5974 | 800 | tematdb | v1.1.0 | tematdb_v1.1.0_TEPatTsOfAlphas_convertedOn_20230810_204741__range_1_to_424 | 45148.8675 | TRUE | piecewise_liniear | constant
230 | 780.1948 | -0.0001895876 | 8.656778e-06 | 2.446772 | 115516.4 | 1.323955 | 0 | TRUE | 1.318891 | TRUE | 302.5974 | 800 | tematdb | v1.1.0 | tematdb_v1.1.0_TEPatTsOfAlphas_convertedOn_20230810_204741__range_1_to_424 | 45148.8675 | TRUE | piecewise_liniear | constant
230 | 804.2208 | -0.0001915979 | 8.74465e-06 | 2.45705 | 114355.6 | 1.374043 | 0 | FALSE | 1.351471 | FALSE | 302.5974 | 800 | tematdb | v1.1.0 | tematdb_v1.1.0_TEPatTsOfAlphas_convertedOn_20230810_204741__range_1_to_424 | 45148.8675 | TRUE | piecewise_liniear | constant
231 | 300.322 | -0.000126129 | 4.1548e-06 | 2.688917 | 240685.5 | 0.4276511 | 0 | FALSE | 0.4301961 | TRUE | 302.046 | 847.368 | tematdb | v1.1.0 | tematdb_v1.1.0_TEPatTsOfAlphas_convertedOn_20230810_204741__range_1_to_424 | 45148.8675 | TRUE | piecewise_liniear | constant
231 | 348.557 | -0.000132417 | 4.565709e-06 | 2.721834 | 219024 | 0.4918033 | 0 | TRUE | 0.5027677 | TRUE | 302.046 | 847.368 | tematdb | v1.1.0 | tematdb_v1.1.0_TEPatTsOfAlphas_convertedOn_20230810_204741__range_1_to_424 | 45148.8675 | TRUE | piecewise_liniear | constant
231 | 398.528 | -0.000142095 | 4.878858e-06 | 2.713334 | 204966 | 0.6078481 | 0 | TRUE | 0.6221167 | TRUE | 302.046 | 847.368 | tematdb | v1.1.0 | tematdb_v1.1.0_TEPatTsOfAlphas_convertedOn_20230810_204741__range_1_to_424 | 45148.8675 | TRUE | piecewise_liniear | constant
231 | 453.888 | -0.000150652 | 5.330986e-06 | 2.662506 | 187582.6 | 0.7257722 | 0 | TRUE | 0.745287 | TRUE | 302.046 | 847.368 | tematdb | v1.1.0 | tematdb_v1.1.0_TEPatTsOfAlphas_convertedOn_20230810_204741__range_1_to_424 | 45148.8675 | TRUE | piecewise_liniear | constant
231 | 503.887 | -0.000158636 | 5.618485e-06 | 2.630927 | 177983.9 | 0.8578446 | 0 | TRUE | 0.8759126 | TRUE | 302.046 | 847.368 | tematdb | v1.1.0 | tematdb_v1.1.0_TEPatTsOfAlphas_convertedOn_20230810_204741__range_1_to_424 | 45148.8675 | TRUE | piecewise_liniear | constant
231 | 550.314 | -0.00016605 | 5.949897e-06 | 2.609186 | 168070.1 | 0.9774035 | 0 | TRUE | 0.972053 | TRUE | 302.046 | 847.368 | tematdb | v1.1.0 | tematdb_v1.1.0_TEPatTsOfAlphas_convertedOn_20230810_204741__range_1_to_424 | 45148.8675 | TRUE | piecewise_liniear | constant
231 | 600.358 | -0.000171211 | 6.23289e-06 | 2.589292 | 160439.2 | 1.090443 | 0 | TRUE | 1.11788 | TRUE | 302.046 | 847.368 | tematdb | v1.1.0 | tematdb_v1.1.0_TEPatTsOfAlphas_convertedOn_20230810_204741__range_1_to_424 | 45148.8675 | TRUE | piecewise_liniear | constant
231 | 653.973 | -0.000176943 | 6.544757e-06 | 2.577658 | 152794.1 | 1.21369 | 0 | TRUE | 1.264971 | TRUE | 302.046 | 847.368 | tematdb | v1.1.0 | tematdb_v1.1.0_TEPatTsOfAlphas_convertedOn_20230810_204741__range_1_to_424 | 45148.8675 | TRUE | piecewise_liniear | constant
231 | 704.008 | -0.000182669 | 6.801298e-06 | 2.598451 | 147030.8 | 1.329233 | 0 | TRUE | 1.360324 | TRUE | 302.046 | 847.368 | tematdb | v1.1.0 | tematdb_v1.1.0_TEPatTsOfAlphas_convertedOn_20230810_204741__range_1_to_424 | 45148.8675 | TRUE | piecewise_liniear | constant
231 | 750.481 | -0.00018726 | 7.006589e-06 | 2.623826 | 142722.8 | 1.431489 | 0 | TRUE | 1.431046 | TRUE | 302.046 | 847.368 | tematdb | v1.1.0 | tematdb_v1.1.0_TEPatTsOfAlphas_convertedOn_20230810_204741__range_1_to_424 | 45148.8675 | TRUE | piecewise_liniear | constant
231 | 798.772 | -0.000190161 | 7.23765e-06 | 2.625 | 138166.4 | 1.520333 | 0 | TRUE | 1.524151 | TRUE | 302.046 | 847.368 | tematdb | v1.1.0 | tematdb_v1.1.0_TEPatTsOfAlphas_convertedOn_20230810_204741__range_1_to_424 | 45148.8675 | TRUE | piecewise_liniear | constant
231 | 852.396 | -0.000195328 | 7.46441e-06 | 2.63889 | 133969.1 | 1.651025 | 0 | FALSE | 1.641751 | TRUE | 302.046 | 847.368 | tematdb | v1.1.0 | tematdb_v1.1.0_TEPatTsOfAlphas_convertedOn_20230810_204741__range_1_to_424 | 45148.8675 | TRUE | piecewise_liniear | constant
232 | 299.8553 | -0.0001300654 | 1.465275e-05 | 4.68546 | 68246.55 | 0.07388623 | 0 | FALSE | 0.07367235 | TRUE | 300.4739 | 678.9593 | tematdb | v1.1.0 | tematdb_v1.1.0_TEPatTsOfAlphas_convertedOn_20230810_204741__range_1_to_424 | 45148.8675 | TRUE | piecewise_liniear | constant
232 | 330.8973 | -0.0001387255 | 1.485588e-05 | 4.509937 | 67313.42 | 0.09504667 | 0 | TRUE | 0.09403525 | TRUE | 300.4739 | 678.9593 | tematdb | v1.1.0 | tematdb_v1.1.0_TEPatTsOfAlphas_convertedOn_20230810_204741__range_1_to_424 | 45148.8675 | TRUE | piecewise_liniear | constant
232 | 370.6223 | -0.0001496732 | 1.485588e-05 | 4.315202 | 67313.42 | 0.129515 | 0 | TRUE | 0.1287386 | TRUE | 300.4739 | 678.9593 | tematdb | v1.1.0 | tematdb_v1.1.0_TEPatTsOfAlphas_convertedOn_20230810_204741__range_1_to_424 | 45148.8675 | TRUE | piecewise_liniear | constant
232 | 402.5326 | -0.0001596405 | 1.485486e-05 | 4.162827 | 67318.04 | 0.1658939 | 0 | TRUE | 0.1671915 | TRUE | 300.4739 | 678.9593 | tematdb | v1.1.0 | tematdb_v1.1.0_TEPatTsOfAlphas_convertedOn_20230810_204741__range_1_to_424 | 45148.8675 | TRUE | piecewise_liniear | constant
232 | 439.0014 | -0.0001705882 | 1.479176e-05 | 4.023296 | 67605.22 | 0.2146656 | 0 | TRUE | 0.2160633 | TRUE | 300.4739 | 678.9593 | tematdb | v1.1.0 | tematdb_v1.1.0_TEPatTsOfAlphas_convertedOn_20230810_204741__range_1_to_424 | 45148.8675 | TRUE | piecewise_liniear | constant
232 | 476.1216 | -0.0001812092 | 1.430315e-05 | 3.904889 | 69914.67 | 0.2799224 | 0 | TRUE | 0.2786127 | TRUE | 300.4739 | 678.9593 | tematdb | v1.1.0 | tematdb_v1.1.0_TEPatTsOfAlphas_convertedOn_20230810_204741__range_1_to_424 | 45148.8675 | TRUE | piecewise_liniear | constant
232 | 501.3025 | -0.0001880719 | 1.410879e-05 | 3.834163 | 70877.78 | 0.3277836 | 0 | TRUE | 0.3260452 | TRUE | 300.4739 | 678.9593 | tematdb | v1.1.0 | tematdb_v1.1.0_TEPatTsOfAlphas_convertedOn_20230810_204741__range_1_to_424 | 45148.8675 | TRUE | piecewise_liniear | constant
232 | 531.4761 | -0.000195098 | 1.395371e-05 | 3.771597 | 71665.51 | 0.3843921 | 0 | TRUE | 0.386031 | TRUE | 300.4739 | 678.9593 | tematdb | v1.1.0 | tematdb_v1.1.0_TEPatTsOfAlphas_convertedOn_20230810_204741__range_1_to_424 | 45148.8675 | TRUE | piecewise_liniear | constant
232 | 553.4009 | -0.0001995098 | 1.372512e-05 | 3.722985 | 72859.1 | 0.4310829 | 0 | TRUE | 0.4273751 | TRUE | 300.4739 | 678.9593 | tematdb | v1.1.0 | tematdb_v1.1.0_TEPatTsOfAlphas_convertedOn_20230810_204741__range_1_to_424 | 45148.8675 | TRUE | piecewise_liniear | constant
232 | 596.5991 | -0.0002065359 | 1.326084e-05 | 3.667761 | 75410.01 | 0.5232412 | 0 | TRUE | 0.5196267 | TRUE | 300.4739 | 678.9593 | tematdb | v1.1.0 | tematdb_v1.1.0_TEPatTsOfAlphas_convertedOn_20230810_204741__range_1_to_424 | 45148.8675 | TRUE | piecewise_liniear | constant
232 | 617.2214 | -0.0002086601 | 1.325452e-05 | 3.64676 | 75445.93 | 0.5559664 | 0 | TRUE | 0.5540973 | TRUE | 300.4739 | 678.9593 | tematdb | v1.1.0 | tematdb_v1.1.0_TEPatTsOfAlphas_convertedOn_20230810_204741__range_1_to_424 | 45148.8675 | TRUE | piecewise_liniear | constant
232 | 643.9219 | -0.0002096405 | 1.313274e-05 | 3.641536 | 76145.6 | 0.5917576 | 0 | TRUE | 0.5946172 | TRUE | 300.4739 | 678.9593 | tematdb | v1.1.0 | tematdb_v1.1.0_TEPatTsOfAlphas_convertedOn_20230810_204741__range_1_to_424 | 45148.8675 | TRUE | piecewise_liniear | constant
232 | 666.932 | -0.0002096405 | 1.301006e-05 | 3.63916 | 76863.58 | 0.6190868 | 0 | TRUE | 0.6195288 | TRUE | 300.4739 | 678.9593 | tematdb | v1.1.0 | tematdb_v1.1.0_TEPatTsOfAlphas_convertedOn_20230810_204741__range_1_to_424 | 45148.8675 | TRUE | piecewise_liniear | constant
232 | 679.9566 | -0.0002089869 | 1.294517e-05 | 3.637995 | 77248.91 | 0.6305939 | 0 | FALSE | 0.6327304 | TRUE | 300.4739 | 678.9593 | tematdb | v1.1.0 | tematdb_v1.1.0_TEPatTsOfAlphas_convertedOn_20230810_204741__range_1_to_424 | 45148.8675 | TRUE | piecewise_liniear | constant
232 | 691.6787 | -0.0002081699 | 1.294517e-05 | 3.637982 | 77248.91 | 0.6364616 | 0 | FALSE | 0.6329341 | FALSE | 300.4739 | 678.9593 | tematdb | v1.1.0 | tematdb_v1.1.0_TEPatTsOfAlphas_convertedOn_20230810_204741__range_1_to_424 | 45148.8675 | TRUE | piecewise_liniear | constant
232 | 711.6498 | -0.0002060458 | 1.294517e-05 | 3.637982 | 77248.91 | 0.6415425 | 0 | FALSE | 0.6329341 | FALSE | 300.4739 | 678.9593 | tematdb | v1.1.0 | tematdb_v1.1.0_TEPatTsOfAlphas_convertedOn_20230810_204741__range_1_to_424 | 45148.8675 | TRUE | piecewise_liniear | constant
233 | 299.5826 | -0.0001294328 | 6.213715e-06 | 4.450909 | 160934.3 | 0.1814703 | 0 | FALSE | 0.1809257 | FALSE | 299.5904 | 800 | tematdb | v1.1.0 | tematdb_v1.1.0_TEPatTsOfAlphas_convertedOn_20230810_204741__range_1_to_424 | 45148.8675 | TRUE | piecewise_liniear | constant
233 | 320.0954 | -0.0001318209 | 6.357224e-06 | 4.342305 | 157301.4 | 0.2014931 | 0 | TRUE | 0.2019979 | TRUE | 299.5904 | 800 | tematdb | v1.1.0 | tematdb_v1.1.0_TEPatTsOfAlphas_convertedOn_20230810_204741__range_1_to_424 | 45148.8675 | TRUE | piecewise_liniear | constant
233 | 340.1312 | -0.0001349254 | 6.490467e-06 | 4.246044 | 154072.1 | 0.2246845 | 0 | TRUE | 0.2244062 | TRUE | 299.5904 | 800 | tematdb | v1.1.0 | tematdb_v1.1.0_TEPatTsOfAlphas_convertedOn_20230810_204741__range_1_to_424 | 45148.8675 | TRUE | piecewise_liniear | constant
233 | 360.167 | -0.0001382687 | 6.620537e-06 | 4.159175 | 151045.1 | 0.2500639 | 0 | TRUE | 0.2503154 | TRUE | 299.5904 | 800 | tematdb | v1.1.0 | tematdb_v1.1.0_TEPatTsOfAlphas_convertedOn_20230810_204741__range_1_to_424 | 45148.8675 | TRUE | piecewise_liniear | constant
233 | 380.2027 | -0.0001418507 | 6.74069e-06 | 4.07234 | 148352.8 | 0.2786956 | 0 | TRUE | 0.2783226 | TRUE | 299.5904 | 800 | tematdb | v1.1.0 | tematdb_v1.1.0_TEPatTsOfAlphas_convertedOn_20230810_204741__range_1_to_424 | 45148.8675 | TRUE | piecewise_liniear | constant
233 | 400.2385 | -0.0001454328 | 6.874479e-06 | 3.992706 | 145465.6 | 0.3084159 | 0 | TRUE | 0.3098241 | TRUE | 299.5904 | 800 | tematdb | v1.1.0 | tematdb_v1.1.0_TEPatTsOfAlphas_convertedOn_20230810_204741__range_1_to_424 | 45148.8675 | TRUE | piecewise_liniear | constant
233 | 419.7973 | -0.0001492537 | 6.997173e-06 | 3.89865 | 142914.9 | 0.3428097 | 0 | TRUE | 0.3417789 | TRUE | 299.5904 | 800 | tematdb | v1.1.0 | tematdb_v1.1.0_TEPatTsOfAlphas_convertedOn_20230810_204741__range_1_to_424 | 45148.8675 | TRUE | piecewise_liniear | constant
233 | 439.833 | -0.0001530746 | 7.115011e-06 | 3.833346 | 140547.9 | 0.3778685 | 0 | TRUE | 0.377452 | TRUE | 299.5904 | 800 | tematdb | v1.1.0 | tematdb_v1.1.0_TEPatTsOfAlphas_convertedOn_20230810_204741__range_1_to_424 | 45148.8675 | TRUE | piecewise_liniear | constant
233 | 459.8688 | -0.0001568955 | 7.235566e-06 | 3.753853 | 138206.2 | 0.4167784 | 0 | TRUE | 0.4158452 | TRUE | 299.5904 | 800 | tematdb | v1.1.0 | tematdb_v1.1.0_TEPatTsOfAlphas_convertedOn_20230810_204741__range_1_to_424 | 45148.8675 | TRUE | piecewise_liniear | constant
233 | 479.9046 | -0.0001607164 | 7.357346e-06 | 3.686908 | 135918.6 | 0.4569745 | 0 | TRUE | 0.458559 | TRUE | 299.5904 | 800 | tematdb | v1.1.0 | tematdb_v1.1.0_TEPatTsOfAlphas_convertedOn_20230810_204741__range_1_to_424 | 45148.8675 | TRUE | piecewise_liniear | constant
233 | 499.9404 | -0.0001642985 | 7.468331e-06 | 3.607277 | 133898.7 | 0.5009361 | 0 | TRUE | 0.5020121 | TRUE | 299.5904 | 800 | tematdb | v1.1.0 | tematdb_v1.1.0_TEPatTsOfAlphas_convertedOn_20230810_204741__range_1_to_424 | 45148.8675 | TRUE | piecewise_liniear | constant
233 | 519.9761 | -0.0001681194 | 7.585302e-06 | 3.556602 | 131833.9 | 0.5447673 | 0 | TRUE | 0.5483123 | TRUE | 299.5904 | 800 | tematdb | v1.1.0 | tematdb_v1.1.0_TEPatTsOfAlphas_convertedOn_20230810_204741__range_1_to_424 | 45148.8675 | TRUE | piecewise_liniear | constant
233 | 540.0119 | -0.0001719403 | 7.69526e-06 | 3.491517 | 129950.1 | 0.5941844 | 0 | TRUE | 0.5959822 | TRUE | 299.5904 | 800 | tematdb | v1.1.0 | tematdb_v1.1.0_TEPatTsOfAlphas_convertedOn_20230810_204741__range_1_to_424 | 45148.8675 | TRUE | piecewise_liniear | constant
233 | 560.0477 | -0.0001752836 | 7.802789e-06 | 3.439524 | 128159.3 | 0.6411494 | 0 | TRUE | 0.6455885 | TRUE | 299.5904 | 800 | tematdb | v1.1.0 | tematdb_v1.1.0_TEPatTsOfAlphas_convertedOn_20230810_204741__range_1_to_424 | 45148.8675 | TRUE | piecewise_liniear | constant
233 | 580.0835 | -0.0001788657 | 7.910755e-06 | 3.388816 | 126410.2 | 0.6922749 | 0 | TRUE | 0.6939213 | TRUE | 299.5904 | 800 | tematdb | v1.1.0 | tematdb_v1.1.0_TEPatTsOfAlphas_convertedOn_20230810_204741__range_1_to_424 | 45148.8675 | TRUE | piecewise_liniear | constant
233 | 600.1193 | -0.0001819701 | 8.02175e-06 | 3.330904 | 124661.1 | 0.7437151 | 0 | TRUE | 0.7443485 | TRUE | 299.5904 | 800 | tematdb | v1.1.0 | tematdb_v1.1.0_TEPatTsOfAlphas_convertedOn_20230810_204741__range_1_to_424 | 45148.8675 | TRUE | piecewise_liniear | constant
233 | 620.155 | -0.0001850746 | 8.129388e-06 | 3.287469 | 123010.5 | 0.7948304 | 0 | TRUE | 0.7962586 | TRUE | 299.5904 | 800 | tematdb | v1.1.0 | tematdb_v1.1.0_TEPatTsOfAlphas_convertedOn_20230810_204741__range_1_to_424 | 45148.8675 | TRUE | piecewise_liniear | constant
233 | 640.1908 | -0.0001874627 | 8.228391e-06 | 3.243123 | 121530.4 | 0.8430646 | 0 | TRUE | 0.845936 | TRUE | 299.5904 | 800 | tematdb | v1.1.0 | tematdb_v1.1.0_TEPatTsOfAlphas_convertedOn_20230810_204741__range_1_to_424 | 45148.8675 | TRUE | piecewise_liniear | constant
233 | 660.2266 | -0.0001900896 | 8.32984e-06 | 3.206927 | 120050.3 | 0.8930665 | 0 | TRUE | 0.8935282 | TRUE | 299.5904 | 800 | tematdb | v1.1.0 | tematdb_v1.1.0_TEPatTsOfAlphas_convertedOn_20230810_204741__range_1_to_424 | 45148.8675 | TRUE | piecewise_liniear | constant
233 | 679.7853 | -0.0001917612 | 8.433768e-06 | 3.171593 | 118571 | 0.9345319 | 0 | TRUE | 0.9386443 | TRUE | 299.5904 | 800 | tematdb | v1.1.0 | tematdb_v1.1.0_TEPatTsOfAlphas_convertedOn_20230810_204741__range_1_to_424 | 45148.8675 | TRUE | piecewise_liniear | constant
233 | 699.8211 | -0.0001936716 | 8.530644e-06 | 3.141823 | 117224.4 | 0.9793898 | 0 | TRUE | 0.9806335 | TRUE | 299.5904 | 800 | tematdb | v1.1.0 | tematdb_v1.1.0_TEPatTsOfAlphas_convertedOn_20230810_204741__range_1_to_424 | 45148.8675 | TRUE | piecewise_liniear | constant
233 | 719.8569 | -0.0001948657 | 8.639629e-06 | 3.112866 | 115745.7 | 1.016392 | 0 | TRUE | 1.017847 | TRUE | 299.5904 | 800 | tematdb | v1.1.0 | tematdb_v1.1.0_TEPatTsOfAlphas_convertedOn_20230810_204741__range_1_to_424 | 45148.8675 | TRUE | piecewise_liniear | constant
233 | 739.8927 | -0.0001958209 | 8.743823e-06 | 3.076706 | 114366.5 | 1.054628 | 0 | TRUE | 1.05011 | TRUE | 299.5904 | 800 | tematdb | v1.1.0 | tematdb_v1.1.0_TEPatTsOfAlphas_convertedOn_20230810_204741__range_1_to_424 | 45148.8675 | TRUE | piecewise_liniear | constant
233 | 759.9284 | -0.0001960597 | 8.858463e-06 | 3.062022 | 112886.4 | 1.076918 | 0 | TRUE | 1.076504 | TRUE | 299.5904 | 800 | tematdb | v1.1.0 | tematdb_v1.1.0_TEPatTsOfAlphas_convertedOn_20230810_204741__range_1_to_424 | 45148.8675 | TRUE | piecewise_liniear | constant
233 | 779.9642 | -0.0001960597 | 8.968037e-06 | 3.047172 | 111507.1 | 1.097127 | 0 | TRUE | 1.099593 | TRUE | 299.5904 | 800 | tematdb | v1.1.0 | tematdb_v1.1.0_TEPatTsOfAlphas_convertedOn_20230810_204741__range_1_to_424 | 45148.8675 | TRUE | piecewise_liniear | constant
233 | 800 | -0.0001951045 | 9.08867e-06 | 3.025455 | 110027.1 | 1.107474 | 0 | TRUE | 1.109397 | TRUE | 299.5904 | 800 | tematdb | v1.1.0 | tematdb_v1.1.0_TEPatTsOfAlphas_convertedOn_20230810_204741__range_1_to_424 | 45148.8675 | TRUE | piecewise_liniear | constant
234 | 299.6132 | 6.461749e-05 | 1.086655e-05 | 2.717142 | 92025.51 | 0.04236985 | 0 | TRUE | 0.04050633 | FALSE | 299.6132 | 797.0986 | tematdb | v1.1.0 | tematdb_v1.1.0_TEPatTsOfAlphas_convertedOn_20230810_204741__range_1_to_424 | 45148.8675 | TRUE | piecewise_liniear | constant
234 | 348.7427 | 8.497268e-05 | 1.143524e-05 | 2.710756 | 87449.01 | 0.08123221 | 0 | TRUE | 0.08112735 | TRUE | 299.6132 | 797.0986 | tematdb | v1.1.0 | tematdb_v1.1.0_TEPatTsOfAlphas_convertedOn_20230810_204741__range_1_to_424 | 45148.8675 | TRUE | piecewise_liniear | constant
234 | 397.8723 | 0.0001051913 | 1.187338e-05 | 2.665086 | 84222.04 | 0.139129 | 0 | TRUE | 0.1414773 | TRUE | 299.6132 | 797.0986 | tematdb | v1.1.0 | tematdb_v1.1.0_TEPatTsOfAlphas_convertedOn_20230810_204741__range_1_to_424 | 45148.8675 | TRUE | piecewise_liniear | constant
234 | 447.0019 | 0.0001273224 | 1.224612e-05 | 2.67142 | 81658.5 | 0.2215023 | 0 | TRUE | 0.22179 | TRUE | 299.6132 | 797.0986 | tematdb | v1.1.0 | tematdb_v1.1.0_TEPatTsOfAlphas_convertedOn_20230810_204741__range_1_to_424 | 45148.8675 | TRUE | piecewise_liniear | constant
234 | 498.4526 | 0.0001484973 | 1.26455e-05 | 2.632879 | 79079.54 | 0.3301368 | 0 | TRUE | 0.3278065 | TRUE | 299.6132 | 797.0986 | tematdb | v1.1.0 | tematdb_v1.1.0_TEPatTsOfAlphas_convertedOn_20230810_204741__range_1_to_424 | 45148.8675 | TRUE | piecewise_liniear | constant
234 | 547.1954 | 0.0001661202 | 1.302999e-05 | 2.663489 | 76746.04 | 0.4351033 | 0 | TRUE | 0.4384977 | TRUE | 299.6132 | 797.0986 | tematdb | v1.1.0 | tematdb_v1.1.0_TEPatTsOfAlphas_convertedOn_20230810_204741__range_1_to_424 | 45148.8675 | TRUE | piecewise_liniear | constant
234 | 596.7118 | 0.0001819672 | 1.337246e-05 | 2.665037 | 74780.56 | 0.5544169 | 0 | TRUE | 0.5572131 | TRUE | 299.6132 | 797.0986 | tematdb | v1.1.0 | tematdb_v1.1.0_TEPatTsOfAlphas_convertedOn_20230810_204741__range_1_to_424 | 45148.8675 | TRUE | piecewise_liniear | constant
234 | 648.5493 | 0.000192623 | 1.362114e-05 | 2.62729 | 73415.32 | 0.6724157 | 0 | TRUE | 0.6575601 | TRUE | 299.6132 | 797.0986 | tematdb | v1.1.0 | tematdb_v1.1.0_TEPatTsOfAlphas_convertedOn_20230810_204741__range_1_to_424 | 45148.8675 | TRUE | piecewise_liniear | constant
234 | 698.0658 | 0.0001990437 | 1.387265e-05 | 2.632073 | 72084.29 | 0.7574187 | 0 | TRUE | 0.729425 | TRUE | 299.6132 | 797.0986 | tematdb | v1.1.0 | tematdb_v1.1.0_TEPatTsOfAlphas_convertedOn_20230810_204741__range_1_to_424 | 45148.8675 | TRUE | piecewise_liniear | constant
234 | 747.9691 | 0.000204235 | 1.406808e-05 | 2.62606 | 71082.89 | 0.8445088 | 0 | TRUE | 0.7997657 | TRUE | 299.6132 | 797.0986 | tematdb | v1.1.0 | tematdb_v1.1.0_TEPatTsOfAlphas_convertedOn_20230810_204741__range_1_to_424 | 45148.8675 | TRUE | piecewise_liniear | constant
234 | 797.0986 | 0.0001934426 | 1.418627e-05 | 2.588729 | 70490.67 | 0.8121973 | 0 | TRUE | 0.741737 | TRUE | 299.6132 | 797.0986 | tematdb | v1.1.0 | tematdb_v1.1.0_TEPatTsOfAlphas_convertedOn_20230810_204741__range_1_to_424 | 45148.8675 | TRUE | piecewise_liniear | constant
236 | 300 | -0.0001447958 | 8.366534e-06 | 3.675812 | 119523.8 | 0.2045194 | 0 | TRUE | 0.2060241 | FALSE | 300 | 800 | tematdb | v1.1.0 | tematdb_v1.1.0_TEPatTsOfAlphas_convertedOn_20230810_204741__range_1_to_424 | 45148.8675 | TRUE | piecewise_liniear | constant
236 | 324.9868 | -0.0001525167 | 8.520468e-06 | 3.57931 | 117364.4 | 0.2478779 | 0 | TRUE | 0.2479619 | TRUE | 300 | 800 | tematdb | v1.1.0 | tematdb_v1.1.0_TEPatTsOfAlphas_convertedOn_20230810_204741__range_1_to_424 | 45148.8675 | TRUE | piecewise_liniear | constant
236 | 349.9737 | -0.0001596437 | 8.686362e-06 | 3.482089 | 115123 | 0.2948906 | 0 | TRUE | 0.2943287 | TRUE | 300 | 800 | tematdb | v1.1.0 | tematdb_v1.1.0_TEPatTsOfAlphas_convertedOn_20230810_204741__range_1_to_424 | 45148.8675 | TRUE | piecewise_liniear | constant
236 | 374.9605 | -0.0001654343 | 8.866134e-06 | 3.386817 | 112788.7 | 0.3417517 | 0 | TRUE | 0.342256 | TRUE | 300 | 800 | tematdb | v1.1.0 | tematdb_v1.1.0_TEPatTsOfAlphas_convertedOn_20230810_204741__range_1_to_424 | 45148.8675 | TRUE | piecewise_liniear | constant
236 | 399.9474 | -0.0001719673 | 9.043984e-06 | 3.31264 | 110570.7 | 0.3947852 | 0 | TRUE | 0.3960046 | TRUE | 300 | 800 | tematdb | v1.1.0 | tematdb_v1.1.0_TEPatTsOfAlphas_convertedOn_20230810_204741__range_1_to_424 | 45148.8675 | TRUE | piecewise_liniear | constant
236 | 424.9342 | -0.0001787973 | 9.231094e-06 | 3.268708 | 108329.5 | 0.4502094 | 0 | TRUE | 0.4525815 | TRUE | 300 | 800 | tematdb | v1.1.0 | tematdb_v1.1.0_TEPatTsOfAlphas_convertedOn_20230810_204741__range_1_to_424 | 45148.8675 | TRUE | piecewise_liniear | constant
236 | 449.9211 | -0.0001837713 | 9.418844e-06 | 3.235551 | 106170.1 | 0.4985928 | 0 | TRUE | 0.4983831 | TRUE | 300 | 800 | tematdb | v1.1.0 | tematdb_v1.1.0_TEPatTsOfAlphas_convertedOn_20230810_204741__range_1_to_424 | 45148.8675 | TRUE | piecewise_liniear | constant
236 | 474.9079 | -0.0001873348 | 9.619767e-06 | 3.19311 | 103952.6 | 0.5425852 | 0 | TRUE | 0.5429872 | TRUE | 300 | 800 | tematdb | v1.1.0 | tematdb_v1.1.0_TEPatTsOfAlphas_convertedOn_20230810_204741__range_1_to_424 | 45148.8675 | TRUE | piecewise_liniear | constant
236 | 499.8948 | -0.0001919376 | 9.814801e-06 | 3.148742 | 101886.9 | 0.5959096 | 0 | TRUE | 0.596028 | TRUE | 300 | 800 | tematdb | v1.1.0 | tematdb_v1.1.0_TEPatTsOfAlphas_convertedOn_20230810_204741__range_1_to_424 | 45148.8675 | TRUE | piecewise_liniear | constant
236 | 524.8816 | -0.0001955754 | 9.940213e-06 | 3.105531 | 100601.5 | 0.6503663 | 0 | TRUE | 0.6492819 | TRUE | 300 | 800 | tematdb | v1.1.0 | tematdb_v1.1.0_TEPatTsOfAlphas_convertedOn_20230810_204741__range_1_to_424 | 45148.8675 | TRUE | piecewise_liniear | constant
236 | 549.8685 | -0.0001989903 | 1.015172e-05 | 3.069504 | 98505.45 | 0.698739 | 0 | TRUE | 0.6964056 | TRUE | 300 | 800 | tematdb | v1.1.0 | tematdb_v1.1.0_TEPatTsOfAlphas_convertedOn_20230810_204741__range_1_to_424 | 45148.8675 | TRUE | piecewise_liniear | constant
236 | 575.1184 | -0.0002028508 | 1.033334e-05 | 3.028856 | 96774.08 | 0.7561206 | 0 | TRUE | 0.7535339 | TRUE | 300 | 800 | tematdb | v1.1.0 | tematdb_v1.1.0_TEPatTsOfAlphas_convertedOn_20230810_204741__range_1_to_424 | 45148.8675 | TRUE | piecewise_liniear | constant
236 | 600.1052 | -0.0002064143 | 1.049779e-05 | 3.019493 | 95258.12 | 0.8066308 | 0 | TRUE | 0.8040258 | TRUE | 300 | 800 | tematdb | v1.1.0 | tematdb_v1.1.0_TEPatTsOfAlphas_convertedOn_20230810_204741__range_1_to_424 | 45148.8675 | TRUE | piecewise_liniear | constant
236 | 625.0921 | -0.0002107201 | 1.060285e-05 | 3.003498 | 94314.29 | 0.8715777 | 0 | TRUE | 0.8699281 | TRUE | 300 | 800 | tematdb | v1.1.0 | tematdb_v1.1.0_TEPatTsOfAlphas_convertedOn_20230810_204741__range_1_to_424 | 45148.8675 | TRUE | piecewise_liniear | constant
236 | 650.0789 | -0.0002132442 | 1.070886e-05 | 2.989091 | 93380.62 | 0.923503 | 0 | TRUE | 0.9223904 | TRUE | 300 | 800 | tematdb | v1.1.0 | tematdb_v1.1.0_TEPatTsOfAlphas_convertedOn_20230810_204741__range_1_to_424 | 45148.8675 | TRUE | piecewise_liniear | constant
236 | 675.0658 | -0.0002165108 | 1.081701e-05 | 2.973984 | 92446.95 | 0.9836916 | 0 | TRUE | 0.9756448 | TRUE | 300 | 800 | tematdb | v1.1.0 | tematdb_v1.1.0_TEPatTsOfAlphas_convertedOn_20230810_204741__range_1_to_424 | 45148.8675 | TRUE | piecewise_liniear | constant
236 | 700.0526 | -0.00022 | 1.09285e-05 | 2.965343 | 91503.86 | 1.04554 | 0 | TRUE | 1.045481 | TRUE | 300 | 800 | tematdb | v1.1.0 | tematdb_v1.1.0_TEPatTsOfAlphas_convertedOn_20230810_204741__range_1_to_424 | 45148.8675 | TRUE | piecewise_liniear | constant
236 | 725.0395 | -0.0002222272 | 1.102695e-05 | 2.968944 | 90686.9 | 1.093701 | 0 | TRUE | 1.092744 | TRUE | 300 | 800 | tematdb | v1.1.0 | tematdb_v1.1.0_TEPatTsOfAlphas_convertedOn_20230810_204741__range_1_to_424 | 45148.8675 | TRUE | piecewise_liniear | constant
236 | 750.0263 | -0.0002227468 | 1.11272e-05 | 2.990806 | 89869.9 | 1.118216 | 0 | TRUE | 1.117672 | TRUE | 300 | 800 | tematdb | v1.1.0 | tematdb_v1.1.0_TEPatTsOfAlphas_convertedOn_20230810_204741__range_1_to_424 | 45148.8675 | TRUE | piecewise_liniear | constant
236 | 775.0132 | -0.0002221529 | 1.126774e-05 | 3.028309 | 88748.97 | 1.120924 | 0 | TRUE | 1.119003 | TRUE | 300 | 800 | tematdb | v1.1.0 | tematdb_v1.1.0_TEPatTsOfAlphas_convertedOn_20230810_204741__range_1_to_424 | 45148.8675 | TRUE | piecewise_liniear | constant
236 | 800 | -0.0002224499 | 1.143312e-05 | 3.086643 | 87465.2 | 1.121769 | 0 | TRUE | 1.121017 | FALSE | 300 | 800 | tematdb | v1.1.0 | tematdb_v1.1.0_TEPatTsOfAlphas_convertedOn_20230810_204741__range_1_to_424 | 45148.8675 | TRUE | piecewise_liniear | constant
237 | 295.9354 | 8.940909e-05 | 1.328533e-05 | 2.442002 | 75270.97 | 0.0729192 | 0 | TRUE | 0.07409511 | TRUE | 295.9354 | 727.7346 | tematdb | v1.1.0 | tematdb_v1.1.0_TEPatTsOfAlphas_convertedOn_20230810_204741__range_1_to_424 | 45148.8675 | TRUE | piecewise_liniear | constant
237 | 327.0173 | 9.062879e-05 | 1.358659e-05 | 2.418582 | 73602.01 | 0.08173951 | 0 | TRUE | 0.08275204 | TRUE | 295.9354 | 727.7346 | tematdb | v1.1.0 | tematdb_v1.1.0_TEPatTsOfAlphas_convertedOn_20230810_204741__range_1_to_424 | 45148.8675 | TRUE | piecewise_liniear | constant
237 | 376.0311 | 9.826515e-05 | 1.363927e-05 | 2.374372 | 73317.72 | 0.11212 | 0 | TRUE | 0.1134129 | TRUE | 295.9354 | 727.7346 | tematdb | v1.1.0 | tematdb_v1.1.0_TEPatTsOfAlphas_convertedOn_20230810_204741__range_1_to_424 | 45148.8675 | TRUE | piecewise_liniear | constant
237 | 432.9348 | 0.0001081288 | 1.409015e-05 | 2.475072 | 70971.58 | 0.1451449 | 0 | TRUE | 0.1436314 | TRUE | 295.9354 | 727.7346 | tematdb | v1.1.0 | tematdb_v1.1.0_TEPatTsOfAlphas_convertedOn_20230810_204741__range_1_to_424 | 45148.8675 | TRUE | piecewise_liniear | constant
237 | 476.9277 | 0.0001180985 | 1.429202e-05 | 2.683634 | 69969.1 | 0.17343 | 0 | TRUE | 0.1751279 | TRUE | 295.9354 | 727.7346 | tematdb | v1.1.0 | tematdb_v1.1.0_TEPatTsOfAlphas_convertedOn_20230810_204741__range_1_to_424 | 45148.8675 | TRUE | piecewise_liniear | constant
237 | 524.0287 | 0.0001271136 | 1.454136e-05 | 2.60075 | 68769.36 | 0.2238905 | 0 | TRUE | 0.2249949 | TRUE | 295.9354 | 727.7346 | tematdb | v1.1.0 | tematdb_v1.1.0_TEPatTsOfAlphas_convertedOn_20230810_204741__range_1_to_424 | 45148.8675 | TRUE | piecewise_liniear | constant
237 | 572.8033 | 0.0001321515 | 1.470837e-05 | 2.749088 | 67988.49 | 0.2473982 | 0 | TRUE | 0.2484674 | TRUE | 295.9354 | 727.7346 | tematdb | v1.1.0 | tematdb_v1.1.0_TEPatTsOfAlphas_convertedOn_20230810_204741__range_1_to_424 | 45148.8675 | TRUE | piecewise_liniear | constant
237 | 626.838 | 0.0001370833 | 1.491043e-05 | 2.684134 | 67067.15 | 0.2943271 | 0 | TRUE | 0.294142 | TRUE | 295.9354 | 727.7346 | tematdb | v1.1.0 | tematdb_v1.1.0_TEPatTsOfAlphas_convertedOn_20230810_204741__range_1_to_424 | 45148.8675 | TRUE | piecewise_liniear | constant
237 | 674.8954 | 0.0001401591 | 1.509253e-05 | 2.862132 | 66257.95 | 0.3069215 | 0 | TRUE | 0.3079722 | TRUE | 295.9354 | 727.7346 | tematdb | v1.1.0 | tematdb_v1.1.0_TEPatTsOfAlphas_convertedOn_20230810_204741__range_1_to_424 | 45148.8675 | TRUE | piecewise_liniear | constant
237 | 727.7346 | 0.0001409545 | 1.516943e-05 | 2.980008 | 65922.04 | 0.3198486 | 0 | TRUE | 0.3199609 | TRUE | 295.9354 | 727.7346 | tematdb | v1.1.0 | tematdb_v1.1.0_TEPatTsOfAlphas_convertedOn_20230810_204741__range_1_to_424 | 45148.8675 | TRUE | piecewise_liniear | constant
238 | 300 | -0.0002191189 | 1.166966e-05 | 4.705461 | 85692.31 | 0.2623134 | 0 | TRUE | 0.1798067 | FALSE | 300 | 800 | tematdb | v1.1.0 | tematdb_v1.1.0_TEPatTsOfAlphas_convertedOn_20230810_204741__range_1_to_424 | 45148.8675 | TRUE | piecewise_liniear | constant
238 | 399.897 | -0.0002290939 | 1.266846e-05 | 4.258527 | 78936.21 | 0.3890381 | 0 | TRUE | 0.2699393 | TRUE | 300 | 800 | tematdb | v1.1.0 | tematdb_v1.1.0_TEPatTsOfAlphas_convertedOn_20230810_204741__range_1_to_424 | 45148.8675 | TRUE | piecewise_liniear | constant
238 | 500.0515 | -0.0002482128 | 1.300031e-05 | 3.81939 | 76921.25 | 0.6204624 | 0 | TRUE | 0.3448616 | TRUE | 300 | 800 | tematdb | v1.1.0 | tematdb_v1.1.0_TEPatTsOfAlphas_convertedOn_20230810_204741__range_1_to_424 | 45148.8675 | TRUE | piecewise_liniear | constant
238 | 599.9485 | -0.0002565254 | 1.329213e-05 | 3.72969 | 75232.51 | 0.7963564 | 0 | TRUE | 0.4826357 | TRUE | 300 | 800 | tematdb | v1.1.0 | tematdb_v1.1.0_TEPatTsOfAlphas_convertedOn_20230810_204741__range_1_to_424 | 45148.8675 | TRUE | piecewise_liniear | constant
238 | 699.8455 | -0.0002565254 | 1.337445e-05 | 3.836954 | 74769.44 | 0.8974296 | 0 | TRUE | 0.5783697 | TRUE | 300 | 800 | tematdb | v1.1.0 | tematdb_v1.1.0_TEPatTsOfAlphas_convertedOn_20230810_204741__range_1_to_424 | 45148.8675 | TRUE | piecewise_liniear | constant
238 | 800 | -0.0002344971 | 1.365546e-05 | 4.199642 | 73230.77 | 0.7670899 | 0 | TRUE | 0.6008593 | TRUE | 300 | 800 | tematdb | v1.1.0 | tematdb_v1.1.0_TEPatTsOfAlphas_convertedOn_20230810_204741__range_1_to_424 | 45148.8675 | TRUE | piecewise_liniear | constant
239 | 297.9716 | -0.0001686572 | 4.693079e-06 | 4.148432 | 213079.7 | 0.4353545 | 0 | FALSE | 0.4424754 | TRUE | 298.8478 | 702.9412 | tematdb | v1.1.0 | tematdb_v1.1.0_TEPatTsOfAlphas_convertedOn_20230810_204741__range_1_to_424 | 45148.8675 | TRUE | piecewise_liniear | constant
239 | 312.9817 | -0.0001785159 | 4.897473e-06 | 3.924697 | 204186.9 | 0.5189131 | 0 | TRUE | 0.527672 | TRUE | 298.8478 | 702.9412 | tematdb | v1.1.0 | tematdb_v1.1.0_TEPatTsOfAlphas_convertedOn_20230810_204741__range_1_to_424 | 45148.8675 | TRUE | piecewise_liniear | constant
239 | 322.9209 | -0.0001809541 | 4.990401e-06 | 3.870105 | 200384.7 | 0.547488 | 0 | TRUE | 0.5576192 | TRUE | 298.8478 | 702.9412 | tematdb | v1.1.0 | tematdb_v1.1.0_TEPatTsOfAlphas_convertedOn_20230810_204741__range_1_to_424 | 45148.8675 | TRUE | piecewise_liniear | constant
239 | 333.0629 | -0.0001809541 | 5.062763e-06 | 3.810777 | 197520.6 | 0.5652775 | 0 | TRUE | 0.571451 | TRUE | 298.8478 | 702.9412 | tematdb | v1.1.0 | tematdb_v1.1.0_TEPatTsOfAlphas_convertedOn_20230810_204741__range_1_to_424 | 45148.8675 | TRUE | piecewise_liniear | constant
239 | 343.002 | -0.0001785159 | 5.134941e-06 | 3.772765 | 194744.2 | 0.5642288 | 0 | TRUE | 0.5688186 | TRUE | 298.8478 | 702.9412 | tematdb | v1.1.0 | tematdb_v1.1.0_TEPatTsOfAlphas_convertedOn_20230810_204741__range_1_to_424 | 45148.8675 | TRUE | piecewise_liniear | constant
239 | 352.9412 | -0.0001865724 | 5.257015e-06 | 3.780778 | 190222 | 0.6181258 | 0 | TRUE | 0.6234173 | TRUE | 298.8478 | 702.9412 | tematdb | v1.1.0 | tematdb_v1.1.0_TEPatTsOfAlphas_convertedOn_20230810_204741__range_1_to_424 | 45148.8675 | TRUE | piecewise_liniear | constant
239 | 362.8803 | -0.0001842403 | 5.356773e-06 | 3.728792 | 186679.5 | 0.6166818 | 0 | TRUE | 0.6226693 | TRUE | 298.8478 | 702.9412 | tematdb | v1.1.0 | tematdb_v1.1.0_TEPatTsOfAlphas_convertedOn_20230810_204741__range_1_to_424 | 45148.8675 | TRUE | piecewise_liniear | constant
239 | 373.0223 | -0.0001866784 | 5.460515e-06 | 3.670863 | 183132.9 | 0.6485171 | 0 | TRUE | 0.6583968 | TRUE | 298.8478 | 702.9412 | tematdb | v1.1.0 | tematdb_v1.1.0_TEPatTsOfAlphas_convertedOn_20230810_204741__range_1_to_424 | 45148.8675 | TRUE | piecewise_liniear | constant
239 | 382.9615 | -0.0001909187 | 5.564123e-06 | 3.643438 | 179722.9 | 0.6885637 | 0 | TRUE | 0.6952234 | TRUE | 298.8478 | 702.9412 | tematdb | v1.1.0 | tematdb_v1.1.0_TEPatTsOfAlphas_convertedOn_20230810_204741__range_1_to_424 | 45148.8675 | TRUE | piecewise_liniear | constant
239 | 392.9006 | -0.0001878445 | 5.669704e-06 | 3.594123 | 176376 | 0.6803406 | 0 | TRUE | 0.6913044 | TRUE | 298.8478 | 702.9412 | tematdb | v1.1.0 | tematdb_v1.1.0_TEPatTsOfAlphas_convertedOn_20230810_204741__range_1_to_424 | 45148.8675 | TRUE | piecewise_liniear | constant
239 | 403.0426 | -0.0001932509 | 5.779511e-06 | 3.582956 | 173025 | 0.7268778 | 0 | TRUE | 0.7374655 | TRUE | 298.8478 | 702.9412 | tematdb | v1.1.0 | tematdb_v1.1.0_TEPatTsOfAlphas_convertedOn_20230810_204741__range_1_to_424 | 45148.8675 | TRUE | piecewise_liniear | constant
239 | 412.9817 | -0.0001933569 | 5.889171e-06 | 3.511226 | 169803.2 | 0.7466845 | 0 | TRUE | 0.7612581 | TRUE | 298.8478 | 702.9412 | tematdb | v1.1.0 | tematdb_v1.1.0_TEPatTsOfAlphas_convertedOn_20230810_204741__range_1_to_424 | 45148.8675 | TRUE | piecewise_liniear | constant
239 | 422.9209 | -0.0001966431 | 6.000916e-06 | 3.496793 | 166641.2 | 0.7793439 | 0 | TRUE | 0.7958758 | TRUE | 298.8478 | 702.9412 | tematdb | v1.1.0 | tematdb_v1.1.0_TEPatTsOfAlphas_convertedOn_20230810_204741__range_1_to_424 | 45148.8675 | TRUE | piecewise_liniear | constant
239 | 433.0629 | -0.0002001413 | 6.117142e-06 | 3.505725 | 163475 | 0.8089062 | 0 | TRUE | 0.8255396 | TRUE | 298.8478 | 702.9412 | tematdb | v1.1.0 | tematdb_v1.1.0_TEPatTsOfAlphas_convertedOn_20230810_204741__range_1_to_424 | 45148.8675 | TRUE | piecewise_liniear | constant
239 | 443.002 | -0.0001995053 | 6.233208e-06 | 3.450986 | 160431 | 0.8197091 | 0 | TRUE | 0.8418868 | TRUE | 298.8478 | 702.9412 | tematdb | v1.1.0 | tematdb_v1.1.0_TEPatTsOfAlphas_convertedOn_20230810_204741__range_1_to_424 | 45148.8675 | TRUE | piecewise_liniear | constant
239 | 452.9412 | -0.0002022615 | 6.351477e-06 | 3.418861 | 157443.7 | 0.8533201 | 0 | TRUE | 0.8748323 | TRUE | 298.8478 | 702.9412 | tematdb | v1.1.0 | tematdb_v1.1.0_TEPatTsOfAlphas_convertedOn_20230810_204741__range_1_to_424 | 45148.8675 | TRUE | piecewise_liniear | constant
239 | 463.0832 | -0.0002052297 | 6.474497e-06 | 3.386268 | 154452.2 | 0.8896352 | 0 | TRUE | 0.909791 | TRUE | 298.8478 | 702.9412 | tematdb | v1.1.0 | tematdb_v1.1.0_TEPatTsOfAlphas_convertedOn_20230810_204741__range_1_to_424 | 45148.8675 | TRUE | piecewise_liniear | constant
239 | 473.0223 | -0.0002056537 | 6.597087e-06 | 3.363426 | 151582.1 | 0.9016139 | 0 | TRUE | 0.9327311 | TRUE | 298.8478 | 702.9412 | tematdb | v1.1.0 | tematdb_v1.1.0_TEPatTsOfAlphas_convertedOn_20230810_204741__range_1_to_424 | 45148.8675 | TRUE | piecewise_liniear | constant
239 | 482.9615 | -0.0002065018 | 6.690617e-06 | 3.358857 | 149463 | 0.9164363 | 0 | TRUE | 0.9485941 | TRUE | 298.8478 | 702.9412 | tematdb | v1.1.0 | tematdb_v1.1.0_TEPatTsOfAlphas_convertedOn_20230810_204741__range_1_to_424 | 45148.8675 | TRUE | piecewise_liniear | constant
239 | 492.9006 | -0.0002056537 | 6.722133e-06 | 3.386132 | 148762.3 | 0.9158439 | 0 | TRUE | 0.9417359 | TRUE | 298.8478 | 702.9412 | tematdb | v1.1.0 | tematdb_v1.1.0_TEPatTsOfAlphas_convertedOn_20230810_204741__range_1_to_424 | 45148.8675 | TRUE | piecewise_liniear | constant
239 | 503.0426 | -0.0002089399 | 6.75412e-06 | 3.344731 | 148057.8 | 0.9721151 | 0 | TRUE | 0.9946367 | TRUE | 298.8478 | 702.9412 | tematdb | v1.1.0 | tematdb_v1.1.0_TEPatTsOfAlphas_convertedOn_20230810_204741__range_1_to_424 | 45148.8675 | TRUE | piecewise_liniear | constant
239 | 512.9817 | -0.0002077739 | 6.754381e-06 | 3.294532 | 148052.1 | 0.9951865 | 0 | TRUE | 1.009333 | TRUE | 298.8478 | 702.9412 | tematdb | v1.1.0 | tematdb_v1.1.0_TEPatTsOfAlphas_convertedOn_20230810_204741__range_1_to_424 | 45148.8675 | TRUE | piecewise_liniear | constant
239 | 522.9209 | -0.000210742 | 6.818161e-06 | 3.276254 | 146667.1 | 1.039665 | 0 | TRUE | 1.051008 | TRUE | 298.8478 | 702.9412 | tematdb | v1.1.0 | tematdb_v1.1.0_TEPatTsOfAlphas_convertedOn_20230810_204741__range_1_to_424 | 45148.8675 | TRUE | piecewise_liniear | constant
239 | 533.0629 | -0.000210742 | 6.852197e-06 | 3.266845 | 145938.6 | 1.057602 | 0 | TRUE | 1.064778 | TRUE | 298.8478 | 702.9412 | tematdb | v1.1.0 | tematdb_v1.1.0_TEPatTsOfAlphas_convertedOn_20230810_204741__range_1_to_424 | 45148.8675 | TRUE | piecewise_liniear | constant
239 | 543.002 | -0.0002130742 | 6.982007e-06 | 3.253061 | 143225.3 | 1.085402 | 0 | TRUE | 1.099069 | TRUE | 298.8478 | 702.9412 | tematdb | v1.1.0 | tematdb_v1.1.0_TEPatTsOfAlphas_convertedOn_20230810_204741__range_1_to_424 | 45148.8675 | TRUE | piecewise_liniear | constant
239 | 552.9412 | -0.0002137102 | 7.081132e-06 | 3.230249 | 141220.4 | 1.104056 | 0 | TRUE | 1.12607 | TRUE | 298.8478 | 702.9412 | tematdb | v1.1.0 | tematdb_v1.1.0_TEPatTsOfAlphas_convertedOn_20230810_204741__range_1_to_424 | 45148.8675 | TRUE | piecewise_liniear | constant
239 | 563.0832 | -0.0002165724 | 7.149374e-06 | 3.21653 | 139872.4 | 1.14848 | 0 | TRUE | 1.172679 | TRUE | 298.8478 | 702.9412 | tematdb | v1.1.0 | tematdb_v1.1.0_TEPatTsOfAlphas_convertedOn_20230810_204741__range_1_to_424 | 45148.8675 | TRUE | piecewise_liniear | constant
239 | 573.0223 | -0.0002150883 | 7.217164e-06 | 3.248515 | 138558.6 | 1.130717 | 0 | TRUE | 1.150144 | TRUE | 298.8478 | 702.9412 | tematdb | v1.1.0 | tematdb_v1.1.0_TEPatTsOfAlphas_convertedOn_20230810_204741__range_1_to_424 | 45148.8675 | TRUE | piecewise_liniear | constant
239 | 592.9006 | -0.0002150883 | 7.423552e-06 | 3.194209 | 134706.4 | 1.156753 | 0 | TRUE | 1.185716 | TRUE | 298.8478 | 702.9412 | tematdb | v1.1.0 | tematdb_v1.1.0_TEPatTsOfAlphas_convertedOn_20230810_204741__range_1_to_424 | 45148.8675 | TRUE | piecewise_liniear | constant
239 | 603.0426 | -0.0002189046 | 7.495234e-06 | 3.179834 | 133418.1 | 1.212462 | 0 | TRUE | 1.239948 | TRUE | 298.8478 | 702.9412 | tematdb | v1.1.0 | tematdb_v1.1.0_TEPatTsOfAlphas_convertedOn_20230810_204741__range_1_to_424 | 45148.8675 | TRUE | piecewise_liniear | constant
239 | 622.9209 | -0.0002199647 | 7.601501e-06 | 3.189051 | 131553 | 1.243306 | 0 | TRUE | 1.266653 | TRUE | 298.8478 | 702.9412 | tematdb | v1.1.0 | tematdb_v1.1.0_TEPatTsOfAlphas_convertedOn_20230810_204741__range_1_to_424 | 45148.8675 | TRUE | piecewise_liniear | constant
239 | 633.0629 | -0.0002203887 | 7.638927e-06 | 3.22597 | 130908.4 | 1.247765 | 0 | TRUE | 1.260736 | TRUE | 298.8478 | 702.9412 | tematdb | v1.1.0 | tematdb_v1.1.0_TEPatTsOfAlphas_convertedOn_20230810_204741__range_1_to_424 | 45148.8675 | TRUE | piecewise_liniear | constant
239 | 643.002 | -0.0002206007 | 7.747379e-06 | 3.257697 | 129075.9 | 1.239826 | 0 | TRUE | 1.247479 | TRUE | 298.8478 | 702.9412 | tematdb | v1.1.0 | tematdb_v1.1.0_TEPatTsOfAlphas_convertedOn_20230810_204741__range_1_to_424 | 45148.8675 | TRUE | piecewise_liniear | constant
239 | 652.9412 | -0.0002238869 | 7.85737e-06 | 3.216573 | 127269 | 1.294974 | 0 | TRUE | 1.313122 | TRUE | 298.8478 | 702.9412 | tematdb | v1.1.0 | tematdb_v1.1.0_TEPatTsOfAlphas_convertedOn_20230810_204741__range_1_to_424 | 45148.8675 | TRUE | piecewise_liniear | constant
239 | 663.0832 | -0.0002236749 | 7.934174e-06 | 3.179801 | 126037.1 | 1.314925 | 0 | TRUE | 1.326256 | TRUE | 298.8478 | 702.9412 | tematdb | v1.1.0 | tematdb_v1.1.0_TEPatTsOfAlphas_convertedOn_20230810_204741__range_1_to_424 | 45148.8675 | TRUE | piecewise_liniear | constant
239 | 673.0223 | -0.0002202827 | 8.084401e-06 | 3.181252 | 123695 | 1.269826 | 0 | TRUE | 1.291965 | TRUE | 298.8478 | 702.9412 | tematdb | v1.1.0 | tematdb_v1.1.0_TEPatTsOfAlphas_convertedOn_20230810_204741__range_1_to_424 | 45148.8675 | TRUE | piecewise_liniear | constant
239 | 682.9615 | -0.000224629 | 8.199338e-06 | 3.326749 | 121961.1 | 1.263365 | 0 | TRUE | 1.278863 | TRUE | 298.8478 | 702.9412 | tematdb | v1.1.0 | tematdb_v1.1.0_TEPatTsOfAlphas_convertedOn_20230810_204741__range_1_to_424 | 45148.8675 | TRUE | piecewise_liniear | constant
239 | 692.9006 | -0.000224311 | 8.39428e-06 | 3.335716 | 119128.7 | 1.245086 | 0 | TRUE | 1.269857 | TRUE | 298.8478 | 702.9412 | tematdb | v1.1.0 | tematdb_v1.1.0_TEPatTsOfAlphas_convertedOn_20230810_204741__range_1_to_424 | 45148.8675 | TRUE | piecewise_liniear | constant
239 | 703.0426 | -0.0002267491 | 8.515003e-06 | 3.258076 | 117439.8 | 1.302947 | 0 | FALSE | 1.318644 | TRUE | 298.8478 | 702.9412 | tematdb | v1.1.0 | tematdb_v1.1.0_TEPatTsOfAlphas_convertedOn_20230810_204741__range_1_to_424 | 45148.8675 | TRUE | piecewise_liniear | constant
241 | 300 | -0.0001282847 | 5.14553e-06 | 2.663793 | 194343.4 | 0.3601972 | 0 | TRUE | 0.3579027 | FALSE | 300 | 849.9017 | tematdb | v1.1.0 | tematdb_v1.1.0_TEPatTsOfAlphas_convertedOn_20230810_204741__range_1_to_424 | 45148.8675 | TRUE | piecewise_liniear | constant
241 | 324.9351 | -0.0001297618 | 5.336983e-06 | 2.638074 | 187371.8 | 0.388604 | 0 | TRUE | 0.3870063 | TRUE | 300 | 849.9017 | tematdb | v1.1.0 | tematdb_v1.1.0_TEPatTsOfAlphas_convertedOn_20230810_204741__range_1_to_424 | 45148.8675 | TRUE | piecewise_liniear | constant
241 | 349.8701 | -0.0001311912 | 5.547341e-06 | 2.603492 | 180266.5 | 0.4169414 | 0 | TRUE | 0.4161098 | TRUE | 300 | 849.9017 | tematdb | v1.1.0 | tematdb_v1.1.0_TEPatTsOfAlphas_convertedOn_20230810_204741__range_1_to_424 | 45148.8675 | TRUE | piecewise_liniear | constant
241 | 375.0649 | -0.0001326683 | 5.779571e-06 | 2.571028 | 173023.2 | 0.4442608 | 0 | TRUE | 0.4463085 | TRUE | 300 | 849.9017 | tematdb | v1.1.0 | tematdb_v1.1.0_TEPatTsOfAlphas_convertedOn_20230810_204741__range_1_to_424 | 45148.8675 | TRUE | piecewise_liniear | constant
241 | 400 | -0.000137433 | 5.978674e-06 | 2.545309 | 167261.2 | 0.4964741 | 0 | TRUE | 0.4994225 | TRUE | 300 | 849.9017 | tematdb | v1.1.0 | tematdb_v1.1.0_TEPatTsOfAlphas_convertedOn_20230810_204741__range_1_to_424 | 45148.8675 | TRUE | piecewise_liniear | constant
241 | 424.9351 | -0.000143103 | 6.174127e-06 | 2.508895 | 161966.2 | 0.5617747 | 0 | TRUE | 0.5590848 | TRUE | 300 | 849.9017 | tematdb | v1.1.0 | tematdb_v1.1.0_TEPatTsOfAlphas_convertedOn_20230810_204741__range_1_to_424 | 45148.8675 | TRUE | piecewise_liniear | constant
241 | 450.1299 | -0.0001485825 | 6.384988e-06 | 2.478233 | 156617.4 | 0.6280163 | 0 | TRUE | 0.6273852 | TRUE | 300 | 849.9017 | tematdb | v1.1.0 | tematdb_v1.1.0_TEPatTsOfAlphas_convertedOn_20230810_204741__range_1_to_424 | 45148.8675 | TRUE | piecewise_liniear | constant
241 | 475.0649 | -0.0001527755 | 6.590877e-06 | 2.448262 | 151724.9 | 0.6871619 | 0 | TRUE | 0.6855658 | TRUE | 300 | 849.9017 | tematdb | v1.1.0 | tematdb_v1.1.0_TEPatTsOfAlphas_convertedOn_20230810_204741__range_1_to_424 | 45148.8675 | TRUE | piecewise_liniear | constant
241 | 500 | -0.0001559678 | 6.794134e-06 | 2.439689 | 147185.8 | 0.7337896 | 0 | TRUE | 0.7335866 | TRUE | 300 | 849.9017 | tematdb | v1.1.0 | tematdb_v1.1.0_TEPatTsOfAlphas_convertedOn_20230810_204741__range_1_to_424 | 45148.8675 | TRUE | piecewise_liniear | constant
241 | 524.9351 | -0.0001591602 | 7.007918e-06 | 2.424565 | 142695.7 | 0.7826214 | 0 | TRUE | 0.7845178 | TRUE | 300 | 849.9017 | tematdb | v1.1.0 | tematdb_v1.1.0_TEPatTsOfAlphas_convertedOn_20230810_204741__range_1_to_424 | 45148.8675 | TRUE | piecewise_liniear | constant
241 | 550.1299 | -0.0001625432 | 7.220203e-06 | 2.413737 | 138500.3 | 0.8339948 | 0 | TRUE | 0.8374688 | TRUE | 300 | 849.9017 | tematdb | v1.1.0 | tematdb_v1.1.0_TEPatTsOfAlphas_convertedOn_20230810_204741__range_1_to_424 | 45148.8675 | TRUE | piecewise_liniear | constant
241 | 575.0649 | -0.0001663073 | 7.402888e-06 | 2.403021 | 135082.4 | 0.8940894 | 0 | TRUE | 0.8942094 | TRUE | 300 | 849.9017 | tematdb | v1.1.0 | tematdb_v1.1.0_TEPatTsOfAlphas_convertedOn_20230810_204741__range_1_to_424 | 45148.8675 | TRUE | piecewise_liniear | constant
241 | 600 | -0.0001700715 | 7.598966e-06 | 2.409508 | 131596.9 | 0.9478319 | 0 | TRUE | 0.9465957 | TRUE | 300 | 849.9017 | tematdb | v1.1.0 | tematdb_v1.1.0_TEPatTsOfAlphas_convertedOn_20230810_204741__range_1_to_424 | 45148.8675 | TRUE | piecewise_liniear | constant
241 | 624.9351 | -0.0001729303 | 7.779253e-06 | 2.415938 | 128547.1 | 0.9943826 | 0 | TRUE | 0.9946166 | TRUE | 300 | 849.9017 | tematdb | v1.1.0 | tematdb_v1.1.0_TEPatTsOfAlphas_convertedOn_20230810_204741__range_1_to_424 | 45148.8675 | TRUE | piecewise_liniear | constant
241 | 650.1299 | -0.0001758845 | 7.972453e-06 | 2.422442 | 125431.9 | 1.041381 | 0 | TRUE | 1.041679 | TRUE | 300 | 849.9017 | tematdb | v1.1.0 | tematdb_v1.1.0_TEPatTsOfAlphas_convertedOn_20230810_204741__range_1_to_424 | 45148.8675 | TRUE | piecewise_liniear | constant
241 | 675.0649 | -0.0001787909 | 8.168769e-06 | 2.431293 | 122417.5 | 1.086533 | 0 | TRUE | 1.089669 | TRUE | 300 | 849.9017 | tematdb | v1.1.0 | tematdb_v1.1.0_TEPatTsOfAlphas_convertedOn_20230810_204741__range_1_to_424 | 45148.8675 | TRUE | piecewise_liniear | constant
241 | 700 | -0.0001812686 | 8.34233e-06 | 2.465572 | 119870.6 | 1.118248 | 0 | TRUE | 1.126049 | TRUE | 300 | 849.9017 | tematdb | v1.1.0 | tematdb_v1.1.0_TEPatTsOfAlphas_convertedOn_20230810_204741__range_1_to_424 | 45148.8675 | TRUE | piecewise_liniear | constant
241 | 724.9351 | -0.0001837463 | 8.50889e-06 | 2.493434 | 117524.1 | 1.153627 | 0 | TRUE | 1.160245 | TRUE | 300 | 849.9017 | tematdb | v1.1.0 | tematdb_v1.1.0_TEPatTsOfAlphas_convertedOn_20230810_204741__range_1_to_424 | 45148.8675 | TRUE | piecewise_liniear | constant
241 | 750.1299 | -0.0001862239 | 8.674689e-06 | 2.521593 | 115277.9 | 1.189265 | 0 | TRUE | 1.195528 | TRUE | 300 | 849.9017 | tematdb | v1.1.0 | tematdb_v1.1.0_TEPatTsOfAlphas_convertedOn_20230810_204741__range_1_to_424 | 45148.8675 | TRUE | piecewise_liniear | constant
241 | 775.0649 | -0.000187701 | 8.740752e-06 | 2.554058 | 114406.6 | 1.223184 | 0 | TRUE | 1.22973 | TRUE | 300 | 849.9017 | tematdb | v1.1.0 | tematdb_v1.1.0_TEPatTsOfAlphas_convertedOn_20230810_204741__range_1_to_424 | 45148.8675 | TRUE | piecewise_liniear | constant
241 | 800 | -0.0001892734 | 8.807829e-06 | 2.586207 | 113535.4 | 1.258163 | 0 | TRUE | 1.266109 | TRUE | 300 | 849.9017 | tematdb | v1.1.0 | tematdb_v1.1.0_TEPatTsOfAlphas_convertedOn_20230810_204741__range_1_to_424 | 45148.8675 | TRUE | piecewise_liniear | constant
241 | 824.9351 | -0.0001907981 | 8.886523e-06 | 2.614069 | 112530 | 1.292763 | 0 | TRUE | 1.302489 | TRUE | 300 | 849.9017 | tematdb | v1.1.0 | tematdb_v1.1.0_TEPatTsOfAlphas_convertedOn_20230810_204741__range_1_to_424 | 45148.8675 | TRUE | piecewise_liniear | constant
241 | 850.1299 | -0.0001922752 | 8.961979e-06 | 2.642241 | 111582.5 | 1.327258 | 0 | FALSE | 1.339058 | FALSE | 300 | 849.9017 | tematdb | v1.1.0 | tematdb_v1.1.0_TEPatTsOfAlphas_convertedOn_20230810_204741__range_1_to_424 | 45148.8675 | TRUE | piecewise_liniear | constant
242 | 300 | 0.0001280934 | 1.064802e-05 | 1.973095 | 93914.21 | 0.2342925 | 0 | TRUE | 0.2324723 | FALSE | 300 | 800 | tematdb | v1.1.0 | tematdb_v1.1.0_TEPatTsOfAlphas_convertedOn_20230810_204741__range_1_to_424 | 45148.8675 | TRUE | piecewise_liniear | constant
242 | 324.986 | 0.0001342803 | 1.091373e-05 | 1.948037 | 91627.7 | 0.2756251 | 0 | TRUE | 0.2733701 | TRUE | 300 | 800 | tematdb | v1.1.0 | tematdb_v1.1.0_TEPatTsOfAlphas_convertedOn_20230810_204741__range_1_to_424 | 45148.8675 | TRUE | piecewise_liniear | constant
242 | 349.9719 | 0.0001402778 | 1.118989e-05 | 1.92024 | 89366.37 | 0.3205012 | 0 | TRUE | 0.3201783 | TRUE | 300 | 800 | tematdb | v1.1.0 | tematdb_v1.1.0_TEPatTsOfAlphas_convertedOn_20230810_204741__range_1_to_424 | 45148.8675 | TRUE | piecewise_liniear | constant
242 | 374.9579 | 0.0001464646 | 1.149249e-05 | 1.888459 | 87013.32 | 0.3706177 | 0 | TRUE | 0.369464 | TRUE | 300 | 800 | tematdb | v1.1.0 | tematdb_v1.1.0_TEPatTsOfAlphas_convertedOn_20230810_204741__range_1_to_424 | 45148.8675 | TRUE | piecewise_liniear | constant
242 | 399.9439 | 0.0001524621 | 1.180245e-05 | 1.85424 | 84728.2 | 0.4248004 | 0 | TRUE | 0.4239597 | TRUE | 300 | 800 | tematdb | v1.1.0 | tematdb_v1.1.0_TEPatTsOfAlphas_convertedOn_20230810_204741__range_1_to_424 | 45148.8675 | TRUE | piecewise_liniear | constant
242 | 424.9298 | 0.0001580808 | 1.203871e-05 | 1.84665 | 83065.39 | 0.4776513 | 0 | TRUE | 0.4761971 | TRUE | 300 | 800 | tematdb | v1.1.0 | tematdb_v1.1.0_TEPatTsOfAlphas_convertedOn_20230810_204741__range_1_to_424 | 45148.8675 | TRUE | piecewise_liniear | constant
242 | 449.9158 | 0.0001636364 | 1.229747e-05 | 1.839317 | 81317.55 | 0.5326215 | 0 | TRUE | 0.5323359 | TRUE | 300 | 800 | tematdb | v1.1.0 | tematdb_v1.1.0_TEPatTsOfAlphas_convertedOn_20230810_204741__range_1_to_424 | 45148.8675 | TRUE | piecewise_liniear | constant
242 | 474.9017 | 0.00016875 | 1.254653e-05 | 1.829549 | 79703.31 | 0.589147 | 0 | TRUE | 0.5894788 | TRUE | 300 | 800 | tematdb | v1.1.0 | tematdb_v1.1.0_TEPatTsOfAlphas_convertedOn_20230810_204741__range_1_to_424 | 45148.8675 | TRUE | piecewise_liniear | constant
242 | 499.8877 | 0.0001738636 | 1.281387e-05 | 1.81844 | 78040.41 | 0.6485008 | 0 | TRUE | 0.6485904 | TRUE | 300 | 800 | tematdb | v1.1.0 | tematdb_v1.1.0_TEPatTsOfAlphas_convertedOn_20230810_204741__range_1_to_424 | 45148.8675 | TRUE | piecewise_liniear | constant
242 | 524.8737 | 0.0001789773 | 1.306167e-05 | 1.814756 | 76559.89 | 0.709306 | 0 | TRUE | 0.7062335 | TRUE | 300 | 800 | tematdb | v1.1.0 | tematdb_v1.1.0_TEPatTsOfAlphas_convertedOn_20230810_204741__range_1_to_424 | 45148.8675 | TRUE | piecewise_liniear | constant
242 | 549.8596 | 0.000183649 | 1.331621e-05 | 1.811089 | 75096.44 | 0.7689684 | 0 | TRUE | 0.7641349 | TRUE | 300 | 800 | tematdb | v1.1.0 | tematdb_v1.1.0_TEPatTsOfAlphas_convertedOn_20230810_204741__range_1_to_424 | 45148.8675 | TRUE | piecewise_liniear | constant
242 | 575.1263 | 0.0001869949 | 1.350054e-05 | 1.806723 | 74071.13 | 0.8244803 | 0 | TRUE | 0.8189804 | TRUE | 300 | 800 | tematdb | v1.1.0 | tematdb_v1.1.0_TEPatTsOfAlphas_convertedOn_20230810_204741__range_1_to_424 | 45148.8675 | TRUE | piecewise_liniear | constant
242 | 600.1123 | 0.0001902146 | 1.371199e-05 | 1.802529 | 72928.87 | 0.8784918 | 0 | TRUE | 0.8746185 | TRUE | 300 | 800 | tematdb | v1.1.0 | tematdb_v1.1.0_TEPatTsOfAlphas_convertedOn_20230810_204741__range_1_to_424 | 45148.8675 | TRUE | piecewise_liniear | constant
242 | 625.0983 | 0.0001934975 | 1.390215e-05 | 1.834039 | 71931.33 | 0.9179276 | 0 | TRUE | 0.9145101 | TRUE | 300 | 800 | tematdb | v1.1.0 | tematdb_v1.1.0_TEPatTsOfAlphas_convertedOn_20230810_204741__range_1_to_424 | 45148.8675 | TRUE | piecewise_liniear | constant
242 | 650.0842 | 0.0001962121 | 1.411321e-05 | 1.865825 | 70855.59 | 0.9504398 | 0 | TRUE | 0.9503963 | TRUE | 300 | 800 | tematdb | v1.1.0 | tematdb_v1.1.0_TEPatTsOfAlphas_convertedOn_20230810_204741__range_1_to_424 | 45148.8675 | TRUE | piecewise_liniear | constant
242 | 675.0702 | 0.0001972222 | 1.431695e-05 | 1.898827 | 69847.28 | 0.9658834 | 0 | TRUE | 0.9696038 | TRUE | 300 | 800 | tematdb | v1.1.0 | tematdb_v1.1.0_TEPatTsOfAlphas_convertedOn_20230810_204741__range_1_to_424 | 45148.8675 | TRUE | piecewise_liniear | constant
242 | 700.0561 | 0.0001982955 | 1.451037e-05 | 1.933237 | 68916.21 | 0.9812838 | 0 | TRUE | 0.9875766 | TRUE | 300 | 800 | tematdb | v1.1.0 | tematdb_v1.1.0_TEPatTsOfAlphas_convertedOn_20230810_204741__range_1_to_424 | 45148.8675 | TRUE | piecewise_liniear | constant
242 | 725.0421 | 0.0001993056 | 1.459608e-05 | 2.032867 | 68511.53 | 0.9706368 | 0 | TRUE | 0.9705467 | TRUE | 300 | 800 | tematdb | v1.1.0 | tematdb_v1.1.0_TEPatTsOfAlphas_convertedOn_20230810_204741__range_1_to_424 | 45148.8675 | TRUE | piecewise_liniear | constant
242 | 750.0281 | 0.0001996212 | 1.469674e-05 | 2.137375 | 68042.3 | 0.9514571 | 0 | TRUE | 0.9498697 | TRUE | 300 | 800 | tematdb | v1.1.0 | tematdb_v1.1.0_TEPatTsOfAlphas_convertedOn_20230810_204741__range_1_to_424 | 45148.8675 | TRUE | piecewise_liniear | constant
242 | 775.014 | 0.0001979798 | 1.472553e-05 | 2.244869 | 67909.29 | 0.9189451 | 0 | TRUE | 0.9203339 | TRUE | 300 | 800 | tematdb | v1.1.0 | tematdb_v1.1.0_TEPatTsOfAlphas_convertedOn_20230810_204741__range_1_to_424 | 45148.8675 | TRUE | piecewise_liniear | constant
242 | 800 | 0.0001964646 | 1.478399e-05 | 2.353043 | 67640.75 | 0.8876408 | 0 | TRUE | 0.8922509 | FALSE | 300 | 800 | tematdb | v1.1.0 | tematdb_v1.1.0_TEPatTsOfAlphas_convertedOn_20230810_204741__range_1_to_424 | 45148.8675 | TRUE | piecewise_liniear | constant
244 | 361.9166 | -6.832461e-05 | 6.497008e-06 | 1.551823 | 153917 | 0.1675742 | 0 | FALSE | 0.2777244 | FALSE | 424.2505 | 821.2815 | tematdb | v1.1.0 | tematdb_v1.1.0_TEPatTsOfAlphas_convertedOn_20230810_204741__range_1_to_424 | 45148.8675 | TRUE | piecewise_liniear | constant
244 | 421.9042 | -8.02917e-05 | 6.537796e-06 | 1.551823 | 152956.8 | 0.2680905 | 0 | FALSE | 0.2808919 | TRUE | 424.2505 | 821.2815 | tematdb | v1.1.0 | tematdb_v1.1.0_TEPatTsOfAlphas_convertedOn_20230810_204741__range_1_to_424 | 45148.8675 | TRUE | piecewise_liniear | constant
244 | 461.9788 | -9.693343e-05 | 6.812988e-06 | 1.463056 | 146778.5 | 0.4354826 | 0 | TRUE | 0.4462749 | TRUE | 424.2505 | 821.2815 | tematdb | v1.1.0 | tematdb_v1.1.0_TEPatTsOfAlphas_convertedOn_20230810_204741__range_1_to_424 | 45148.8675 | TRUE | piecewise_liniear | constant
244 | 521.7175 | -0.0001169409 | 7.5833e-06 | 1.374677 | 131868.7 | 0.6843991 | 0 | TRUE | 0.7016699 | TRUE | 424.2505 | 821.2815 | tematdb | v1.1.0 | tematdb_v1.1.0_TEPatTsOfAlphas_convertedOn_20230810_204741__range_1_to_424 | 45148.8675 | TRUE | piecewise_liniear | constant
244 | 571.4997 | -0.0001365744 | 8.578448e-06 | 1.333531 | 116571.2 | 0.9318433 | 0 | TRUE | 0.9402232 | TRUE | 424.2505 | 821.2815 | tematdb | v1.1.0 | tematdb_v1.1.0_TEPatTsOfAlphas_convertedOn_20230810_204741__range_1_to_424 | 45148.8675 | TRUE | piecewise_liniear | constant
244 | 611.5744 | -0.0001532162 | 9.696825e-06 | 1.351622 | 103126.5 | 1.095402 | 0 | TRUE | 1.095175 | TRUE | 424.2505 | 821.2815 | tematdb | v1.1.0 | tematdb_v1.1.0_TEPatTsOfAlphas_convertedOn_20230810_204741__range_1_to_424 | 45148.8675 | TRUE | piecewise_liniear | constant
244 | 661.8544 | -0.0001706058 | 1.152243e-05 | 1.418649 | 86787.24 | 1.178504 | 0 | TRUE | 1.182985 | TRUE | 424.2505 | 821.2815 | tematdb | v1.1.0 | tematdb_v1.1.0_TEPatTsOfAlphas_convertedOn_20230810_204741__range_1_to_424 | 45148.8675 | TRUE | piecewise_liniear | constant
244 | 721.593 | -0.0001879955 | 1.390056e-05 | 1.559356 | 71939.54 | 1.176548 | 0 | TRUE | 1.184804 | TRUE | 424.2505 | 821.2815 | tematdb | v1.1.0 | tematdb_v1.1.0_TEPatTsOfAlphas_convertedOn_20230810_204741__range_1_to_424 | 45148.8675 | TRUE | piecewise_liniear | constant
244 | 771.6241 | -0.0001982797 | 1.586024e-05 | 1.714235 | 63050.76 | 1.11579 | 0 | TRUE | 1.130332 | TRUE | 424.2505 | 821.2815 | tematdb | v1.1.0 | tematdb_v1.1.0_TEPatTsOfAlphas_convertedOn_20230810_204741__range_1_to_424 | 45148.8675 | TRUE | piecewise_liniear | constant
244 | 821.9042 | -0.0002104338 | 1.769971e-05 | 1.908123 | 56498.1 | 1.077655 | 0 | FALSE | 1.084615 | FALSE | 424.2505 | 821.2815 | tematdb | v1.1.0 | tematdb_v1.1.0_TEPatTsOfAlphas_convertedOn_20230810_204741__range_1_to_424 | 45148.8675 | TRUE | piecewise_liniear | constant
245 | 312.3028 | -9.085297e-05 | 2.169553e-05 | 0.8177604 | 46092.44 | 0.1452974 | 0 | FALSE | 0.09031118 | TRUE | 316.8578 | 895.8991 | tematdb | v1.1.0 | tematdb_v1.1.0_TEPatTsOfAlphas_convertedOn_20230810_204741__range_1_to_424 | 45148.8675 | TRUE | piecewise_liniear | constant
245 | 316.0883 | -9.231201e-05 | 2.169553e-05 | 0.8134152 | 46092.44 | 0.1526308 | 0 | FALSE | 0.09472042 | TRUE | 316.8578 | 895.8991 | tematdb | v1.1.0 | tematdb_v1.1.0_TEPatTsOfAlphas_convertedOn_20230810_204741__range_1_to_424 | 45148.8675 | TRUE | piecewise_liniear | constant
245 | 327.1293 | -9.556678e-05 | 2.175715e-05 | 0.8007415 | 45961.89 | 0.1714901 | 0 | TRUE | 0.1083549 | TRUE | 316.8578 | 895.8991 | tematdb | v1.1.0 | tematdb_v1.1.0_TEPatTsOfAlphas_convertedOn_20230810_204741__range_1_to_424 | 45148.8675 | TRUE | piecewise_liniear | constant
245 | 359.9369 | -0.0001066779 | 2.221212e-05 | 0.7659688 | 45020.46 | 0.2407543 | 0 | TRUE | 0.1636818 | TRUE | 316.8578 | 895.8991 | tematdb | v1.1.0 | tematdb_v1.1.0_TEPatTsOfAlphas_convertedOn_20230810_204741__range_1_to_424 | 45148.8675 | TRUE | piecewise_liniear | constant
245 | 393.3754 | -0.0001173401 | 2.301195e-05 | 0.73411 | 43455.68 | 0.320616 | 0 | TRUE | 0.2410118 | TRUE | 316.8578 | 895.8991 | tematdb | v1.1.0 | tematdb_v1.1.0_TEPatTsOfAlphas_convertedOn_20230810_204741__range_1_to_424 | 45148.8675 | TRUE | piecewise_liniear | constant
245 | 425.2366 | -0.0001296857 | 2.428987e-05 | 0.703754 | 41169.43 | 0.4183782 | 0 | TRUE | 0.3356023 | TRUE | 316.8578 | 895.8991 | tematdb | v1.1.0 | tematdb_v1.1.0_TEPatTsOfAlphas_convertedOn_20230810_204741__range_1_to_424 | 45148.8675 | TRUE | piecewise_liniear | constant
245 | 464.0379 | -0.0001462963 | 2.597686e-05 | 0.6699833 | 38495.8 | 0.5706495 | 0 | TRUE | 0.4506484 | TRUE | 316.8578 | 895.8991 | tematdb | v1.1.0 | tematdb_v1.1.0_TEPatTsOfAlphas_convertedOn_20230810_204741__range_1_to_424 | 45148.8675 | TRUE | piecewise_liniear | constant
245 | 500 | -0.0001554994 | 3.04495e-05 | 0.6413661 | 32841.26 | 0.6190724 | 0 | TRUE | 0.5398992 | TRUE | 316.8578 | 895.8991 | tematdb | v1.1.0 | tematdb_v1.1.0_TEPatTsOfAlphas_convertedOn_20230810_204741__range_1_to_424 | 45148.8675 | TRUE | piecewise_liniear | constant
245 | 535.0158 | -0.0001640292 | 3.374343e-05 | 0.6135019 | 29635.4 | 0.6953503 | 0 | TRUE | 0.6550031 | TRUE | 316.8578 | 895.8991 | tematdb | v1.1.0 | tematdb_v1.1.0_TEPatTsOfAlphas_convertedOn_20230810_204741__range_1_to_424 | 45148.8675 | TRUE | piecewise_liniear | constant
245 | 570.0315 | -0.0001743547 | 3.696032e-05 | 0.5936109 | 27056.04 | 0.7898204 | 0 | TRUE | 0.7811228 | TRUE | 316.8578 | 895.8991 | tematdb | v1.1.0 | tematdb_v1.1.0_TEPatTsOfAlphas_convertedOn_20230810_204741__range_1_to_424 | 45148.8675 | TRUE | piecewise_liniear | constant
245 | 605.0473 | -0.0001840067 | 4.126645e-05 | 0.5761178 | 24232.76 | 0.8616847 | 0 | TRUE | 0.8795056 | TRUE | 316.8578 | 895.8991 | tematdb | v1.1.0 | tematdb_v1.1.0_TEPatTsOfAlphas_convertedOn_20230810_204741__range_1_to_424 | 45148.8675 | TRUE | piecewise_liniear | constant
245 | 640.0631 | -0.0001932099 | 4.577263e-05 | 0.5586246 | 21847.12 | 0.9344487 | 0 | TRUE | 0.954197 | TRUE | 316.8578 | 895.8991 | tematdb | v1.1.0 | tematdb_v1.1.0_TEPatTsOfAlphas_convertedOn_20230810_204741__range_1_to_424 | 45148.8675 | TRUE | piecewise_liniear | constant
245 | 674.1325 | -0.0002015152 | 5.142242e-05 | 0.5479892 | 19446.77 | 0.9714851 | 0 | TRUE | 1.009903 | TRUE | 316.8578 | 895.8991 | tematdb | v1.1.0 | tematdb_v1.1.0_TEPatTsOfAlphas_convertedOn_20230810_204741__range_1_to_424 | 45148.8675 | TRUE | piecewise_liniear | constant
245 | 709.1483 | -0.0002093715 | 5.652364e-05 | 0.5383325 | 17691.71 | 1.021625 | 0 | TRUE | 1.087923 | TRUE | 316.8578 | 895.8991 | tematdb | v1.1.0 | tematdb_v1.1.0_TEPatTsOfAlphas_convertedOn_20230810_204741__range_1_to_424 | 45148.8675 | TRUE | piecewise_liniear | constant
245 | 742.9022 | -0.000214422 | 6.036669e-05 | 0.5290238 | 16565.43 | 1.069542 | 0 | TRUE | 1.149659 | TRUE | 316.8578 | 895.8991 | tematdb | v1.1.0 | tematdb_v1.1.0_TEPatTsOfAlphas_convertedOn_20230810_204741__range_1_to_424 | 45148.8675 | TRUE | piecewise_liniear | constant
245 | 776.9716 | -0.0002181257 | 6.209724e-05 | 0.5283856 | 16103.78 | 1.126667 | 0 | TRUE | 1.189931 | TRUE | 316.8578 | 895.8991 | tematdb | v1.1.0 | tematdb_v1.1.0_TEPatTsOfAlphas_convertedOn_20230810_204741__range_1_to_424 | 45148.8675 | TRUE | piecewise_liniear | constant
245 | 811.041 | -0.0002194725 | 6.247084e-05 | 0.5289029 | 16007.47 | 1.18236 | 0 | TRUE | 1.250054 | TRUE | 316.8578 | 895.8991 | tematdb | v1.1.0 | tematdb_v1.1.0_TEPatTsOfAlphas_convertedOn_20230810_204741__range_1_to_424 | 45148.8675 | TRUE | piecewise_liniear | constant
245 | 846.0568 | -0.0002168911 | 5.966851e-05 | 0.5294346 | 16759.26 | 1.25987 | 0 | TRUE | 1.351697 | TRUE | 316.8578 | 895.8991 | tematdb | v1.1.0 | tematdb_v1.1.0_TEPatTsOfAlphas_convertedOn_20230810_204741__range_1_to_424 | 45148.8675 | TRUE | piecewise_liniear | constant
245 | 880.1262 | -0.0002104938 | 5.314347e-05 | 0.5276638 | 18816.99 | 1.390645 | 0 | TRUE | 1.508307 | TRUE | 316.8578 | 895.8991 | tematdb | v1.1.0 | tematdb_v1.1.0_TEPatTsOfAlphas_convertedOn_20230810_204741__range_1_to_424 | 45148.8675 | TRUE | piecewise_liniear | constant
245 | 895.8991 | -0.0002023008 | 4.480349e-05 | 0.5267416 | 22319.69 | 1.55362 | 0 | TRUE | 1.627427 | TRUE | 316.8578 | 895.8991 | tematdb | v1.1.0 | tematdb_v1.1.0_TEPatTsOfAlphas_convertedOn_20230810_204741__range_1_to_424 | 45148.8675 | TRUE | piecewise_liniear | constant
246 | 298.0037 | -0.000139759 | 4.693242e-06 | 2.742126 | 213072.3 | 0.4522944 | 0 | FALSE | 0.4574871 | FALSE | 298.0259 | 773.0213 | tematdb | v1.1.0 | tematdb_v1.1.0_TEPatTsOfAlphas_convertedOn_20230810_204741__range_1_to_424 | 45148.8675 | TRUE | piecewise_liniear | constant
246 | 322.957 | -0.0001518072 | 5.503059e-06 | 2.533414 | 181717.1 | 0.5338499 | 0 | TRUE | 0.5413513 | TRUE | 298.0259 | 773.0213 | tematdb | v1.1.0 | tematdb_v1.1.0_TEPatTsOfAlphas_convertedOn_20230810_204741__range_1_to_424 | 45148.8675 | TRUE | piecewise_liniear | constant
246 | 373.1129 | -0.0001710843 | 7.014391e-06 | 2.224011 | 142564 | 0.7000578 | 0 | TRUE | 0.7007483 | TRUE | 298.0259 | 773.0213 | tematdb | v1.1.0 | tematdb_v1.1.0_TEPatTsOfAlphas_convertedOn_20230810_204741__range_1_to_424 | 45148.8675 | TRUE | piecewise_liniear | constant
246 | 423.0193 | -0.0001921687 | 9.416832e-06 | 1.946305 | 106192.8 | 0.8523339 | 0 | TRUE | 0.8566427 | TRUE | 298.0259 | 773.0213 | tematdb | v1.1.0 | tematdb_v1.1.0_TEPatTsOfAlphas_convertedOn_20230810_204741__range_1_to_424 | 45148.8675 | TRUE | piecewise_liniear | constant
246 | 472.9258 | -0.0002024096 | 1.164366e-05 | 1.74038 | 85883.65 | 0.9561407 | 0 | TRUE | 0.9605818 | TRUE | 298.0259 | 773.0213 | tematdb | v1.1.0 | tematdb_v1.1.0_TEPatTsOfAlphas_convertedOn_20230810_204741__range_1_to_424 | 45148.8675 | TRUE | piecewise_liniear | constant
246 | 523.0817 | -0.0002114458 | 1.448108e-05 | 1.555083 | 69055.6 | 1.038515 | 0 | TRUE | 1.043658 | TRUE | 298.0259 | 773.0213 | tematdb | v1.1.0 | tematdb_v1.1.0_TEPatTsOfAlphas_convertedOn_20230810_204741__range_1_to_424 | 45148.8675 | TRUE | piecewise_liniear | constant
246 | 572.9881 | -0.0002222892 | 1.682836e-05 | 1.37186 | 59423.49 | 1.226396 | 0 | TRUE | 1.230639 | TRUE | 298.0259 | 773.0213 | tematdb | v1.1.0 | tematdb_v1.1.0_TEPatTsOfAlphas_convertedOn_20230810_204741__range_1_to_424 | 45148.8675 | TRUE | piecewise_liniear | constant
246 | 622.8946 | -0.0002313253 | 1.944496e-05 | 1.238499 | 51427.21 | 1.38407 | 0 | TRUE | 1.398285 | TRUE | 298.0259 | 773.0213 | tematdb | v1.1.0 | tematdb_v1.1.0_TEPatTsOfAlphas_convertedOn_20230810_204741__range_1_to_424 | 45148.8675 | TRUE | piecewise_liniear | constant
246 | 673.0505 | -0.0002337349 | 2.269028e-05 | 1.159531 | 44071.73 | 1.397567 | 0 | TRUE | 1.407712 | TRUE | 298.0259 | 773.0213 | tematdb | v1.1.0 | tematdb_v1.1.0_TEPatTsOfAlphas_convertedOn_20230810_204741__range_1_to_424 | 45148.8675 | TRUE | piecewise_liniear | constant
246 | 722.957 | -0.0002361446 | 2.468307e-05 | 1.124016 | 40513.6 | 1.453104 | 0 | TRUE | 1.464309 | TRUE | 298.0259 | 773.0213 | tematdb | v1.1.0 | tematdb_v1.1.0_TEPatTsOfAlphas_convertedOn_20230810_204741__range_1_to_424 | 45148.8675 | TRUE | piecewise_liniear | constant
246 | 773.1129 | -0.0002385542 | 2.753757e-05 | 1.125984 | 36314.02 | 1.418924 | 0 | FALSE | 1.419191 | FALSE | 298.0259 | 773.0213 | tematdb | v1.1.0 | tematdb_v1.1.0_TEPatTsOfAlphas_convertedOn_20230810_204741__range_1_to_424 | 45148.8675 | TRUE | piecewise_liniear | constant
247 | 297.9976 | 0.0002194404 | 1.41344e-05 | 0.9440613 | 70749.35 | 1.075395 | 0 | FALSE | 1.214545 | FALSE | 298.15 | 498.1688 | tematdb | v1.1.0 | tematdb_v1.1.0_TEPatTsOfAlphas_convertedOn_20230810_204741__range_1_to_424 | 45148.8675 | TRUE | piecewise_liniear | constant
247 | 348.0738 | 0.0002291016 | 1.730285e-05 | 0.8905233 | 57793.93 | 1.185672 | 0 | TRUE | 1.286174 | TRUE | 298.15 | 498.1688 | tematdb | v1.1.0 | tematdb_v1.1.0_TEPatTsOfAlphas_convertedOn_20230810_204741__range_1_to_424 | 45148.8675 | TRUE | piecewise_liniear | constant
247 | 398.15 | 0.0002312813 | 2.142857e-05 | 0.8674588 | 46666.67 | 1.145739 | 0 | TRUE | 1.255489 | TRUE | 298.15 | 498.1688 | tematdb | v1.1.0 | tematdb_v1.1.0_TEPatTsOfAlphas_convertedOn_20230810_204741__range_1_to_424 | 45148.8675 | TRUE | piecewise_liniear | constant
247 | 448.1119 | 0.0002155523 | 2.512705e-05 | 0.8903608 | 39797.75 | 0.9306453 | 0 | TRUE | 1.04222 | TRUE | 298.15 | 498.1688 | tematdb | v1.1.0 | tematdb_v1.1.0_TEPatTsOfAlphas_convertedOn_20230810_204741__range_1_to_424 | 45148.8675 | TRUE | piecewise_liniear | constant
247 | 498.1881 | 0.0001871576 | 2.731657e-05 | 0.9440613 | 36607.82 | 0.6766778 | 0 | FALSE | 0.7710056 | TRUE | 298.15 | 498.1688 | tematdb | v1.1.0 | tematdb_v1.1.0_TEPatTsOfAlphas_convertedOn_20230810_204741__range_1_to_424 | 45148.8675 | TRUE | piecewise_liniear | constant
248 | 297.9798 | -0.0001857505 | 1.501094e-05 | 0.9395126 | 66618.08 | 0.7290149 | 0 | FALSE | 0.7157084 | TRUE | 298.3954 | 572.942 | tematdb | v1.1.0 | tematdb_v1.1.0_TEPatTsOfAlphas_convertedOn_20230810_204741__range_1_to_424 | 45148.8675 | TRUE | piecewise_liniear | constant
248 | 322.8956 | -0.0001906554 | 1.579196e-05 | 0.9182884 | 63323.35 | 0.8093663 | 0 | TRUE | 0.8046942 | TRUE | 298.3954 | 572.942 | tematdb | v1.1.0 | tematdb_v1.1.0_TEPatTsOfAlphas_convertedOn_20230810_204741__range_1_to_424 | 45148.8675 | TRUE | piecewise_liniear | constant
248 | 373.064 | -0.0001941226 | 1.765863e-05 | 0.9083154 | 56629.54 | 0.8764799 | 0 | TRUE | 0.8725833 | TRUE | 298.3954 | 572.942 | tematdb | v1.1.0 | tematdb_v1.1.0_TEPatTsOfAlphas_convertedOn_20230810_204741__range_1_to_424 | 45148.8675 | TRUE | piecewise_liniear | constant
248 | 423.064 | -0.0001929387 | 1.954983e-05 | 0.9213062 | 51151.35 | 0.8743751 | 0 | TRUE | 0.8688316 | TRUE | 298.3954 | 572.942 | tematdb | v1.1.0 | tematdb_v1.1.0_TEPatTsOfAlphas_convertedOn_20230810_204741__range_1_to_424 | 45148.8675 | TRUE | piecewise_liniear | constant
248 | 473.2323 | -0.0001804228 | 2.085425e-05 | 0.9852386 | 47951.85 | 0.7497584 | 0 | TRUE | 0.7419637 | TRUE | 298.3954 | 572.942 | tematdb | v1.1.0 | tematdb_v1.1.0_TEPatTsOfAlphas_convertedOn_20230810_204741__range_1_to_424 | 45148.8675 | TRUE | piecewise_liniear | constant
248 | 523.064 | -0.0001639323 | 2.131164e-05 | 1.100542 | 46922.72 | 0.5993225 | 0 | TRUE | 0.5942817 | TRUE | 298.3954 | 572.942 | tematdb | v1.1.0 | tematdb_v1.1.0_TEPatTsOfAlphas_convertedOn_20230810_204741__range_1_to_424 | 45148.8675 | TRUE | piecewise_liniear | constant
248 | 573.064 | -0.0001410148 | 2.089716e-05 | 1.251008 | 47853.4 | 0.4358983 | 0 | FALSE | 0.4304408 | FALSE | 298.3954 | 572.942 | tematdb | v1.1.0 | tematdb_v1.1.0_TEPatTsOfAlphas_convertedOn_20230810_204741__range_1_to_424 | 45148.8675 | TRUE | piecewise_liniear | constant
249 | 302.5271 | 0.0001376923 | 4.751804e-06 | 1.351005 | 210446.4 | 0.8934455 | 0 | FALSE | 0.8953507 | FALSE | 302.5579 | 487.9663 | tematdb | v1.1.0 | tematdb_v1.1.0_TEPatTsOfAlphas_convertedOn_20230810_204741__range_1_to_424 | 45148.8675 | TRUE | piecewise_liniear | constant
249 | 322.864 | 0.0001462413 | 5.227815e-06 | 1.289781 | 191284.5 | 1.024055 | 0 | TRUE | 1.027968 | TRUE | 302.5579 | 487.9663 | tematdb | v1.1.0 | tematdb_v1.1.0_TEPatTsOfAlphas_convertedOn_20230810_204741__range_1_to_424 | 45148.8675 | TRUE | piecewise_liniear | constant
249 | 345.006 | 0.0001527972 | 5.777003e-06 | 1.24738 | 173100.1 | 1.11778 | 0 | TRUE | 1.120878 | TRUE | 302.5579 | 487.9663 | tematdb | v1.1.0 | tematdb_v1.1.0_TEPatTsOfAlphas_convertedOn_20230810_204741__range_1_to_424 | 45148.8675 | TRUE | piecewise_liniear | constant
249 | 367.9904 | 0.0001599825 | 6.389922e-06 | 1.199798 | 156496.4 | 1.228508 | 0 | TRUE | 1.231591 | TRUE | 302.5579 | 487.9663 | tematdb | v1.1.0 | tematdb_v1.1.0_TEPatTsOfAlphas_convertedOn_20230810_204741__range_1_to_424 | 45148.8675 | TRUE | piecewise_liniear | constant
249 | 392.0578 | 0.0001656993 | 7.091505e-06 | 1.14754 | 141013.8 | 1.322773 | 0 | TRUE | 1.32499 | TRUE | 302.5579 | 487.9663 | tematdb | v1.1.0 | tematdb_v1.1.0_TEPatTsOfAlphas_convertedOn_20230810_204741__range_1_to_424 | 45148.8675 | TRUE | piecewise_liniear | constant
249 | 416.0048 | 0.0001708392 | 7.868513e-06 | 1.100737 | 127088.8 | 1.401835 | 0 | TRUE | 1.409221 | TRUE | 302.5579 | 487.9663 | tematdb | v1.1.0 | tematdb_v1.1.0_TEPatTsOfAlphas_convertedOn_20230810_204741__range_1_to_424 | 45148.8675 | TRUE | piecewise_liniear | constant
249 | 440.1925 | 0.0001761364 | 8.721319e-06 | 1.05987 | 114661.6 | 1.477427 | 0 | TRUE | 1.485536 | TRUE | 302.5579 | 487.9663 | tematdb | v1.1.0 | tematdb_v1.1.0_TEPatTsOfAlphas_convertedOn_20230810_204741__range_1_to_424 | 45148.8675 | TRUE | piecewise_liniear | constant
249 | 464.7413 | 0.0001811713 | 9.494562e-06 | 1.029307 | 105323.4 | 1.560883 | 0 | TRUE | 1.567557 | TRUE | 302.5579 | 487.9663 | tematdb | v1.1.0 | tematdb_v1.1.0_TEPatTsOfAlphas_convertedOn_20230810_204741__range_1_to_424 | 45148.8675 | TRUE | piecewise_liniear | constant
249 | 487.9663 | 0.0001844231 | 1.03833e-05 | 1.018215 | 96308.54 | 1.569805 | 0 | TRUE | 1.578543 | TRUE | 302.5579 | 487.9663 | tematdb | v1.1.0 | tematdb_v1.1.0_TEPatTsOfAlphas_convertedOn_20230810_204741__range_1_to_424 | 45148.8675 | TRUE | piecewise_liniear | constant
250 | 302.9812 | 0.0001344423 | 4.772915e-06 | 1.334247 | 209515.6 | 0.8599397 | 0 | FALSE | 0.8697095 | FALSE | 303.0124 | 496.3964 | tematdb | v1.1.0 | tematdb_v1.1.0_TEPatTsOfAlphas_convertedOn_20230810_204741__range_1_to_424 | 45148.8675 | TRUE | piecewise_liniear | constant
250 | 325.6643 | 0.0001415879 | 5.26772e-06 | 1.296587 | 189835.4 | 0.9558683 | 0 | TRUE | 0.9632477 | TRUE | 303.0124 | 496.3964 | tematdb | v1.1.0 | tematdb_v1.1.0_TEPatTsOfAlphas_convertedOn_20230810_204741__range_1_to_424 | 45148.8675 | TRUE | piecewise_liniear | constant
250 | 348.0881 | 0.0001478261 | 5.798625e-06 | 1.254079 | 172454.7 | 1.046024 | 0 | TRUE | 1.050895 | TRUE | 303.0124 | 496.3964 | tematdb | v1.1.0 | tematdb_v1.1.0_TEPatTsOfAlphas_convertedOn_20230810_204741__range_1_to_424 | 45148.8675 | TRUE | piecewise_liniear | constant
250 | 372.197 | 0.0001539509 | 6.443013e-06 | 1.217064 | 155206.9 | 1.124953 | 0 | TRUE | 1.130766 | TRUE | 303.0124 | 496.3964 | tematdb | v1.1.0 | tematdb_v1.1.0_TEPatTsOfAlphas_convertedOn_20230810_204741__range_1_to_424 | 45148.8675 | TRUE | piecewise_liniear | constant
250 | 396.8244 | 0.000159225 | 7.136057e-06 | 1.167752 | 140133.4 | 1.20729 | 0 | TRUE | 1.209179 | TRUE | 303.0124 | 496.3964 | tematdb | v1.1.0 | tematdb_v1.1.0_TEPatTsOfAlphas_convertedOn_20230810_204741__range_1_to_424 | 45148.8675 | TRUE | piecewise_liniear | constant
250 | 422.0998 | 0.0001638185 | 7.937395e-06 | 1.125279 | 125985.9 | 1.268245 | 0 | TRUE | 1.269151 | TRUE | 303.0124 | 496.3964 | tematdb | v1.1.0 | tematdb_v1.1.0_TEPatTsOfAlphas_convertedOn_20230810_204741__range_1_to_424 | 45148.8675 | TRUE | piecewise_liniear | constant
250 | 446.5975 | 0.0001673913 | 8.805701e-06 | 1.073905 | 113562.8 | 1.323282 | 0 | TRUE | 1.324399 | TRUE | 303.0124 | 496.3964 | tematdb | v1.1.0 | tematdb_v1.1.0_TEPatTsOfAlphas_convertedOn_20230810_204741__range_1_to_424 | 45148.8675 | TRUE | piecewise_liniear | constant
250 | 471.3545 | 0.0001701701 | 9.759695e-06 | 1.026661 | 102462.2 | 1.362231 | 0 | TRUE | 1.363989 | TRUE | 303.0124 | 496.3964 | tematdb | v1.1.0 | tematdb_v1.1.0_TEPatTsOfAlphas_convertedOn_20230810_204741__range_1_to_424 | 45148.8675 | TRUE | piecewise_liniear | constant
250 | 496.5003 | 0.0001720416 | 1.077246e-05 | 0.9931507 | 92829.35 | 1.373588 | 0 | FALSE | 1.374136 | FALSE | 303.0124 | 496.3964 | tematdb | v1.1.0 | tematdb_v1.1.0_TEPatTsOfAlphas_convertedOn_20230810_204741__range_1_to_424 | 45148.8675 | TRUE | piecewise_liniear | constant
251 | 300 | -0.000115625 | 5.090665e-06 | 2.698147 | 196438 | 0.2920012 | 0 | FALSE | 0.3027967 | TRUE | 301.773 | 800 | tematdb | v1.1.0 | tematdb_v1.1.0_TEPatTsOfAlphas_convertedOn_20230810_204741__range_1_to_424 | 45148.8675 | TRUE | piecewise_liniear | constant
251 | 339.007 | -0.000125 | 5.480473e-06 | 2.662392 | 182466 | 0.3630267 | 0 | TRUE | 0.3666965 | TRUE | 301.773 | 800 | tematdb | v1.1.0 | tematdb_v1.1.0_TEPatTsOfAlphas_convertedOn_20230810_204741__range_1_to_424 | 45148.8675 | TRUE | piecewise_liniear | constant
251 | 378.014 | -0.000134375 | 5.844522e-06 | 2.626629 | 171100.4 | 0.4446283 | 0 | TRUE | 0.4373083 | TRUE | 301.773 | 800 | tematdb | v1.1.0 | tematdb_v1.1.0_TEPatTsOfAlphas_convertedOn_20230810_204741__range_1_to_424 | 45148.8675 | TRUE | piecewise_liniear | constant
251 | 417.021 | -0.000140625 | 6.29507e-06 | 2.574725 | 158854.5 | 0.5088052 | 0 | TRUE | 0.520276 | TRUE | 301.773 | 800 | tematdb | v1.1.0 | tematdb_v1.1.0_TEPatTsOfAlphas_convertedOn_20230810_204741__range_1_to_424 | 45148.8675 | TRUE | piecewise_liniear | constant
251 | 459.574 | -0.00015 | 6.797034e-06 | 2.50694 | 147123 | 0.6068405 | 0 | TRUE | 0.6138267 | TRUE | 301.773 | 800 | tematdb | v1.1.0 | tematdb_v1.1.0_TEPatTsOfAlphas_convertedOn_20230810_204741__range_1_to_424 | 45148.8675 | TRUE | piecewise_liniear | constant
251 | 498.582 | -0.000157813 | 7.222725e-06 | 2.459425 | 138451.9 | 0.6990166 | 0 | TRUE | 0.709019 | TRUE | 301.773 | 800 | tematdb | v1.1.0 | tematdb_v1.1.0_TEPatTsOfAlphas_convertedOn_20230810_204741__range_1_to_424 | 45148.8675 | TRUE | piecewise_liniear | constant
251 | 539.362 | -0.00016875 | 7.776013e-06 | 2.385795 | 128600.6 | 0.8278999 | 0 | TRUE | 0.8004774 | TRUE | 301.773 | 800 | tematdb | v1.1.0 | tematdb_v1.1.0_TEPatTsOfAlphas_convertedOn_20230810_204741__range_1_to_424 | 45148.8675 | TRUE | piecewise_liniear | constant
251 | 578.369 | -0.000175 | 8.351578e-06 | 2.339039 | 119737.9 | 0.9067238 | 0 | TRUE | 0.9043048 | TRUE | 301.773 | 800 | tematdb | v1.1.0 | tematdb_v1.1.0_TEPatTsOfAlphas_convertedOn_20230810_204741__range_1_to_424 | 45148.8675 | TRUE | piecewise_liniear | constant
251 | 617.376 | -0.000182813 | 8.752965e-06 | 2.286967 | 114247 | 1.030739 | 0 | TRUE | 0.9909047 | TRUE | 301.773 | 800 | tematdb | v1.1.0 | tematdb_v1.1.0_TEPatTsOfAlphas_convertedOn_20230810_204741__range_1_to_424 | 45148.8675 | TRUE | piecewise_liniear | constant
251 | 656.383 | -0.000185938 | 9.26431e-06 | 2.268823 | 107941.1 | 1.079643 | 0 | TRUE | 1.082028 | TRUE | 301.773 | 800 | tematdb | v1.1.0 | tematdb_v1.1.0_TEPatTsOfAlphas_convertedOn_20230810_204741__range_1_to_424 | 45148.8675 | TRUE | piecewise_liniear | constant
251 | 697.163 | -0.000192188 | 9.768122e-06 | 2.247474 | 102373.8 | 1.172954 | 0 | TRUE | 1.168133 | TRUE | 301.773 | 800 | tematdb | v1.1.0 | tematdb_v1.1.0_TEPatTsOfAlphas_convertedOn_20230810_204741__range_1_to_424 | 45148.8675 | TRUE | piecewise_liniear | constant
251 | 736.17 | -0.000196875 | 1.028698e-05 | 2.267183 | 97210.29 | 1.223447 | 0 | TRUE | 1.230922 | TRUE | 301.773 | 800 | tematdb | v1.1.0 | tematdb_v1.1.0_TEPatTsOfAlphas_convertedOn_20230810_204741__range_1_to_424 | 45148.8675 | TRUE | piecewise_liniear | constant
251 | 776.95 | -0.0002 | 1.074713e-05 | 2.295798 | 93048.12 | 1.259584 | 0 | TRUE | 1.265698 | TRUE | 301.773 | 800 | tematdb | v1.1.0 | tematdb_v1.1.0_TEPatTsOfAlphas_convertedOn_20230810_204741__range_1_to_424 | 45148.8675 | TRUE | piecewise_liniear | constant
251 | 800 | -0.0002 | 1.076696e-05 | 2.29547 | 92876.7 | 1.294748 | 0 | TRUE | 1.27205 | FALSE | 301.773 | 800 | tematdb | v1.1.0 | tematdb_v1.1.0_TEPatTsOfAlphas_convertedOn_20230810_204741__range_1_to_424 | 45148.8675 | TRUE | piecewise_liniear | constant
252 | 300 | 5.92593e-05 | 5.783222e-06 | 3.173395 | 172914 | 0.05740376 | 0 | FALSE | 0.0780822 | FALSE | 302.294 | 873.93 | tematdb | v1.1.0 | tematdb_v1.1.0_TEPatTsOfAlphas_convertedOn_20230810_204741__range_1_to_424 | 45148.8675 | TRUE | piecewise_liniear | constant
252 | 325.592 | 6.2963e-05 | 6.401681e-06 | 3.171121 | 156209 | 0.06358252 | 0 | TRUE | 0.09011326 | TRUE | 302.294 | 873.93 | tematdb | v1.1.0 | tematdb_v1.1.0_TEPatTsOfAlphas_convertedOn_20230810_204741__range_1_to_424 | 45148.8675 | TRUE | piecewise_liniear | constant
252 | 371.09 | 7.77778e-05 | 6.563444e-06 | 3.029851 | 152359 | 0.1128853 | 0 | TRUE | 0.1358657 | TRUE | 302.294 | 873.93 | tematdb | v1.1.0 | tematdb_v1.1.0_TEPatTsOfAlphas_convertedOn_20230810_204741__range_1_to_424 | 45148.8675 | TRUE | piecewise_liniear | constant
252 | 425.118 | 8.7037e-05 | 7.868116e-06 | 2.744016 | 127095.2 | 0.1491626 | 0 | TRUE | 0.1835293 | TRUE | 302.294 | 873.93 | tematdb | v1.1.0 | tematdb_v1.1.0_TEPatTsOfAlphas_convertedOn_20230810_204741__range_1_to_424 | 45148.8675 | TRUE | piecewise_liniear | constant
252 | 467.773 | 0.0001 | 8.305059e-06 | 2.68277 | 120408.5 | 0.2099467 | 0 | TRUE | 0.2267327 | TRUE | 302.294 | 873.93 | tematdb | v1.1.0 | tematdb_v1.1.0_TEPatTsOfAlphas_convertedOn_20230810_204741__range_1_to_424 | 45148.8675 | TRUE | piecewise_liniear | constant
252 | 516.114 | 0.000112963 | 8.96339e-06 | 2.45628 | 111564.9 | 0.2991355 | 0 | TRUE | 0.2884466 | TRUE | 302.294 | 873.93 | tematdb | v1.1.0 | tematdb_v1.1.0_TEPatTsOfAlphas_convertedOn_20230810_204741__range_1_to_424 | 45148.8675 | TRUE | piecewise_liniear | constant
252 | 572.986 | 0.000124074 | 1.06154e-05 | 2.131981 | 94202.79 | 0.3897499 | 0 | TRUE | 0.3823301 | TRUE | 302.294 | 873.93 | tematdb | v1.1.0 | tematdb_v1.1.0_TEPatTsOfAlphas_convertedOn_20230810_204741__range_1_to_424 | 45148.8675 | TRUE | piecewise_liniear | constant
252 | 621.327 | 0.000133333 | 1.153011e-05 | 2.077092 | 86729.44 | 0.461218 | 0 | TRUE | 0.4442351 | TRUE | 302.294 | 873.93 | tematdb | v1.1.0 | tematdb_v1.1.0_TEPatTsOfAlphas_convertedOn_20230810_204741__range_1_to_424 | 45148.8675 | TRUE | piecewise_liniear | constant
252 | 675.355 | 0.000144444 | 1.17859e-05 | 2.063187 | 84847.13 | 0.5794683 | 0 | TRUE | 0.5428446 | TRUE | 302.294 | 873.93 | tematdb | v1.1.0 | tematdb_v1.1.0_TEPatTsOfAlphas_convertedOn_20230810_204741__range_1_to_424 | 45148.8675 | TRUE | piecewise_liniear | constant
252 | 723.697 | 0.000155556 | 1.343974e-05 | 1.967328 | 74406.2 | 0.662312 | 0 | TRUE | 0.6343954 | TRUE | 302.294 | 873.93 | tematdb | v1.1.0 | tematdb_v1.1.0_TEPatTsOfAlphas_convertedOn_20230810_204741__range_1_to_424 | 45148.8675 | TRUE | piecewise_liniear | constant
252 | 769.194 | 0.000162963 | 1.407826e-05 | 1.90961 | 71031.53 | 0.759837 | 0 | TRUE | 0.7308765 | TRUE | 302.294 | 873.93 | tematdb | v1.1.0 | tematdb_v1.1.0_TEPatTsOfAlphas_convertedOn_20230810_204741__range_1_to_424 | 45148.8675 | TRUE | piecewise_liniear | constant
252 | 820.379 | 0.000175926 | 1.490911e-05 | 1.897041 | 67073.06 | 0.8977307 | 0 | TRUE | 0.8474327 | TRUE | 302.294 | 873.93 | tematdb | v1.1.0 | tematdb_v1.1.0_TEPatTsOfAlphas_convertedOn_20230810_204741__range_1_to_424 | 45148.8675 | TRUE | piecewise_liniear | constant
252 | 874.408 | 0.00017963 | 1.482602e-05 | 1.89223 | 67449 | 1.005711 | 0 | FALSE | 0.982192 | FALSE | 302.294 | 873.93 | tematdb | v1.1.0 | tematdb_v1.1.0_TEPatTsOfAlphas_convertedOn_20230810_204741__range_1_to_424 | 45148.8675 | TRUE | piecewise_liniear | constant
253 | 330.8583 | -0.0002044568 | 4.764175e-05 | 0.481236 | 20989.99 | 0.6032528 | 0 | FALSE | 0.6041512 | FALSE | 330.8731 | 662.9956 | tematdb | v1.1.0 | tematdb_v1.1.0_TEPatTsOfAlphas_convertedOn_20230810_204741__range_1_to_424 | 45148.8675 | TRUE | piecewise_liniear | constant
253 | 373.0378 | -0.0002210306 | 5.620995e-05 | 0.4425534 | 17790.45 | 0.7326203 | 0 | TRUE | 0.723873 | TRUE | 330.8731 | 662.9956 | tematdb | v1.1.0 | tematdb_v1.1.0_TEPatTsOfAlphas_convertedOn_20230810_204741__range_1_to_424 | 45148.8675 | TRUE | piecewise_liniear | constant
253 | 423.0096 | -0.0002449164 | 6.727972e-05 | 0.415411 | 14863.32 | 0.9078705 | 0 | TRUE | 0.9043413 | TRUE | 330.8731 | 662.9956 | tematdb | v1.1.0 | tematdb_v1.1.0_TEPatTsOfAlphas_convertedOn_20230810_204741__range_1_to_424 | 45148.8675 | TRUE | piecewise_liniear | constant
253 | 471.6262 | -0.0002678273 | 9.456478e-05 | 0.3911602 | 10574.76 | 0.9145839 | 0 | TRUE | 0.913036 | TRUE | 330.8731 | 662.9956 | tematdb | v1.1.0 | tematdb_v1.1.0_TEPatTsOfAlphas_convertedOn_20230810_204741__range_1_to_424 | 45148.8675 | TRUE | piecewise_liniear | constant
253 | 520.5816 | -0.0002809889 | 0.0001568167 | 0.3704526 | 6376.872 | 0.7075255 | 0 | TRUE | 0.7165125 | TRUE | 330.8731 | 662.9956 | tematdb | v1.1.0 | tematdb_v1.1.0_TEPatTsOfAlphas_convertedOn_20230810_204741__range_1_to_424 | 45148.8675 | TRUE | piecewise_liniear | constant
253 | 569.537 | -0.0002912256 | 0.0001418581 | 0.3534291 | 7049.296 | 0.9634398 | 0 | TRUE | 0.9516967 | TRUE | 330.8731 | 662.9956 | tematdb | v1.1.0 | tematdb_v1.1.0_TEPatTsOfAlphas_convertedOn_20230810_204741__range_1_to_424 | 45148.8675 | TRUE | piecewise_liniear | constant
253 | 617.9842 | -0.0002922006 | 0.0001399734 | 0.3414406 | 7144.216 | 1.104025 | 0 | TRUE | 1.100295 | TRUE | 330.8731 | 662.9956 | tematdb | v1.1.0 | tematdb_v1.1.0_TEPatTsOfAlphas_convertedOn_20230810_204741__range_1_to_424 | 45148.8675 | TRUE | piecewise_liniear | constant
253 | 666.9396 | -0.0002834262 | 0.0001526927 | 0.3374131 | 6549.103 | 1.039887 | 0 | FALSE | 1.036323 | FALSE | 330.8731 | 662.9956 | tematdb | v1.1.0 | tematdb_v1.1.0_TEPatTsOfAlphas_convertedOn_20230810_204741__range_1_to_424 | 45148.8675 | TRUE | piecewise_liniear | constant
254 | 300.651 | 0.000208005 | 2.96075e-05 | 0.7510873 | 33775.23 | 0.5849491 | 0 | FALSE | 0.5713541 | TRUE | 302.678 | 722.102 | tematdb | v1.1.0 | tematdb_v1.1.0_TEPatTsOfAlphas_convertedOn_20230810_204741__range_1_to_424 | 45148.8675 | TRUE | piecewise_liniear | constant
254 | 323.846 | 0.000207896 | 3.235909e-05 | 0.7284013 | 30903.22 | 0.5938323 | 0 | TRUE | 0.6053085 | TRUE | 302.678 | 722.102 | tematdb | v1.1.0 | tematdb_v1.1.0_TEPatTsOfAlphas_convertedOn_20230810_204741__range_1_to_424 | 45148.8675 | TRUE | piecewise_liniear | constant
254 | 352.223 | 0.000212468 | 3.410546e-05 | 0.7031668 | 29320.82 | 0.6630137 | 0 | TRUE | 0.6889375 | TRUE | 302.678 | 722.102 | tematdb | v1.1.0 | tematdb_v1.1.0_TEPatTsOfAlphas_convertedOn_20230810_204741__range_1_to_424 | 45148.8675 | TRUE | piecewise_liniear | constant
254 | 375.418 | 0.000212359 | 3.518267e-05 | 0.6959823 | 28423.08 | 0.6914 | 0 | TRUE | 0.7422495 | TRUE | 302.678 | 722.102 | tematdb | v1.1.0 | tematdb_v1.1.0_TEPatTsOfAlphas_convertedOn_20230810_204741__range_1_to_424 | 45148.8675 | TRUE | piecewise_liniear | constant
254 | 398.653 | 0.000219309 | 3.515149e-05 | 0.6834836 | 28448.3 | 0.7980611 | 0 | TRUE | 0.7845682 | TRUE | 302.678 | 722.102 | tematdb | v1.1.0 | tematdb_v1.1.0_TEPatTsOfAlphas_convertedOn_20230810_204741__range_1_to_424 | 45148.8675 | TRUE | piecewise_liniear | constant
254 | 427.029 | 0.000223881 | 3.872996e-05 | 0.6681363 | 25819.8 | 0.8271413 | 0 | TRUE | 0.8637245 | TRUE | 302.678 | 722.102 | tematdb | v1.1.0 | tematdb_v1.1.0_TEPatTsOfAlphas_convertedOn_20230810_204741__range_1_to_424 | 45148.8675 | TRUE | piecewise_liniear | constant
254 | 450.251 | 0.000228478 | 3.898112e-05 | 0.6543474 | 25653.44 | 0.9214691 | 0 | TRUE | 0.9522682 | TRUE | 302.678 | 722.102 | tematdb | v1.1.0 | tematdb_v1.1.0_TEPatTsOfAlphas_convertedOn_20230810_204741__range_1_to_424 | 45148.8675 | TRUE | piecewise_liniear | constant
254 | 473.499 | 0.00023778 | 4.041075e-05 | 0.6418416 | 24745.89 | 1.032155 | 0 | TRUE | 1.024798 | TRUE | 302.678 | 722.102 | tematdb | v1.1.0 | tematdb_v1.1.0_TEPatTsOfAlphas_convertedOn_20230810_204741__range_1_to_424 | 45148.8675 | TRUE | piecewise_liniear | constant
254 | 501.849 | 0.000237647 | 4.183665e-05 | 0.6481012 | 23902.48 | 1.045293 | 0 | TRUE | 1.129109 | TRUE | 302.678 | 722.102 | tematdb | v1.1.0 | tematdb_v1.1.0_TEPatTsOfAlphas_convertedOn_20230810_204741__range_1_to_424 | 45148.8675 | TRUE | piecewise_liniear | constant
254 | 527.662 | 0.000244585 | 4.314851e-05 | 0.6328522 | 23175.77 | 1.155972 | 0 | TRUE | 1.200312 | TRUE | 302.678 | 722.102 | tematdb | v1.1.0 | tematdb_v1.1.0_TEPatTsOfAlphas_convertedOn_20230810_204741__range_1_to_424 | 45148.8675 | TRUE | piecewise_liniear | constant
254 | 553.434 | 0.000244463 | 4.342009e-05 | 0.613793 | 23030.82 | 1.241022 | 0 | TRUE | 1.276928 | TRUE | 302.678 | 722.102 | tematdb | v1.1.0 | tematdb_v1.1.0_TEPatTsOfAlphas_convertedOn_20230810_204741__range_1_to_424 | 45148.8675 | TRUE | piecewise_liniear | constant
254 | 574.065 | 0.000246719 | 4.477531e-05 | 0.613793 | 22333.74 | 1.271469 | 0 | TRUE | 1.325052 | TRUE | 302.678 | 722.102 | tematdb | v1.1.0 | tematdb_v1.1.0_TEPatTsOfAlphas_convertedOn_20230810_204741__range_1_to_424 | 45148.8675 | TRUE | piecewise_liniear | constant
254 | 602.428 | 0.000248939 | 4.922411e-05 | 0.6111808 | 20315.25 | 1.240919 | 0 | TRUE | 1.389871 | TRUE | 302.678 | 722.102 | tematdb | v1.1.0 | tematdb_v1.1.0_TEPatTsOfAlphas_convertedOn_20230810_204741__range_1_to_424 | 45148.8675 | TRUE | piecewise_liniear | constant
254 | 628.228 | 0.000253523 | 4.84061e-05 | 0.586207 | 20658.55 | 1.422987 | 0 | TRUE | 1.445439 | TRUE | 302.678 | 722.102 | tematdb | v1.1.0 | tematdb_v1.1.0_TEPatTsOfAlphas_convertedOn_20230810_204741__range_1_to_424 | 45148.8675 | TRUE | piecewise_liniear | constant
254 | 651.423 | 0.000253414 | 5.112655e-05 | 0.5855455 | 19559.31 | 1.397388 | 0 | TRUE | 1.514369 | TRUE | 302.678 | 722.102 | tematdb | v1.1.0 | tematdb_v1.1.0_TEPatTsOfAlphas_convertedOn_20230810_204741__range_1_to_424 | 45148.8675 | TRUE | piecewise_liniear | constant
254 | 674.631 | 0.000255658 | 5.116626e-05 | 0.5798705 | 19544.13 | 1.486177 | 0 | TRUE | 1.542729 | TRUE | 302.678 | 722.102 | tematdb | v1.1.0 | tematdb_v1.1.0_TEPatTsOfAlphas_convertedOn_20230810_204741__range_1_to_424 | 45148.8675 | TRUE | piecewise_liniear | constant
254 | 700.444 | 0.000262596 | 5.670707e-05 | 0.558621 | 17634.48 | 1.524738 | 0 | TRUE | 1.625941 | TRUE | 302.678 | 722.102 | tematdb | v1.1.0 | tematdb_v1.1.0_TEPatTsOfAlphas_convertedOn_20230810_204741__range_1_to_424 | 45148.8675 | TRUE | piecewise_liniear | constant
254 | 723.652 | 0.000264839 | 5.66194e-05 | 0.558621 | 17661.79 | 1.604764 | 0 | FALSE | 1.68268 | FALSE | 302.678 | 722.102 | tematdb | v1.1.0 | tematdb_v1.1.0_TEPatTsOfAlphas_convertedOn_20230810_204741__range_1_to_424 | 45148.8675 | TRUE | piecewise_liniear | constant
255 | 312.91 | 0.000116667 | 2.012528e-05 | 0.5946804 | 49688.76 | 0.3558689 | 0 | TRUE | 0.3531175 | TRUE | 312.91 | 636.596 | tematdb | v1.1.0 | tematdb_v1.1.0_TEPatTsOfAlphas_convertedOn_20230810_204741__range_1_to_424 | 45148.8675 | TRUE | piecewise_liniear | constant
255 | 337.295 | 0.000128333 | 2.173591e-05 | 0.5966352 | 46006.81 | 0.428351 | 0 | TRUE | 0.4123404 | TRUE | 312.91 | 636.596 | tematdb | v1.1.0 | tematdb_v1.1.0_TEPatTsOfAlphas_convertedOn_20230810_204741__range_1_to_424 | 45148.8675 | TRUE | piecewise_liniear | constant
255 | 363.115 | 0.000138333 | 2.369565e-05 | 0.5784868 | 42201.84 | 0.5069134 | 0 | TRUE | 0.5125139 | TRUE | 312.91 | 636.596 | tematdb | v1.1.0 | tematdb_v1.1.0_TEPatTsOfAlphas_convertedOn_20230810_204741__range_1_to_424 | 45148.8675 | TRUE | piecewise_liniear | constant
255 | 386.066 | 0.00015 | 2.53246e-05 | 0.5499167 | 39487.29 | 0.6237413 | 0 | TRUE | 0.6252648 | TRUE | 312.91 | 636.596 | tematdb | v1.1.0 | tematdb_v1.1.0_TEPatTsOfAlphas_convertedOn_20230810_204741__range_1_to_424 | 45148.8675 | TRUE | piecewise_liniear | constant
255 | 411.885 | 0.000158333 | 2.677721e-05 | 0.5618998 | 37345.2 | 0.6862695 | 0 | TRUE | 0.6842504 | TRUE | 312.91 | 636.596 | tematdb | v1.1.0 | tematdb_v1.1.0_TEPatTsOfAlphas_convertedOn_20230810_204741__range_1_to_424 | 45148.8675 | TRUE | piecewise_liniear | constant
255 | 436.27 | 0.000168333 | 2.867155e-05 | 0.5519978 | 34877.78 | 0.7810976 | 0 | TRUE | 0.7676749 | TRUE | 312.91 | 636.596 | tematdb | v1.1.0 | tematdb_v1.1.0_TEPatTsOfAlphas_convertedOn_20230810_204741__range_1_to_424 | 45148.8675 | TRUE | piecewise_liniear | constant
255 | 462.09 | 0.000176667 | 3.051447e-05 | 0.5634758 | 32771.34 | 0.838796 | 0 | TRUE | 0.8212611 | TRUE | 312.91 | 636.596 | tematdb | v1.1.0 | tematdb_v1.1.0_TEPatTsOfAlphas_convertedOn_20230810_204741__range_1_to_424 | 45148.8675 | TRUE | piecewise_liniear | constant
255 | 486.475 | 0.000183333 | 3.302554e-05 | 0.5246115 | 30279.6 | 0.9437439 | 0 | TRUE | 0.9501181 | TRUE | 312.91 | 636.596 | tematdb | v1.1.0 | tematdb_v1.1.0_TEPatTsOfAlphas_convertedOn_20230810_204741__range_1_to_424 | 45148.8675 | TRUE | piecewise_liniear | constant
255 | 510.861 | 0.000190833 | 3.620162e-05 | 0.5028207 | 27623.07 | 1.022041 | 0 | TRUE | 1.012821 | TRUE | 312.91 | 636.596 | tematdb | v1.1.0 | tematdb_v1.1.0_TEPatTsOfAlphas_convertedOn_20230810_204741__range_1_to_424 | 45148.8675 | TRUE | piecewise_liniear | constant
255 | 538.115 | 0.000195833 | 3.987309e-05 | 0.5089377 | 25079.57 | 1.016956 | 0 | TRUE | 1.005709 | TRUE | 312.91 | 636.596 | tematdb | v1.1.0 | tematdb_v1.1.0_TEPatTsOfAlphas_convertedOn_20230810_204741__range_1_to_424 | 45148.8675 | TRUE | piecewise_liniear | constant
255 | 562.5 | 0.000195833 | 3.933348e-05 | 0.528562 | 25423.64 | 1.037614 | 0 | TRUE | 1.023312 | TRUE | 312.91 | 636.596 | tematdb | v1.1.0 | tematdb_v1.1.0_TEPatTsOfAlphas_convertedOn_20230810_204741__range_1_to_424 | 45148.8675 | TRUE | piecewise_liniear | constant
255 | 586.885 | 0.0001975 | 4.097723e-05 | 0.5422474 | 24403.79 | 1.030261 | 0 | TRUE | 1.009553 | TRUE | 312.91 | 636.596 | tematdb | v1.1.0 | tematdb_v1.1.0_TEPatTsOfAlphas_convertedOn_20230810_204741__range_1_to_424 | 45148.8675 | TRUE | piecewise_liniear | constant
255 | 612.705 | 0.0001925 | 4.004107e-05 | 0.5547735 | 24974.36 | 1.022095 | 0 | TRUE | 1.007999 | TRUE | 312.91 | 636.596 | tematdb | v1.1.0 | tematdb_v1.1.0_TEPatTsOfAlphas_convertedOn_20230810_204741__range_1_to_424 | 45148.8675 | TRUE | piecewise_liniear | constant
255 | 638.525 | 0.000190833 | 3.812995e-05 | 0.605348 | 26226.1 | 1.007427 | 0 | FALSE | 0.980077 | FALSE | 312.91 | 636.596 | tematdb | v1.1.0 | tematdb_v1.1.0_TEPatTsOfAlphas_convertedOn_20230810_204741__range_1_to_424 | 45148.8675 | TRUE | piecewise_liniear | constant
256 | 300.12 | 9.63071e-05 | 2.954376e-06 | 2.37919 | 338481 | 0.3960196 | 0 | FALSE | 0.409678 | FALSE | 303.129 | 547.89 | tematdb | v1.1.0 | tematdb_v1.1.0_TEPatTsOfAlphas_convertedOn_20230810_204741__range_1_to_424 | 45148.8675 | TRUE | piecewise_liniear | constant
256 | 318.849 | 0.000101712 | 3.208364e-06 | 2.270844 | 311685.4 | 0.4527501 | 0 | TRUE | 0.4533664 | TRUE | 303.129 | 547.89 | tematdb | v1.1.0 | tematdb_v1.1.0_TEPatTsOfAlphas_convertedOn_20230810_204741__range_1_to_424 | 45148.8675 | TRUE | piecewise_liniear | constant
256 | 339.921 | 0.000107891 | 3.506861e-06 | 2.171852 | 285155.3 | 0.5195168 | 0 | TRUE | 0.5239785 | TRUE | 303.129 | 547.89 | tematdb | v1.1.0 | tematdb_v1.1.0_TEPatTsOfAlphas_convertedOn_20230810_204741__range_1_to_424 | 45148.8675 | TRUE | piecewise_liniear | constant
256 | 359.824 | 0.000114073 | 3.892408e-06 | 2.062929 | 256910.4 | 0.5831135 | 0 | TRUE | 0.5850264 | TRUE | 303.129 | 547.89 | tematdb | v1.1.0 | tematdb_v1.1.0_TEPatTsOfAlphas_convertedOn_20230810_204741__range_1_to_424 | 45148.8675 | TRUE | piecewise_liniear | constant
256 | 380.895 | 0.000120252 | 4.343021e-06 | 1.948798 | 230254.5 | 0.6507756 | 0 | TRUE | 0.6413002 | TRUE | 303.129 | 547.89 | tematdb | v1.1.0 | tematdb_v1.1.0_TEPatTsOfAlphas_convertedOn_20230810_204741__range_1_to_424 | 45148.8675 | TRUE | piecewise_liniear | constant
256 | 399.63 | 0.000126437 | 4.704079e-06 | 1.880986 | 212581.5 | 0.7220149 | 0 | TRUE | 0.7047868 | TRUE | 303.129 | 547.89 | tematdb | v1.1.0 | tematdb_v1.1.0_TEPatTsOfAlphas_convertedOn_20230810_204741__range_1_to_424 | 45148.8675 | TRUE | piecewise_liniear | constant
256 | 421.853 | 0.000130271 | 5.225168e-06 | 1.827757 | 191381.4 | 0.7496145 | 0 | TRUE | 0.754801 | TRUE | 303.129 | 547.89 | tematdb | v1.1.0 | tematdb_v1.1.0_TEPatTsOfAlphas_convertedOn_20230810_204741__range_1_to_424 | 45148.8675 | TRUE | piecewise_liniear | constant
256 | 439.42 | 0.00013646 | 5.643224e-06 | 1.774649 | 177203.7 | 0.817054 | 0 | TRUE | 0.8041546 | TRUE | 303.129 | 547.89 | tematdb | v1.1.0 | tematdb_v1.1.0_TEPatTsOfAlphas_convertedOn_20230810_204741__range_1_to_424 | 45148.8675 | TRUE | piecewise_liniear | constant
256 | 460.474 | 0.000140297 | 6.328296e-06 | 1.718856 | 158020.4 | 0.8332505 | 0 | TRUE | 0.8383486 | TRUE | 303.129 | 547.89 | tematdb | v1.1.0 | tematdb_v1.1.0_TEPatTsOfAlphas_convertedOn_20230810_204741__range_1_to_424 | 45148.8675 | TRUE | piecewise_liniear | constant
256 | 479.193 | 0.000144142 | 6.734618e-06 | 1.697262 | 148486.5 | 0.871023 | 0 | TRUE | 0.8498994 | TRUE | 303.129 | 547.89 | tematdb | v1.1.0 | tematdb_v1.1.0_TEPatTsOfAlphas_convertedOn_20230810_204741__range_1_to_424 | 45148.8675 | TRUE | piecewise_liniear | constant
256 | 501.411 | 0.000147194 | 7.638167e-06 | 1.67399 | 130921.5 | 0.8496344 | 0 | TRUE | 0.8595594 | TRUE | 303.129 | 547.89 | tematdb | v1.1.0 | tematdb_v1.1.0_TEPatTsOfAlphas_convertedOn_20230810_204741__range_1_to_424 | 45148.8675 | TRUE | piecewise_liniear | constant
256 | 518.955 | 0.000150262 | 8.255935e-06 | 1.67399 | 121125 | 0.8478302 | 0 | TRUE | 0.8444423 | TRUE | 303.129 | 547.89 | tematdb | v1.1.0 | tematdb_v1.1.0_TEPatTsOfAlphas_convertedOn_20230810_204741__range_1_to_424 | 45148.8675 | TRUE | piecewise_liniear | constant
256 | 539.988 | 0.000150977 | 8.86923e-06 | 1.69421 | 112749.4 | 0.8191294 | 0 | TRUE | 0.8090686 | TRUE | 303.129 | 547.89 | tematdb | v1.1.0 | tematdb_v1.1.0_TEPatTsOfAlphas_convertedOn_20230810_204741__range_1_to_424 | 45148.8675 | TRUE | piecewise_liniear | constant
256 | 549.334 | 0.000150947 | 9.256634e-06 | 1.68555 | 108030.6 | 0.8022149 | 0 | FALSE | 0.7893104 | TRUE | 303.129 | 547.89 | tematdb | v1.1.0 | tematdb_v1.1.0_TEPatTsOfAlphas_convertedOn_20230810_204741__range_1_to_424 | 45148.8675 | TRUE | piecewise_liniear | constant
257 | 305.042 | -0.000162815 | 6.167129e-05 | 0.6589012 | 16215 | 0.1989963 | 0 | FALSE | 0.206421 | TRUE | 306.656 | 795.37 | tematdb | v1.1.0 | tematdb_v1.1.0_TEPatTsOfAlphas_convertedOn_20230810_204741__range_1_to_424 | 45148.8675 | TRUE | piecewise_liniear | constant
257 | 354.218 | -0.000177314 | 6.833958e-05 | 0.6222556 | 14632.81 | 0.261888 | 0 | TRUE | 0.2765808 | TRUE | 306.656 | 795.37 | tematdb | v1.1.0 | tematdb_v1.1.0_TEPatTsOfAlphas_convertedOn_20230810_204741__range_1_to_424 | 45148.8675 | TRUE | piecewise_liniear | constant
257 | 403.424 | -0.000198115 | 7.530219e-05 | 0.5910433 | 13279.83 | 0.3557702 | 0 | TRUE | 0.3617488 | TRUE | 306.656 | 795.37 | tematdb | v1.1.0 | tematdb_v1.1.0_TEPatTsOfAlphas_convertedOn_20230810_204741__range_1_to_424 | 45148.8675 | TRUE | piecewise_liniear | constant
257 | 450.368 | -0.000212623 | 8.018002e-05 | 0.5668079 | 12471.93 | 0.4480082 | 0 | TRUE | 0.4393757 | TRUE | 306.656 | 795.37 | tematdb | v1.1.0 | tematdb_v1.1.0_TEPatTsOfAlphas_convertedOn_20230810_204741__range_1_to_424 | 45148.8675 | TRUE | piecewise_liniear | constant
257 | 501.776 | -0.000227112 | 8.761676e-05 | 0.5411454 | 11413.34 | 0.5458696 | 0 | TRUE | 0.5367866 | TRUE | 306.656 | 795.37 | tematdb | v1.1.0 | tematdb_v1.1.0_TEPatTsOfAlphas_convertedOn_20230810_204741__range_1_to_424 | 45148.8675 | TRUE | piecewise_liniear | constant
257 | 553.174 | -0.000239501 | 9.841619e-05 | 0.5232936 | 10160.93 | 0.6161188 | 0 | TRUE | 0.6099528 | TRUE | 306.656 | 795.37 | tematdb | v1.1.0 | tematdb_v1.1.0_TEPatTsOfAlphas_convertedOn_20230810_204741__range_1_to_424 | 45148.8675 | TRUE | piecewise_liniear | constant
257 | 597.876 | -0.000251918 | 0.0001103032 | 0.5054635 | 9065.921 | 0.6805368 | 0 | TRUE | 0.684896 | TRUE | 306.656 | 795.37 | tematdb | v1.1.0 | tematdb_v1.1.0_TEPatTsOfAlphas_convertedOn_20230810_204741__range_1_to_424 | 45148.8675 | TRUE | piecewise_liniear | constant
257 | 649.274 | -0.000264306 | 0.0001213481 | 0.4842419 | 8240.754 | 0.7718743 | 0 | TRUE | 0.7713382 | TRUE | 306.656 | 795.37 | tematdb | v1.1.0 | tematdb_v1.1.0_TEPatTsOfAlphas_convertedOn_20230810_204741__range_1_to_424 | 45148.8675 | TRUE | piecewise_liniear | constant
257 | 698.4 | -0.000268302 | 0.0001321726 | 0.4674679 | 7565.865 | 0.8136898 | 0 | TRUE | 0.8527607 | TRUE | 306.656 | 795.37 | tematdb | v1.1.0 | tematdb_v1.1.0_TEPatTsOfAlphas_convertedOn_20230810_204741__range_1_to_424 | 45148.8675 | TRUE | piecewise_liniear | constant
257 | 745.324 | -0.000278608 | 0.0001475783 | 0.4488329 | 6776.063 | 0.8734238 | 0 | TRUE | 0.9286066 | TRUE | 306.656 | 795.37 | tematdb | v1.1.0 | tematdb_v1.1.0_TEPatTsOfAlphas_convertedOn_20230810_204741__range_1_to_424 | 45148.8675 | TRUE | piecewise_liniear | constant
257 | 798.934 | -0.000286786 | 0.0001598105 | 0.423166 | 6257.41 | 0.9716518 | 0 | FALSE | 1.00688 | FALSE | 306.656 | 795.37 | tematdb | v1.1.0 | tematdb_v1.1.0_TEPatTsOfAlphas_convertedOn_20230810_204741__range_1_to_424 | 45148.8675 | TRUE | piecewise_liniear | constant
258 | 296.1345 | 0.000262156 | 2.083993e-05 | 0.980785 | 47984.8 | 0.9957229 | 0 | FALSE | 0.989796 | FALSE | 298.4273 | 471.84 | tematdb | v1.1.0 | tematdb_v1.1.0_TEPatTsOfAlphas_convertedOn_20230810_204741__range_1_to_424 | 45148.8675 | TRUE | piecewise_liniear | constant
258 | 321.7728 | 0.000266352 | 2.311295e-05 | 0.9739829 | 43265.78 | 1.014039 | 0 | TRUE | 1.01352 | TRUE | 298.4273 | 471.84 | tematdb | v1.1.0 | tematdb_v1.1.0_TEPatTsOfAlphas_convertedOn_20230810_204741__range_1_to_424 | 45148.8675 | TRUE | piecewise_liniear | constant
258 | 345.6871 | 0.000268105 | 2.56374e-05 | 0.9759583 | 39005.51 | 0.9930879 | 0 | TRUE | 0.9962438 | TRUE | 298.4273 | 471.84 | tematdb | v1.1.0 | tematdb_v1.1.0_TEPatTsOfAlphas_convertedOn_20230810_204741__range_1_to_424 | 45148.8675 | TRUE | piecewise_liniear | constant
258 | 373.799 | 0.000259435 | 2.846201e-05 | 0.9930398 | 35134.56 | 0.8901497 | 0 | TRUE | 0.8898455 | TRUE | 298.4273 | 471.84 | tematdb | v1.1.0 | tematdb_v1.1.0_TEPatTsOfAlphas_convertedOn_20230810_204741__range_1_to_424 | 45148.8675 | TRUE | piecewise_liniear | constant
258 | 396.768 | 0.000247722 | 3.032373e-05 | 1.019281 | 32977.47 | 0.7877519 | 0 | TRUE | 0.7904236 | TRUE | 298.4273 | 471.84 | tematdb | v1.1.0 | tematdb_v1.1.0_TEPatTsOfAlphas_convertedOn_20230810_204741__range_1_to_424 | 45148.8675 | TRUE | piecewise_liniear | constant
258 | 422.294 | 0.000235388 | 3.212792e-05 | 1.062476 | 31125.58 | 0.6854597 | 0 | TRUE | 0.6958079 | TRUE | 298.4273 | 471.84 | tematdb | v1.1.0 | tematdb_v1.1.0_TEPatTsOfAlphas_convertedOn_20230810_204741__range_1_to_424 | 45148.8675 | TRUE | piecewise_liniear | constant
258 | 448.59 | 0.000210806 | 3.229036e-05 | 1.125945 | 30968.99 | 0.5483093 | 0 | TRUE | 0.5448284 | TRUE | 298.4273 | 471.84 | tematdb | v1.1.0 | tematdb_v1.1.0_TEPatTsOfAlphas_convertedOn_20230810_204741__range_1_to_424 | 45148.8675 | TRUE | piecewise_liniear | constant
258 | 473.233 | 0.000194189 | 3.27025e-05 | 1.2339 | 30578.7 | 0.4422454 | 0 | FALSE | 0.4373629 | TRUE | 298.4273 | 471.84 | tematdb | v1.1.0 | tematdb_v1.1.0_TEPatTsOfAlphas_convertedOn_20230810_204741__range_1_to_424 | 45148.8675 | TRUE | piecewise_liniear | constant
259 | 297.197 | -0.000107373 | 2.792851e-05 | 0.626306 | 35805.7 | 0.1958846 | 0 | FALSE | 0.204566 | FALSE | 303.277 | 870.778 | tematdb | v1.1.0 | tematdb_v1.1.0_TEPatTsOfAlphas_convertedOn_20230810_204741__range_1_to_424 | 45148.8675 | TRUE | piecewise_liniear | constant
259 | 318.93 | -0.00011657 | 2.993877e-05 | 0.6138289 | 33401.51 | 0.2358238 | 0 | TRUE | 0.2171697816 | TRUE | 303.277 | 870.778 | tematdb | v1.1.0 | tematdb_v1.1.0_TEPatTsOfAlphas_convertedOn_20230810_204741__range_1_to_424 | 45148.8675 | TRUE | piecewise_liniear | constant
259 | 367.119 | -0.000129632 | 3.344337e-05 | 0.5778685 | 29901.3 | 0.3192216 | 0 | TRUE | 0.3190934 | TRUE | 303.277 | 870.778 | tematdb | v1.1.0 | tematdb_v1.1.0_TEPatTsOfAlphas_convertedOn_20230810_204741__range_1_to_424 | 45148.8675 | TRUE | piecewise_liniear | constant
259 | 420.127 | -0.000144 | 3.853842e-05 | 0.5433711 | 25948.13 | 0.4160209 | 0 | TRUE | 0.4309008866 | TRUE | 303.277 | 870.778 | tematdb | v1.1.0 | tematdb_v1.1.0_TEPatTsOfAlphas_convertedOn_20230810_204741__range_1_to_424 | 45148.8675 | TRUE | piecewise_liniear | constant
259 | 470.735 | -0.000158379 | 4.610372e-05 | 0.508667 | 21690.23 | 0.5035031 | 0 | TRUE | 0.5229598206 | TRUE | 303.277 | 870.778 | tematdb | v1.1.0 | tematdb_v1.1.0_TEPatTsOfAlphas_convertedOn_20230810_204741__range_1_to_424 | 45148.8675 | TRUE | piecewise_liniear | constant
259 | 521.304 | -0.000170103 | 5.336424e-05 | 0.4687537 | 18739.14 | 0.6030037 | 0 | TRUE | 0.6349412 | TRUE | 303.277 | 870.778 | tematdb | v1.1.0 | tematdb_v1.1.0_TEPatTsOfAlphas_convertedOn_20230810_204741__range_1_to_424 | 45148.8675 | TRUE | piecewise_liniear | constant
259 | 569.474 | -0.000181837 | 6.002062e-05 | 0.440154 | 16660.94 | 0.7127436 | 0 | TRUE | 0.711192 | TRUE | 303.277 | 870.778 | tematdb | v1.1.0 | tematdb_v1.1.0_TEPatTsOfAlphas_convertedOn_20230810_204741__range_1_to_424 | 45148.8675 | TRUE | piecewise_liniear | constant
259 | 619.986 | -0.000189579 | 6.731537e-05 | 0.4130176 | 14855.45 | 0.8014557 | 0 | TRUE | 0.8131222 | TRUE | 303.277 | 870.778 | tematdb | v1.1.0 | tematdb_v1.1.0_TEPatTsOfAlphas_convertedOn_20230810_204741__range_1_to_424 | 45148.8675 | TRUE | piecewise_liniear | constant
259 | 668.117 | -0.000198658 | 7.341019e-05 | 0.3911519 | 13622.09 | 0.918254 | 0 | TRUE | 0.8940850157 | TRUE | 303.277 | 870.778 | tematdb | v1.1.0 | tematdb_v1.1.0_TEPatTsOfAlphas_convertedOn_20230810_204741__range_1_to_424 | 45148.8675 | TRUE | piecewise_liniear | constant
259 | 721.01 | -0.000205062 | 8.112152e-05 | 0.3741264 | 12327.19 | 0.9989811 | 0 | TRUE | 0.981998471 | TRUE | 303.277 | 870.778 | tematdb | v1.1.0 | tematdb_v1.1.0_TEPatTsOfAlphas_convertedOn_20230810_204741__range_1_to_424 | 45148.8675 | TRUE | piecewise_liniear | constant
259 | 771.483 | -0.000210149 | 8.656778e-05 | 0.3688909 | 11551.64 | 1.066908 | 0 | TRUE | 1.076556 | TRUE | 303.277 | 870.778 | tematdb | v1.1.0 | tematdb_v1.1.0_TEPatTsOfAlphas_convertedOn_20230810_204741__range_1_to_424 | 45148.8675 | TRUE | piecewise_liniear | constant
259 | 819.557 | -0.000215246 | 8.650983e-05 | 0.3683401 | 11559.38 | 1.191612 | 0 | TRUE | 1.16037 | TRUE | 303.277 | 870.778 | tematdb | v1.1.0 | tematdb_v1.1.0_TEPatTsOfAlphas_convertedOn_20230810_204741__range_1_to_424 | 45148.8675 | TRUE | piecewise_liniear | constant
259 | 872.373 | -0.00021634 | 8.442309e-05 | 0.3754746 | 11845.1 | 1.288054 | 0 | FALSE | 1.273693 | TRUE | 303.277 | 870.778 | tematdb | v1.1.0 | tematdb_v1.1.0_TEPatTsOfAlphas_convertedOn_20230810_204741__range_1_to_424 | 45148.8675 | TRUE | piecewise_liniear | constant
260 | 306.058 | -0.00017975 | 7.838895e-06 | 1.313101 | 127569 | 0.9607014 | 0 | FALSE | 0.998658 | FALSE | 306.935 | 466.347 | tematdb | v1.1.0 | tematdb_v1.1.0_TEPatTsOfAlphas_convertedOn_20230810_204741__range_1_to_424 | 45148.8675 | TRUE | piecewise_liniear | constant
260 | 328.759 | -0.000190855 | 8.687185e-06 | 1.291769 | 115112.1 | 1.067138 | 0 | TRUE | 1.127581 | TRUE | 306.935 | 466.347 | tematdb | v1.1.0 | tematdb_v1.1.0_TEPatTsOfAlphas_convertedOn_20230810_204741__range_1_to_424 | 45148.8675 | TRUE | piecewise_liniear | constant
260 | 349.382 | -0.000193417 | 9.479559e-06 | 1.259298 | 105490.1 | 1.094897 | 0 | TRUE | 1.158423 | TRUE | 306.935 | 466.347 | tematdb | v1.1.0 | tematdb_v1.1.0_TEPatTsOfAlphas_convertedOn_20230810_204741__range_1_to_424 | 45148.8675 | TRUE | piecewise_liniear | constant
260 | 374.119 | -0.000190207 | 1.05591e-05 | 1.290534 | 94705.05 | 0.9932681 | 0 | TRUE | 1.047307 | TRUE | 306.935 | 466.347 | tematdb | v1.1.0 | tematdb_v1.1.0_TEPatTsOfAlphas_convertedOn_20230810_204741__range_1_to_424 | 45148.8675 | TRUE | piecewise_liniear | constant
260 | 397.819 | -0.000184154 | 1.121923e-05 | 1.34392 | 89132.69 | 0.89477 | 0 | TRUE | 0.9652973 | TRUE | 306.935 | 466.347 | tematdb | v1.1.0 | tematdb_v1.1.0_TEPatTsOfAlphas_convertedOn_20230810_204741__range_1_to_424 | 45148.8675 | TRUE | piecewise_liniear | constant
260 | 421.524 | -0.000180958 | 1.181921e-05 | 1.440239 | 84607.99 | 0.8108767 | 0 | TRUE | 0.8863427 | TRUE | 306.935 | 466.347 | tematdb | v1.1.0 | tematdb_v1.1.0_TEPatTsOfAlphas_convertedOn_20230810_204741__range_1_to_424 | 45148.8675 | TRUE | piecewise_liniear | constant
260 | 444.183 | -0.000169206 | 1.2473e-05 | 1.55738 | 80173.18 | 0.6546783 | 0 | TRUE | 0.7498615 | TRUE | 306.935 | 466.347 | tematdb | v1.1.0 | tematdb_v1.1.0_TEPatTsOfAlphas_convertedOn_20230810_204741__range_1_to_424 | 45148.8675 | TRUE | piecewise_liniear | constant
260 | 467.877 | -0.000160296 | 1.292626e-05 | 1.65116 | 77361.9 | 0.5632679 | 0 | FALSE | 0.652349 | FALSE | 306.935 | 466.347 | tematdb | v1.1.0 | tematdb_v1.1.0_TEPatTsOfAlphas_convertedOn_20230810_204741__range_1_to_424 | 45148.8675 | TRUE | piecewise_liniear | constant
261 | 307.581 | -0.000178228 | 1.021011e-05 | 1.27174 | 97942.1 | 0.7524583 | 0 | FALSE | 0.7524173 | TRUE | 308.108 | 483.614 | tematdb | v1.1.0 | tematdb_v1.1.0_TEPatTsOfAlphas_convertedOn_20230810_204741__range_1_to_424 | 45148.8675 | TRUE | piecewise_liniear | constant
261 | 322.943 | -0.000180043 | 1.090971e-05 | 1.266685 | 91661.48 | 0.7575241 | 0 | TRUE | 0.7484152 | TRUE | 308.108 | 483.614 | tematdb | v1.1.0 | tematdb_v1.1.0_TEPatTsOfAlphas_convertedOn_20230810_204741__range_1_to_424 | 45148.8675 | TRUE | piecewise_liniear | constant
261 | 362.388 | -0.00018159 | 1.251199e-05 | 1.277033 | 79923.35 | 0.7478752 | 0 | TRUE | 0.7400891 | TRUE | 308.108 | 483.614 | tematdb | v1.1.0 | tematdb_v1.1.0_TEPatTsOfAlphas_convertedOn_20230810_204741__range_1_to_424 | 45148.8675 | TRUE | piecewise_liniear | constant
261 | 401.214 | -0.000179262 | 1.413427e-05 | 1.27717 | 70750.05 | 0.7142177 | 0 | TRUE | 0.7039471 | TRUE | 308.108 | 483.614 | tematdb | v1.1.0 | tematdb_v1.1.0_TEPatTsOfAlphas_convertedOn_20230810_204741__range_1_to_424 | 45148.8675 | TRUE | piecewise_liniear | constant
261 | 441.413 | -0.000174121 | 1.543388e-05 | 1.302751 | 64792.52 | 0.6655961 | 0 | TRUE | 0.6580607 | TRUE | 308.108 | 483.614 | tematdb | v1.1.0 | tematdb_v1.1.0_TEPatTsOfAlphas_convertedOn_20230810_204741__range_1_to_424 | 45148.8675 | TRUE | piecewise_liniear | constant
261 | 483.614 | -0.00016934 | 1.679799e-05 | 1.394473 | 59530.94 | 0.5920392 | 0 | TRUE | 0.580612 | TRUE | 308.108 | 483.614 | tematdb | v1.1.0 | tematdb_v1.1.0_TEPatTsOfAlphas_convertedOn_20230810_204741__range_1_to_424 | 45148.8675 | TRUE | piecewise_liniear | constant
264 | 299.712 | -0.000155156 | 6.114175e-06 | 0.924649 | 163554.4 | 1.276223 | 0 | FALSE | 1.310126 | TRUE | 299.827 | 473.117 | tematdb | v1.1.0 | tematdb_v1.1.0_TEPatTsOfAlphas_convertedOn_20230810_204741__range_1_to_424 | 45148.8675 | TRUE | piecewise_liniear | constant
264 | 325.345 | -0.000120847 | 6.237678e-06 | 0.9497623 | 160316.1 | 0.8020067 | 0 | TRUE | 0.8066152 | TRUE | 299.827 | 473.117 | tematdb | v1.1.0 | tematdb_v1.1.0_TEPatTsOfAlphas_convertedOn_20230810_204741__range_1_to_424 | 45148.8675 | TRUE | piecewise_liniear | constant
264 | 350.873 | -9.55376e-05 | 6.267933e-06 | 1.007194 | 159542.2 | 0.5072954 | 0 | TRUE | 0.5473677 | TRUE | 299.827 | 473.117 | tematdb | v1.1.0 | tematdb_v1.1.0_TEPatTsOfAlphas_convertedOn_20230810_204741__range_1_to_424 | 45148.8675 | TRUE | piecewise_liniear | constant
264 | 375.319 | -8.29704e-05 | 6.341333e-06 | 1.017646 | 157695.6 | 0.4003775 | 0 | TRUE | 0.4297121 | TRUE | 299.827 | 473.117 | tematdb | v1.1.0 | tematdb_v1.1.0_TEPatTsOfAlphas_convertedOn_20230810_204741__range_1_to_424 | 45148.8675 | TRUE | piecewise_liniear | constant
264 | 398.725 | -7.93958e-05 | 6.417609e-06 | 1.065387 | 155821.3 | 0.3676106 | 0 | TRUE | 0.3868801 | TRUE | 299.827 | 473.117 | tematdb | v1.1.0 | tematdb_v1.1.0_TEPatTsOfAlphas_convertedOn_20230810_204741__range_1_to_424 | 45148.8675 | TRUE | piecewise_liniear | constant
264 | 426.76 | -7.96061e-05 | 6.470607e-06 | 1.094785 | 154545 | 0.3817707 | 0 | TRUE | 0.3939745 | TRUE | 299.827 | 473.117 | tematdb | v1.1.0 | tematdb_v1.1.0_TEPatTsOfAlphas_convertedOn_20230810_204741__range_1_to_424 | 45148.8675 | TRUE | piecewise_liniear | constant
264 | 450.122 | -7.97813e-05 | 6.472841e-06 | 1.131906 | 154491.7 | 0.3910455 | 0 | TRUE | 0.4082251 | TRUE | 299.827 | 473.117 | tematdb | v1.1.0 | tematdb_v1.1.0_TEPatTsOfAlphas_convertedOn_20230810_204741__range_1_to_424 | 45148.8675 | TRUE | piecewise_liniear | constant
264 | 475.389 | -7.69707e-05 | 6.525413e-06 | 1.16965 | 153247 | 0.3690082 | 0 | FALSE | 0.393564 | FALSE | 299.827 | 473.117 | tematdb | v1.1.0 | tematdb_v1.1.0_TEPatTsOfAlphas_convertedOn_20230810_204741__range_1_to_424 | 45148.8675 | TRUE | piecewise_liniear | constant
265 | 301.7093 | -0.000100811 | 4.42474e-06 | 4.48658 | 226002 | 0.1544548 | 0 | FALSE | 0.1454675 | TRUE | 306.5503 | 720.284 | tematdb | v1.1.0 | tematdb_v1.1.0_TEPatTsOfAlphas_convertedOn_20230810_204741__range_1_to_424 | 45148.8675 | TRUE | piecewise_liniear | constant
265 | 313.9232 | -0.000120169 | 5.476051e-06 | 4.152803 | 182613.4 | 0.1993423 | 0 | TRUE | 0.1640937 | TRUE | 306.5503 | 720.284 | tematdb | v1.1.0 | tematdb_v1.1.0_TEPatTsOfAlphas_convertedOn_20230810_204741__range_1_to_424 | 45148.8675 | TRUE | piecewise_liniear | constant
265 | 365.8845 | -0.000144146 | 8.266267e-06 | 2.469086 | 120973.6 | 0.3724805 | 0 | TRUE | 0.3702931 | TRUE | 306.5503 | 720.284 | tematdb | v1.1.0 | tematdb_v1.1.0_TEPatTsOfAlphas_convertedOn_20230810_204741__range_1_to_424 | 45148.8675 | TRUE | piecewise_liniear | constant
265 | 417.92 | -0.000161705 | 1.191124e-05 | 1.941629 | 83954.28 | 0.4725162 | 0 | TRUE | 0.4734567 | TRUE | 306.5503 | 720.284 | tematdb | v1.1.0 | tematdb_v1.1.0_TEPatTsOfAlphas_convertedOn_20230810_204741__range_1_to_424 | 45148.8675 | TRUE | piecewise_liniear | constant
265 | 469.906 | -0.000183542 | 1.424701e-05 | 1.864965 | 70190.18 | 0.5957822 | 0 | TRUE | 0.5468507 | TRUE | 306.5503 | 720.284 | tematdb | v1.1.0 | tematdb_v1.1.0_TEPatTsOfAlphas_convertedOn_20230810_204741__range_1_to_424 | 45148.8675 | TRUE | piecewise_liniear | constant
265 | 514.505 | -0.000198899 | 1.849287e-05 | 1.795037 | 54074.9 | 0.6131646 | 0 | TRUE | 0.6051842 | TRUE | 306.5503 | 720.284 | tematdb | v1.1.0 | tematdb_v1.1.0_TEPatTsOfAlphas_convertedOn_20230810_204741__range_1_to_424 | 45148.8675 | TRUE | piecewise_liniear | constant
265 | 566.441 | -0.000225014 | 2.31461e-05 | 1.658398 | 43203.82 | 0.7471489 | 0 | TRUE | 0.7035105 | TRUE | 306.5503 | 720.284 | tematdb | v1.1.0 | tematdb_v1.1.0_TEPatTsOfAlphas_convertedOn_20230810_204741__range_1_to_424 | 45148.8675 | TRUE | piecewise_liniear | constant
265 | 618.452 | -0.000244712 | 3.026945e-05 | 1.963495 | 33036.61 | 0.6231352 | 0 | TRUE | 0.5961036 | TRUE | 306.5503 | 720.284 | tematdb | v1.1.0 | tematdb_v1.1.0_TEPatTsOfAlphas_convertedOn_20230810_204741__range_1_to_424 | 45148.8675 | TRUE | piecewise_liniear | constant
265 | 668.001 | -0.00026225 | 3.675086e-05 | 1.769077 | 27210.25 | 0.7066329 | 0 | TRUE | 0.6518124 | TRUE | 306.5503 | 720.284 | tematdb | v1.1.0 | tematdb_v1.1.0_TEPatTsOfAlphas_convertedOn_20230810_204741__range_1_to_424 | 45148.8675 | TRUE | piecewise_liniear | constant
265 | 720.284 | -0.000258419 | 4.431628e-05 | 1.753654 | 22565.07 | 0.6189357 | 0 | TRUE | 0.5565296 | FALSE | 306.5503 | 720.284 | tematdb | v1.1.0 | tematdb_v1.1.0_TEPatTsOfAlphas_convertedOn_20230810_204741__range_1_to_424 | 45148.8675 | TRUE | piecewise_liniear | constant
266 | 299.7932 | -0.000100127 | 1.192286e-05 | 1.24199 | 83872.51 | 0.2029671 | 0 | FALSE | 0.2304602 | FALSE | 303.0576 | 721.394 | tematdb | v1.1.0 | tematdb_v1.1.0_TEPatTsOfAlphas_convertedOn_20230810_204741__range_1_to_424 | 45148.8675 | TRUE | piecewise_liniear | constant
266 | 322.0941 | -0.000115443 | 1.234317e-05 | 1.458291 | 81016.48 | 0.2384774 | 0 | TRUE | 0.2518833 | TRUE | 303.0576 | 721.394 | tematdb | v1.1.0 | tematdb_v1.1.0_TEPatTsOfAlphas_convertedOn_20230810_204741__range_1_to_424 | 45148.8675 | TRUE | piecewise_liniear | constant
266 | 371.609 | -0.000156967 | 1.733652e-05 | 1.326787 | 57681.71 | 0.398052 | 0 | TRUE | 0.4058482 | TRUE | 303.0576 | 721.394 | tematdb | v1.1.0 | tematdb_v1.1.0_TEPatTsOfAlphas_convertedOn_20230810_204741__range_1_to_424 | 45148.8675 | TRUE | piecewise_liniear | constant
266 | 418.661 | -0.000194132 | 2.076715e-05 | 1.538972 | 48152.98 | 0.4936843 | 0 | TRUE | 0.4502524 | TRUE | 303.0576 | 721.394 | tematdb | v1.1.0 | tematdb_v1.1.0_TEPatTsOfAlphas_convertedOn_20230810_204741__range_1_to_424 | 45148.8675 | TRUE | piecewise_liniear | constant
266 | 465.75 | -0.000224775 | 2.679617e-05 | 1.736236 | 37318.76 | 0.5057867 | 0 | TRUE | 0.4841173 | TRUE | 303.0576 | 721.394 | tematdb | v1.1.0 | tematdb_v1.1.0_TEPatTsOfAlphas_convertedOn_20230810_204741__range_1_to_424 | 45148.8675 | TRUE | piecewise_liniear | constant
266 | 515.24 | -0.000270647 | 3.422746e-05 | 1.962791 | 29216.3 | 0.5617813 | 0 | TRUE | 0.4898887 | TRUE | 303.0576 | 721.394 | tematdb | v1.1.0 | tematdb_v1.1.0_TEPatTsOfAlphas_convertedOn_20230810_204741__range_1_to_424 | 45148.8675 | TRUE | piecewise_liniear | constant
266 | 567.391 | -0.000286093 | 4.165222e-05 | 1.774743 | 24008.32 | 0.6282365 | 0 | TRUE | 0.5565096 | TRUE | 303.0576 | 721.394 | tematdb | v1.1.0 | tematdb_v1.1.0_TEPatTsOfAlphas_convertedOn_20230810_204741__range_1_to_424 | 45148.8675 | TRUE | piecewise_liniear | constant
266 | 621.906 | -0.00032329 | 5.580496e-05 | 2.164169 | 17919.56 | 0.5382019 | 0 | TRUE | 0.4897969 | TRUE | 303.0576 | 721.394 | tematdb | v1.1.0 | tematdb_v1.1.0_TEPatTsOfAlphas_convertedOn_20230810_204741__range_1_to_424 | 45148.8675 | TRUE | piecewise_liniear | constant
266 | 666.669 | -0.000325659 | 6.551965e-05 | 2.168282 | 15262.6 | 0.4976787 | 0 | TRUE | 0.4436007 | TRUE | 303.0576 | 721.394 | tematdb | v1.1.0 | tematdb_v1.1.0_TEPatTsOfAlphas_convertedOn_20230810_204741__range_1_to_424 | 45148.8675 | TRUE | piecewise_liniear | constant
266 | 721.394 | -0.000325897 | 7.623179e-05 | 1.629734 | 13117.89 | 0.6167094 | 0 | TRUE | 0.5641671 | TRUE | 303.0576 | 721.394 | tematdb | v1.1.0 | tematdb_v1.1.0_TEPatTsOfAlphas_convertedOn_20230810_204741__range_1_to_424 | 45148.8675 | TRUE | piecewise_liniear | constant
267 | 290.4 | 0.00016104 | 5.113358e-05 | 0.377698 | 19556.62 | 0.3899539 | 0 | TRUE | 0.3689139 | TRUE | 290.4 | 660.1967 | tematdb | v1.1.0 | tematdb_v1.1.0_TEPatTsOfAlphas_convertedOn_20230810_204741__range_1_to_424 | 45148.8675 | TRUE | piecewise_liniear | constant
267 | 340.344 | 0.000176852 | 6.171996e-05 | 0.377698 | 16202.21 | 0.4566335 | 0 | TRUE | 0.4539683 | TRUE | 290.4 | 660.1967 | tematdb | v1.1.0 | tematdb_v1.1.0_TEPatTsOfAlphas_convertedOn_20230810_204741__range_1_to_424 | 45148.8675 | TRUE | piecewise_liniear | constant
267 | 388.099 | 0.000197119 | 6.777474e-05 | 0.377698 | 14754.76 | 0.5890972 | 0 | TRUE | 0.5608589 | TRUE | 290.4 | 660.1967 | tematdb | v1.1.0 | tematdb_v1.1.0_TEPatTsOfAlphas_convertedOn_20230810_204741__range_1_to_424 | 45148.8675 | TRUE | piecewise_liniear | constant
267 | 438.035 | 0.000215163 | 7.616369e-05 | 0.3777047 | 13129.62 | 0.7049262 | 0 | TRUE | 0.6819845 | TRUE | 290.4 | 660.1967 | tematdb | v1.1.0 | tematdb_v1.1.0_TEPatTsOfAlphas_convertedOn_20230810_204741__range_1_to_424 | 45148.8675 | TRUE | piecewise_liniear | constant
267 | 488.011 | 0.000222045 | 8.167102e-05 | 0.4253558 | 12244.24 | 0.6926139 | 0 | TRUE | 0.773102 | TRUE | 290.4 | 660.1967 | tematdb | v1.1.0 | tematdb_v1.1.0_TEPatTsOfAlphas_convertedOn_20230810_204741__range_1_to_424 | 45148.8675 | TRUE | piecewise_liniear | constant
267 | 535.797 | 0.000233384 | 8.652423e-05 | 0.428058 | 11557.46 | 0.7879562 | 0 | TRUE | 0.8376202 | TRUE | 290.4 | 660.1967 | tematdb | v1.1.0 | tematdb_v1.1.0_TEPatTsOfAlphas_convertedOn_20230810_204741__range_1_to_424 | 45148.8675 | TRUE | piecewise_liniear | constant
267 | 590.105 | 0.000244747 | 9.231198e-05 | 0.4550205 | 10832.83 | 0.8415404 | 0 | TRUE | 0.8589704 | TRUE | 290.4 | 660.1967 | tematdb | v1.1.0 | tematdb_v1.1.0_TEPatTsOfAlphas_convertedOn_20230810_204741__range_1_to_424 | 45148.8675 | TRUE | piecewise_liniear | constant
267 | 637.969 | 0.000233764 | 9.137477e-05 | 0.4753944 | 10943.94 | 0.8025544 | 0 | TRUE | 0.7622802 | TRUE | 290.4 | 660.1967 | tematdb | v1.1.0 | tematdb_v1.1.0_TEPatTsOfAlphas_convertedOn_20230810_204741__range_1_to_424 | 45148.8675 | TRUE | piecewise_liniear | constant
267 | 664.135 | 0.000211539 | 7.19904e-05 | 0.730216 | 13890.74 | 0.5653421 | 0 | FALSE | 0.5636604 | TRUE | 290.4 | 660.1967 | tematdb | v1.1.0 | tematdb_v1.1.0_TEPatTsOfAlphas_convertedOn_20230810_204741__range_1_to_424 | 45148.8675 | TRUE | piecewise_liniear | constant
268 | 314.628 | 0.0001908 | 1.645818e-05 | 1.23673 | 60760.04 | 0.5627264 | 0 | TRUE | 0.552191 | FALSE | 314.628 | 714.198 | tematdb | v1.1.0 | tematdb_v1.1.0_TEPatTsOfAlphas_convertedOn_20230810_204741__range_1_to_424 | 45148.8675 | TRUE | piecewise_liniear | constant
268 | 343.962 | 0.000188061 | 1.691926e-05 | 1.23673 | 59104.23 | 0.5813686 | 0 | TRUE | 0.5859847 | TRUE | 314.628 | 714.198 | tematdb | v1.1.0 | tematdb_v1.1.0_TEPatTsOfAlphas_convertedOn_20230810_204741__range_1_to_424 | 45148.8675 | TRUE | piecewise_liniear | constant
268 | 365.896 | 0.000192006 | 1.726169e-05 | 1.235769 | 57931.77 | 0.6323634 | 0 | TRUE | 0.6255055 | TRUE | 314.628 | 714.198 | tematdb | v1.1.0 | tematdb_v1.1.0_TEPatTsOfAlphas_convertedOn_20230810_204741__range_1_to_424 | 45148.8675 | TRUE | piecewise_liniear | constant
268 | 396.61 | 0.000196954 | 1.775368e-05 | 1.218852 | 56326.34 | 0.7109739 | 0 | TRUE | 0.6993625 | TRUE | 314.628 | 714.198 | tematdb | v1.1.0 | tematdb_v1.1.0_TEPatTsOfAlphas_convertedOn_20230810_204741__range_1_to_424 | 45148.8675 | TRUE | piecewise_liniear | constant
268 | 424.383 | 0.000202847 | 1.848782e-05 | 1.194442 | 54089.67 | 0.7907594 | 0 | TRUE | 0.7780964 | TRUE | 314.628 | 714.198 | tematdb | v1.1.0 | tematdb_v1.1.0_TEPatTsOfAlphas_convertedOn_20230810_204741__range_1_to_424 | 45148.8675 | TRUE | piecewise_liniear | constant
268 | 449.183 | 0.000212566 | 1.91943e-05 | 1.226163 | 52098.8 | 0.8623635 | 0 | TRUE | 0.8704475 | TRUE | 314.628 | 714.198 | tematdb | v1.1.0 | tematdb_v1.1.0_TEPatTsOfAlphas_convertedOn_20230810_204741__range_1_to_424 | 45148.8675 | TRUE | piecewise_liniear | constant
268 | 472.528 | 0.000221319 | 1.97006e-05 | 1.236641 | 50759.86 | 0.9500399 | 0 | TRUE | 0.9477523 | TRUE | 314.628 | 714.198 | tematdb | v1.1.0 | tematdb_v1.1.0_TEPatTsOfAlphas_convertedOn_20230810_204741__range_1_to_424 | 45148.8675 | TRUE | piecewise_liniear | constant
268 | 501.745 | 0.000229139 | 2.038383e-05 | 1.22449 | 49058.5 | 1.055456 | 0 | TRUE | 1.013271 | TRUE | 314.628 | 714.198 | tematdb | v1.1.0 | tematdb_v1.1.0_TEPatTsOfAlphas_convertedOn_20230810_204741__range_1_to_424 | 45148.8675 | TRUE | piecewise_liniear | constant
268 | 525.122 | 0.000235011 | 2.148752e-05 | 1.22449 | 46538.65 | 1.102288 | 0 | TRUE | 1.083531 | TRUE | 314.628 | 714.198 | tematdb | v1.1.0 | tematdb_v1.1.0_TEPatTsOfAlphas_convertedOn_20230810_204741__range_1_to_424 | 45148.8675 | TRUE | piecewise_liniear | constant
268 | 554.382 | 0.000238992 | 2.256281e-05 | 1.24898 | 44320.72 | 1.12364 | 0 | TRUE | 1.153051 | TRUE | 314.628 | 714.198 | tematdb | v1.1.0 | tematdb_v1.1.0_TEPatTsOfAlphas_convertedOn_20230810_204741__range_1_to_424 | 45148.8675 | TRUE | piecewise_liniear | constant
268 | 579.289 | 0.000239112 | 2.27022e-05 | 1.248767 | 44048.6 | 1.168285 | 0 | TRUE | 1.202301 | TRUE | 314.628 | 714.198 | tematdb | v1.1.0 | tematdb_v1.1.0_TEPatTsOfAlphas_convertedOn_20230810_204741__range_1_to_424 | 45148.8675 | TRUE | piecewise_liniear | constant
268 | 607.094 | 0.000242125 | 2.27022e-05 | 1.236935 | 44048.6 | 1.26742 | 0 | TRUE | 1.237057 | TRUE | 314.628 | 714.198 | tematdb | v1.1.0 | tematdb_v1.1.0_TEPatTsOfAlphas_convertedOn_20230810_204741__range_1_to_424 | 45148.8675 | TRUE | piecewise_liniear | constant
268 | 633.499 | 0.000239372 | 2.305592e-05 | 1.249055 | 43372.81 | 1.260459 | 0 | TRUE | 1.270651 | TRUE | 314.628 | 714.198 | tematdb | v1.1.0 | tematdb_v1.1.0_TEPatTsOfAlphas_convertedOn_20230810_204741__range_1_to_424 | 45148.8675 | TRUE | piecewise_liniear | constant
268 | 659.892 | 0.000237578 | 2.189774e-05 | 1.2609 | 45666.81 | 1.34898 | 0 | TRUE | 1.320934 | TRUE | 314.628 | 714.198 | tematdb | v1.1.0 | tematdb_v1.1.0_TEPatTsOfAlphas_convertedOn_20230810_204741__range_1_to_424 | 45148.8675 | TRUE | piecewise_liniear | constant
268 | 686.307 | 0.000233865 | 2.001658e-05 | 1.297879 | 49958.59 | 1.444857 | 0 | TRUE | 1.406234 | TRUE | 314.628 | 714.198 | tematdb | v1.1.0 | tematdb_v1.1.0_TEPatTsOfAlphas_convertedOn_20230810_204741__range_1_to_424 | 45148.8675 | TRUE | piecewise_liniear | constant
268 | 714.198 | 0.000229199 | 1.801091e-05 | 1.309795 | 55521.92 | 1.590396 | 0 | TRUE | 1.524374 | TRUE | 314.628 | 714.198 | tematdb | v1.1.0 | tematdb_v1.1.0_TEPatTsOfAlphas_convertedOn_20230810_204741__range_1_to_424 | 45148.8675 | TRUE | piecewise_liniear | constant
269 | 293.048 | 0.000126126 | 8.800028e-06 | 1.480739177 | 113636 | 0.3577547 | 0 | FALSE | 0.380456 | FALSE | 300 | 706.04 | tematdb | v1.1.0 | tematdb_v1.1.0_TEPatTsOfAlphas_convertedOn_20230810_204741__range_1_to_424 | 45148.8675 | TRUE | piecewise_liniear | constant
269 | 343.081 | 0.000139786 | 9.73033e-06 | 1.466579838 | 102771.4 | 0.4697759 | 0 | TRUE | 0.4700757 | TRUE | 300 | 706.04 | tematdb | v1.1.0 | tematdb_v1.1.0_TEPatTsOfAlphas_convertedOn_20230810_204741__range_1_to_424 | 45148.8675 | TRUE | piecewise_liniear | constant
269 | 399.768 | 0.000156855 | 1.076384e-05 | 1.460398 | 92903.64 | 0.6257001 | 0 | TRUE | 0.6255773 | TRUE | 300 | 706.04 | tematdb | v1.1.0 | tematdb_v1.1.0_TEPatTsOfAlphas_convertedOn_20230810_204741__range_1_to_424 | 45148.8675 | TRUE | piecewise_liniear | constant
269 | 449.773 | 0.000173349 | 1.170944e-05 | 1.463793 | 85401.17 | 0.7885334 | 0 | TRUE | 0.7750051 | TRUE | 300 | 706.04 | tematdb | v1.1.0 | tematdb_v1.1.0_TEPatTsOfAlphas_convertedOn_20230810_204741__range_1_to_424 | 45148.8675 | TRUE | piecewise_liniear | constant
269 | 503.111 | 0.00019098 | 1.295138e-05 | 1.454946 | 77211.86 | 0.9738156 | 0 | TRUE | 0.9424782 | TRUE | 300 | 706.04 | tematdb | v1.1.0 | tematdb_v1.1.0_TEPatTsOfAlphas_convertedOn_20230810_204741__range_1_to_424 | 45148.8675 | TRUE | piecewise_liniear | constant
269 | 548.166 | 0.000200667 | 1.440109e-05 | 1.440139 | 69439.18 | 1.0643 | 0 | TRUE | 1.059472 | TRUE | 300 | 706.04 | tematdb | v1.1.0 | tematdb_v1.1.0_TEPatTsOfAlphas_convertedOn_20230810_204741__range_1_to_424 | 45148.8675 | TRUE | piecewise_liniear | constant
269 | 603.248 | 0.000210932 | 1.57386e-05 | 1.424925 | 63538.05 | 1.196803 | 0 | TRUE | 1.186077 | TRUE | 300 | 706.04 | tematdb | v1.1.0 | tematdb_v1.1.0_TEPatTsOfAlphas_convertedOn_20230810_204741__range_1_to_424 | 45148.8675 | TRUE | piecewise_liniear | constant
269 | 648.359 | 0.000214951 | 1.666839e-05 | 1.414712 | 59993.8 | 1.270378 | 0 | TRUE | 1.262602 | TRUE | 300 | 706.04 | tematdb | v1.1.0 | tematdb_v1.1.0_TEPatTsOfAlphas_convertedOn_20230810_204741__range_1_to_424 | 45148.8675 | TRUE | piecewise_liniear | constant
269 | 723.676 | 0.000208234 | 1.527779e-05 | 1.48113 | 65454.5 | 1.386736 | 0 | FALSE | 1.48666 | TRUE | 300 | 706.04 | tematdb | v1.1.0 | tematdb_v1.1.0_TEPatTsOfAlphas_convertedOn_20230810_204741__range_1_to_424 | 45148.8675 | TRUE | piecewise_liniear | constant
270 | 100.947 | 3.50195e-05 | 6.888732e-06 | 1.45887 | 145164.6 | 0.01231849 | 0 | TRUE | 0.01302122 | TRUE | 100.947 | 309.28 | tematdb | v1.1.0 | tematdb_v1.1.0_TEPatTsOfAlphas_convertedOn_20230810_204741__range_1_to_424 | 45148.8675 | TRUE | piecewise_liniear | constant
270 | 150.189 | 5.13619e-05 | 7.26494e-06 | 1.562354 | 137647.4 | 0.0349067 | 0 | TRUE | 0.03454068 | TRUE | 100.947 | 309.28 | tematdb | v1.1.0 | tematdb_v1.1.0_TEPatTsOfAlphas_convertedOn_20230810_204741__range_1_to_424 | 45148.8675 | TRUE | piecewise_liniear | constant
270 | 199.432 | 6.9572e-05 | 7.703493e-06 | 1.584178 | 129811.2 | 0.0790992 | 0 | TRUE | 0.0772214 | TRUE | 100.947 | 309.28 | tematdb | v1.1.0 | tematdb_v1.1.0_TEPatTsOfAlphas_convertedOn_20230810_204741__range_1_to_424 | 45148.8675 | TRUE | piecewise_liniear | constant
270 | 250.568 | 8.8716e-05 | 8.279163e-06 | 1.551169 | 120785.2 | 0.1535621 | 0 | TRUE | 0.1543544 | TRUE | 100.947 | 309.28 | tematdb | v1.1.0 | tematdb_v1.1.0_TEPatTsOfAlphas_convertedOn_20230810_204741__range_1_to_424 | 45148.8675 | TRUE | piecewise_liniear | constant
270 | 290.341 | 0.000104125 | 8.777992e-06 | 1.476907 | 113921.3 | 0.2428119 | 0 | TRUE | 0.2351237 | TRUE | 100.947 | 309.28 | tematdb | v1.1.0 | tematdb_v1.1.0_TEPatTsOfAlphas_convertedOn_20230810_204741__range_1_to_424 | 45148.8675 | TRUE | piecewise_liniear | constant
270 | 309.28 | 0.000112529 | 9.16609e-06 | 1.385042 | 109097.8 | 0.3084847 | 0 | TRUE | 0.294013 | TRUE | 100.947 | 309.28 | tematdb | v1.1.0 | tematdb_v1.1.0_TEPatTsOfAlphas_convertedOn_20230810_204741__range_1_to_424 | 45148.8675 | TRUE | piecewise_liniear | constant
271 | 299.925 | -0.000185165 | 4.259891e-05 | 1.33195 | 23474.78 | 0.1812358 | 0 | FALSE | 0.2073821 | TRUE | 302.4 | 696.561 | tematdb | v1.1.0 | tematdb_v1.1.0_TEPatTsOfAlphas_convertedOn_20230810_204741__range_1_to_424 | 45148.8675 | TRUE | piecewise_liniear | constant
271 | 350.201 | -0.000208516 | 4.807977e-05 | 1.220262 | 20798.77 | 0.2595259 | 0 | TRUE | 0.2772307 | TRUE | 302.4 | 696.561 | tematdb | v1.1.0 | tematdb_v1.1.0_TEPatTsOfAlphas_convertedOn_20230810_204741__range_1_to_424 | 45148.8675 | TRUE | piecewise_liniear | constant
271 | 400.558 | -0.000234646 | 5.039855e-05 | 1.09534 | 19841.84 | 0.3995073 | 0 | TRUE | 0.41951 | TRUE | 302.4 | 696.561 | tematdb | v1.1.0 | tematdb_v1.1.0_TEPatTsOfAlphas_convertedOn_20230810_204741__range_1_to_424 | 45148.8675 | TRUE | piecewise_liniear | constant
271 | 450.65 | -0.000251747 | 4.888948e-05 | 1.004734 | 20454.3 | 0.5814355 | 0 | TRUE | 0.5965766 | TRUE | 302.4 | 696.561 | tematdb | v1.1.0 | tematdb_v1.1.0_TEPatTsOfAlphas_convertedOn_20230810_204741__range_1_to_424 | 45148.8675 | TRUE | piecewise_liniear | constant
271 | 500.372 | -0.00025635 | 4.334723e-05 | 0.9372918 | 23069.52 | 0.8093259 | 0 | TRUE | 0.8222799 | TRUE | 302.4 | 696.561 | tematdb | v1.1.0 | tematdb_v1.1.0_TEPatTsOfAlphas_convertedOn_20230810_204741__range_1_to_424 | 45148.8675 | TRUE | piecewise_liniear | constant
271 | 546.38 | -0.000247082 | 3.732926e-05 | 0.9161186 | 26788.63 | 0.9753846 | 0 | TRUE | 1.033625 | TRUE | 302.4 | 696.561 | tematdb | v1.1.0 | tematdb_v1.1.0_TEPatTsOfAlphas_convertedOn_20230810_204741__range_1_to_424 | 45148.8675 | TRUE | piecewise_liniear | constant
271 | 597.12 | -0.000230149 | 2.956808e-05 | 0.8797404 | 33820.26 | 1.215912 | 0 | TRUE | 1.246969 | TRUE | 302.4 | 696.561 | tematdb | v1.1.0 | tematdb_v1.1.0_TEPatTsOfAlphas_convertedOn_20230810_204741__range_1_to_424 | 45148.8675 | TRUE | piecewise_liniear | constant
271 | 647.88 | -0.000213911 | 2.503607e-05 | 0.8887424 | 39942.38 | 1.332352 | 0 | TRUE | 1.379119 | TRUE | 302.4 | 696.561 | tematdb | v1.1.0 | tematdb_v1.1.0_TEPatTsOfAlphas_convertedOn_20230810_204741__range_1_to_424 | 45148.8675 | TRUE | piecewise_liniear | constant
271 | 697.05 | -0.000199765 | 2.28959e-05 | 0.8765967 | 43675.94 | 1.385942 | 0 | FALSE | 1.499979 | TRUE | 302.4 | 696.561 | tematdb | v1.1.0 | tematdb_v1.1.0_TEPatTsOfAlphas_convertedOn_20230810_204741__range_1_to_424 | 45148.8675 | TRUE | piecewise_liniear | constant
272 | 235.933 | 0.000143029 | 1.5905e-05 | 1.029876 | 62873.31 | 0.2946581 | 0 | FALSE | 0.2966606 | TRUE | 236.273 | 337.675 | tematdb | v1.1.0 | tematdb_v1.1.0_TEPatTsOfAlphas_convertedOn_20230810_204741__range_1_to_424 | 45148.8675 | TRUE | piecewise_liniear | constant
272 | 250.417 | 0.000148989 | 1.619948e-05 | 1.030247 | 61730.37 | 0.3330655 | 0 | TRUE | 0.3332833 | TRUE | 236.273 | 337.675 | tematdb | v1.1.0 | tematdb_v1.1.0_TEPatTsOfAlphas_convertedOn_20230810_204741__range_1_to_424 | 45148.8675 | TRUE | piecewise_liniear | constant
272 | 264.561 | 0.000155228 | 1.646029e-05 | 1.039753 | 60752.27 | 0.3724761 | 0 | TRUE | 0.3668425 | TRUE | 236.273 | 337.675 | tematdb | v1.1.0 | tematdb_v1.1.0_TEPatTsOfAlphas_convertedOn_20230810_204741__range_1_to_424 | 45148.8675 | TRUE | piecewise_liniear | constant
272 | 280.746 | 0.000160207 | 1.690021e-05 | 1.03035 | 59170.85 | 0.4138086 | 0 | TRUE | 0.4153469 | TRUE | 236.273 | 337.675 | tematdb | v1.1.0 | tematdb_v1.1.0_TEPatTsOfAlphas_convertedOn_20230810_204741__range_1_to_424 | 45148.8675 | TRUE | piecewise_liniear | constant
272 | 294.859 | 0.000164216 | 1.729207e-05 | 1.030391 | 57829.97 | 0.4462684 | 0 | TRUE | 0.4491866 | TRUE | 236.273 | 337.675 | tematdb | v1.1.0 | tematdb_v1.1.0_TEPatTsOfAlphas_convertedOn_20230810_204741__range_1_to_424 | 45148.8675 | TRUE | piecewise_liniear | constant
272 | 310.358 | 0.000169198 | 1.770258e-05 | 1.03046 | 56488.93 | 0.4870634 | 0 | TRUE | 0.4888533 | TRUE | 236.273 | 337.675 | tematdb | v1.1.0 | tematdb_v1.1.0_TEPatTsOfAlphas_convertedOn_20230810_204741__range_1_to_424 | 45148.8675 | TRUE | piecewise_liniear | constant
272 | 322.416 | 0.000173351 | 1.80195e-05 | 1.030045 | 55495.44 | 0.5219996 | 0 | TRUE | 0.5209672 | TRUE | 236.273 | 337.675 | tematdb | v1.1.0 | tematdb_v1.1.0_TEPatTsOfAlphas_convertedOn_20230810_204741__range_1_to_424 | 45148.8675 | TRUE | piecewise_liniear | constant
272 | 338.242 | 0.000177217 | 1.8495e-05 | 1.01031 | 54068.67 | 0.5684985 | 0 | FALSE | 0.571976 | FALSE | 236.273 | 337.675 | tematdb | v1.1.0 | tematdb_v1.1.0_TEPatTsOfAlphas_convertedOn_20230810_204741__range_1_to_424 | 45148.8675 | TRUE | piecewise_liniear | constant
275 | 298.12 | 9.09091e-05 | 7.297675e-06 | 1.526802 | 137029.9 | 0.2211254 | 0 | TRUE | 0.2451103 | TRUE | 298.12 | 767.647 | tematdb | v1.1.0 | tematdb_v1.1.0_TEPatTsOfAlphas_convertedOn_20230810_204741__range_1_to_424 | 45148.8675 | TRUE | piecewise_liniear | constant
275 | 339.474 | 0.000102273 | 7.765533e-06 | 1.533368 | 128774.2 | 0.2982021 | 0 | TRUE | 0.3380247 | TRUE | 298.12 | 767.647 | tematdb | v1.1.0 | tematdb_v1.1.0_TEPatTsOfAlphas_convertedOn_20230810_204741__range_1_to_424 | 45148.8675 | TRUE | piecewise_liniear | constant
275 | 377.068 | 0.000118007 | 8.216371e-06 | 1.53778 | 121708.2 | 0.4155861 | 0 | TRUE | 0.4257977 | TRUE | 298.12 | 767.647 | tematdb | v1.1.0 | tematdb_v1.1.0_TEPatTsOfAlphas_convertedOn_20230810_204741__range_1_to_424 | 45148.8675 | TRUE | piecewise_liniear | constant
275 | 414.662 | 0.000133741 | 8.662717e-06 | 1.530419 | 115437.2 | 0.5594471 | 0 | TRUE | 0.5492934 | TRUE | 298.12 | 767.647 | tematdb | v1.1.0 | tematdb_v1.1.0_TEPatTsOfAlphas_convertedOn_20230810_204741__range_1_to_424 | 45148.8675 | TRUE | piecewise_liniear | constant
275 | 482.331 | 0.000148601 | 9.181345e-06 | 1.527379 | 108916.5 | 0.7595135 | 0 | TRUE | 0.7749752 | TRUE | 298.12 | 767.647 | tematdb | v1.1.0 | tematdb_v1.1.0_TEPatTsOfAlphas_convertedOn_20230810_204741__range_1_to_424 | 45148.8675 | TRUE | piecewise_liniear | constant
275 | 529.323 | 0.000164336 | 9.758987e-06 | 1.557299 | 102469.6 | 0.9406097 | 0 | TRUE | 0.9590928 | TRUE | 298.12 | 767.647 | tematdb | v1.1.0 | tematdb_v1.1.0_TEPatTsOfAlphas_convertedOn_20230810_204741__range_1_to_424 | 45148.8675 | TRUE | piecewise_liniear | constant
275 | 574.436 | 0.000179196 | 1.019131e-05 | 1.586073 | 98122.82 | 1.141157 | 0 | TRUE | 1.135304 | TRUE | 298.12 | 767.647 | tematdb | v1.1.0 | tematdb_v1.1.0_TEPatTsOfAlphas_convertedOn_20230810_204741__range_1_to_424 | 45148.8675 | TRUE | piecewise_liniear | constant
275 | 628.947 | 0.000189685 | 1.052124e-05 | 1.622721 | 95045.79 | 1.325467 | 0 | TRUE | 1.324945 | TRUE | 298.12 | 767.647 | tematdb | v1.1.0 | tematdb_v1.1.0_TEPatTsOfAlphas_convertedOn_20230810_204741__range_1_to_424 | 45148.8675 | TRUE | piecewise_liniear | constant
275 | 689.098 | 0.000200175 | 1.116427e-05 | 1.684282 | 89571.45 | 1.468438 | 0 | TRUE | 1.5016 | TRUE | 298.12 | 767.647 | tematdb | v1.1.0 | tematdb_v1.1.0_TEPatTsOfAlphas_convertedOn_20230810_204741__range_1_to_424 | 45148.8675 | TRUE | piecewise_liniear | constant
275 | 717.293 | 0.000204545 | 1.14695e-05 | 1.735007 | 87187.74 | 1.508095 | 0 | TRUE | 1.5016 | TRUE | 298.12 | 767.647 | tematdb | v1.1.0 | tematdb_v1.1.0_TEPatTsOfAlphas_convertedOn_20230810_204741__range_1_to_424 | 45148.8675 | TRUE | piecewise_liniear | constant
275 | 768.045 | 0.000204545 | 1.169082e-05 | 1.826313 | 85537.2 | 1.505027 | 0 | FALSE | 1.5016 | TRUE | 298.12 | 767.647 | tematdb | v1.1.0 | tematdb_v1.1.0_TEPatTsOfAlphas_convertedOn_20230810_204741__range_1_to_424 | 45148.8675 | TRUE | piecewise_liniear | constant
276 | 324.2392 | 8.297683e-05 | 9.918003e-06 | 1.416098 | 100826.8 | 0.1589505 | 0 | TRUE | 0.1565097 | FALSE | 324.2392 | 714.8133 | tematdb | v1.1.0 | tematdb_v1.1.0_TEPatTsOfAlphas_convertedOn_20230810_204741__range_1_to_424 | 45148.8675 | TRUE | piecewise_liniear | constant
276 | 371.2487 | 0.0001029412 | 1.441152e-05 | 1.186221 | 69388.93 | 0.2301271 | 0 | TRUE | 0.2291459 | TRUE | 324.2392 | 714.8133 | tematdb | v1.1.0 | tematdb_v1.1.0_TEPatTsOfAlphas_convertedOn_20230810_204741__range_1_to_424 | 45148.8675 | TRUE | piecewise_liniear | constant
276 | 419.937 | 0.0001339572 | 2.139106e-05 | 1.054924 | 46748.5 | 0.3339359 | 0 | TRUE | 0.331578 | TRUE | 324.2392 | 714.8133 | tematdb | v1.1.0 | tematdb_v1.1.0_TEPatTsOfAlphas_convertedOn_20230810_204741__range_1_to_424 | 45148.8675 | TRUE | piecewise_liniear | constant
276 | 467.7859 | 0.0001639037 | 3.163185e-05 | 0.9954845 | 31613.7 | 0.3990853 | 0 | TRUE | 0.3974128 | TRUE | 324.2392 | 714.8133 | tematdb | v1.1.0 | tematdb_v1.1.0_TEPatTsOfAlphas_convertedOn_20230810_204741__range_1_to_424 | 45148.8675 | TRUE | piecewise_liniear | constant
276 | 516.894 | 0.000176738 | 3.574741e-05 | 0.9708326 | 27974.06 | 0.465235 | 0 | TRUE | 0.4641459 | TRUE | 324.2392 | 714.8133 | tematdb | v1.1.0 | tematdb_v1.1.0_TEPatTsOfAlphas_convertedOn_20230810_204741__range_1_to_424 | 45148.8675 | TRUE | piecewise_liniear | constant
276 | 566.8416 | 0.0001977718 | 4.386228e-05 | 0.9442792 | 22798.63 | 0.5353021 | 0 | TRUE | 0.5302538 | TRUE | 324.2392 | 714.8133 | tematdb | v1.1.0 | tematdb_v1.1.0_TEPatTsOfAlphas_convertedOn_20230810_204741__range_1_to_424 | 45148.8675 | TRUE | piecewise_liniear | constant
276 | 616.3694 | 0.0002138146 | 5.30578e-05 | 0.8893243 | 18847.37 | 0.5971816 | 0 | TRUE | 0.5930101 | TRUE | 324.2392 | 714.8133 | tematdb | v1.1.0 | tematdb_v1.1.0_TEPatTsOfAlphas_convertedOn_20230810_204741__range_1_to_424 | 45148.8675 | TRUE | piecewise_liniear | constant
276 | 665.8972 | 0.000223975 | 6.19456e-05 | 0.7602251 | 16143.2 | 0.709339 | 0 | TRUE | 0.7001173 | TRUE | 324.2392 | 714.8133 | tematdb | v1.1.0 | tematdb_v1.1.0_TEPatTsOfAlphas_convertedOn_20230810_204741__range_1_to_424 | 45148.8675 | TRUE | piecewise_liniear | constant
276 | 715.0052 | 0.0002118538 | 7.097636e-05 | 0.5193591 | 14089.2 | 0.8705633 | 0 | FALSE | 0.8666499 | TRUE | 324.2392 | 714.8133 | tematdb | v1.1.0 | tematdb_v1.1.0_TEPatTsOfAlphas_convertedOn_20230810_204741__range_1_to_424 | 45148.8675 | TRUE | piecewise_liniear | constant
278 | 330.2775 | -0.0008141677 | 0.1143778 | 20.34062 | 8.742953 | 9.41024e-05 | 0 | FALSE | 0.000133746 | FALSE | 331.637 | 949.9579 | tematdb | v1.1.0 | tematdb_v1.1.0_TEPatTsOfAlphas_convertedOn_20230810_204741__range_1_to_424 | 45148.8675 | TRUE | piecewise_liniear | constant
278 | 372.6661 | -0.0007480519 | 0.07455884 | 16.95011 | 13.41223 | 0.0001650105 | 0 | TRUE | 0.0002167193 | TRUE | 331.637 | 949.9579 | tematdb | v1.1.0 | tematdb_v1.1.0_TEPatTsOfAlphas_convertedOn_20230810_204741__range_1_to_424 | 45148.8675 | TRUE | piecewise_liniear | constant
278 | 468.545 | -0.0006417946 | 0.03296547 | 12.74178 | 30.33477 | 0.0004594667 | 0 | TRUE | 0.0006509736 | TRUE | 331.637 | 949.9579 | tematdb | v1.1.0 | tematdb_v1.1.0_TEPatTsOfAlphas_convertedOn_20230810_204741__range_1_to_424 | 45148.8675 | TRUE | piecewise_liniear | constant
278 | 563.9193 | -0.000490673 | 0.0120805 | 10.71095 | 82.77806 | 0.001049272 | 0 | TRUE | 0.001561498 | TRUE | 331.637 | 949.9579 | tematdb | v1.1.0 | tematdb_v1.1.0_TEPatTsOfAlphas_convertedOn_20230810_204741__range_1_to_424 | 45148.8675 | TRUE | piecewise_liniear | constant
278 | 659.2935 | -0.0002935065 | 0.002997959 | 9.464937 | 333.5603 | 0.00200157 | 0 | TRUE | 0.003076682 | TRUE | 331.637 | 949.9579 | tematdb | v1.1.0 | tematdb_v1.1.0_TEPatTsOfAlphas_convertedOn_20230810_204741__range_1_to_424 | 45148.8675 | TRUE | piecewise_liniear | constant
278 | 756.1817 | -0.0001896104 | 0.001306145 | 8.658819 | 765.6118 | 0.002403811 | 0 | TRUE | 0.003428509 | TRUE | 331.637 | 949.9579 | tematdb | v1.1.0 | tematdb_v1.1.0_TEPatTsOfAlphas_convertedOn_20230810_204741__range_1_to_424 | 45148.8675 | TRUE | piecewise_liniear | constant
278 | 852.0606 | -0.0001707202 | 0.00095951 | 8.184518 | 1042.199 | 0.00316226 | 0 | TRUE | 0.004278321 | TRUE | 331.637 | 949.9579 | tematdb | v1.1.0 | tematdb_v1.1.0_TEPatTsOfAlphas_convertedOn_20230810_204741__range_1_to_424 | 45148.8675 | TRUE | piecewise_liniear | constant
278 | 949.9579 | -0.0001565525 | 0.0007185622 | 7.888235 | 1391.668 | 0.004107527 | 0 | TRUE | 0.00477728 | FALSE | 331.637 | 949.9579 | tematdb | v1.1.0 | tematdb_v1.1.0_TEPatTsOfAlphas_convertedOn_20230810_204741__range_1_to_424 | 45148.8675 | TRUE | piecewise_liniear | constant
279 | 322.308 | -0.000120377 | 7.705466e-06 | 0.8534606 | 129778 | 0.7101919 | 0 | FALSE | 0.7176272 | TRUE | 322.796 | 520.921 | tematdb | v1.1.0 | tematdb_v1.1.0_TEPatTsOfAlphas_convertedOn_20230810_204741__range_1_to_424 | 45148.8675 | TRUE | piecewise_liniear | constant
279 | 373.077 | -0.000127259 | 8.397846e-06 | 0.824138 | 119078.2 | 0.8729867 | 0 | TRUE | 0.8918888 | TRUE | 322.796 | 520.921 | tematdb | v1.1.0 | tematdb_v1.1.0_TEPatTsOfAlphas_convertedOn_20230810_204741__range_1_to_424 | 45148.8675 | TRUE | piecewise_liniear | constant
279 | 423.846 | -0.00013795 | 9.318154e-06 | 0.8487704 | 107317.4 | 1.019839 | 0 | TRUE | 1.047136 | TRUE | 322.796 | 520.921 | tematdb | v1.1.0 | tematdb_v1.1.0_TEPatTsOfAlphas_convertedOn_20230810_204741__range_1_to_424 | 45148.8675 | TRUE | piecewise_liniear | constant
279 | 474.615 | -0.000137364 | 1.052996e-05 | 0.9090395 | 94967.09 | 0.935573 | 0 | TRUE | 0.9396093 | TRUE | 322.796 | 520.921 | tematdb | v1.1.0 | tematdb_v1.1.0_TEPatTsOfAlphas_convertedOn_20230810_204741__range_1_to_424 | 45148.8675 | TRUE | piecewise_liniear | constant
279 | 524.615 | -0.000133703 | 1.191737e-05 | 1.01385 | 83911.1 | 0.7761912 | 0 | FALSE | 0.787597 | FALSE | 322.796 | 520.921 | tematdb | v1.1.0 | tematdb_v1.1.0_TEPatTsOfAlphas_convertedOn_20230810_204741__range_1_to_424 | 45148.8675 | TRUE | piecewise_liniear | constant
280 | 299.59 | -0.000109065 | 3.577891e-06 | 4.984382 | 279494.3 | 0.1998295 | 0 | TRUE | 0.202479 | FALSE | 299.59 | 846.366 | tematdb | v1.1.0 | tematdb_v1.1.0_TEPatTsOfAlphas_convertedOn_20230810_204741__range_1_to_424 | 45148.8675 | TRUE | piecewise_liniear | constant
280 | 347.685 | -0.000116113 | 3.979485e-06 | 4.748285 | 251288.8 | 0.2480756 | 0 | TRUE | 0.2307051 | TRUE | 299.59 | 846.366 | tematdb | v1.1.0 | tematdb_v1.1.0_TEPatTsOfAlphas_convertedOn_20230810_204741__range_1_to_424 | 45148.8675 | TRUE | piecewise_liniear | constant
280 | 395.7 | -0.000120464 | 4.466979e-06 | 4.512566 | 223864.9 | 0.2848676 | 0 | TRUE | 0.282434 | TRUE | 299.59 | 846.366 | tematdb | v1.1.0 | tematdb_v1.1.0_TEPatTsOfAlphas_convertedOn_20230810_204741__range_1_to_424 | 45148.8675 | TRUE | piecewise_liniear | constant
280 | 449.428 | -0.000127495 | 4.869327e-06 | 4.494832 | 205367.2 | 0.3337829 | 0 | TRUE | 0.3453566 | TRUE | 299.59 | 846.366 | tematdb | v1.1.0 | tematdb_v1.1.0_TEPatTsOfAlphas_convertedOn_20230810_204741__range_1_to_424 | 45148.8675 | TRUE | piecewise_liniear | constant
280 | 497.443 | -0.000131846 | 5.257519e-06 | 4.256198 | 190203.8 | 0.3864334 | 0 | TRUE | 0.3961855 | TRUE | 299.59 | 846.366 | tematdb | v1.1.0 | tematdb_v1.1.0_TEPatTsOfAlphas_convertedOn_20230810_204741__range_1_to_424 | 45148.8675 | TRUE | piecewise_liniear | constant
280 | 545.565 | -0.000139793 | 5.735126e-06 | 3.915399 | 174364.1 | 0.4747865 | 0 | TRUE | 0.4578919 | TRUE | 299.59 | 846.366 | tematdb | v1.1.0 | tematdb_v1.1.0_TEPatTsOfAlphas_convertedOn_20230810_204741__range_1_to_424 | 45148.8675 | TRUE | piecewise_liniear | constant
280 | 596.423 | -0.000145035 | 6.2741e-06 | 3.657031 | 159385.4 | 0.5467893 | 0 | TRUE | 0.524005 | TRUE | 299.59 | 846.366 | tematdb | v1.1.0 | tematdb_v1.1.0_TEPatTsOfAlphas_convertedOn_20230810_204741__range_1_to_424 | 45148.8675 | TRUE | piecewise_liniear | constant
280 | 647.308 | -0.000151175 | 6.656836e-06 | 3.566849 | 150221.5 | 0.6230435 | 0 | TRUE | 0.5944929 | TRUE | 299.59 | 846.366 | tematdb | v1.1.0 | tematdb_v1.1.0_TEPatTsOfAlphas_convertedOn_20230810_204741__range_1_to_424 | 45148.8675 | TRUE | piecewise_liniear | constant
280 | 692.533 | -0.000156434 | 6.947168e-06 | 3.471675 | 143943.6 | 0.7026774 | 0 | TRUE | 0.6617951 | TRUE | 299.59 | 846.366 | tematdb | v1.1.0 | tematdb_v1.1.0_TEPatTsOfAlphas_convertedOn_20230810_204741__range_1_to_424 | 45148.8675 | TRUE | piecewise_liniear | constant
280 | 746.208 | -0.000161667 | 7.322103e-06 | 3.410426 | 136572.8 | 0.7810129 | 0 | TRUE | 0.7488944 | TRUE | 299.59 | 846.366 | tematdb | v1.1.0 | tematdb_v1.1.0_TEPatTsOfAlphas_convertedOn_20230810_204741__range_1_to_424 | 45148.8675 | TRUE | piecewise_liniear | constant
280 | 802.779 | -0.000169589 | 7.794779e-06 | 3.61672 | 128291 | 0.8189789 | 0 | TRUE | 0.8431061 | TRUE | 299.59 | 846.366 | tematdb | v1.1.0 | tematdb_v1.1.0_TEPatTsOfAlphas_convertedOn_20230810_204741__range_1_to_424 | 45148.8675 | TRUE | piecewise_liniear | constant
280 | 848.031 | -0.000175746 | 8.061721e-06 | 3.626525 | 124043 | 0.8959096 | 0 | FALSE | 0.8919199 | TRUE | 299.59 | 846.366 | tematdb | v1.1.0 | tematdb_v1.1.0_TEPatTsOfAlphas_convertedOn_20230810_204741__range_1_to_424 | 45148.8675 | TRUE | piecewise_liniear | constant
281 | 290.6667 | -9.225543e-05 | 4.211207e-06 | 4.975659 | 237461.6 | 0.1180652 | 0 | FALSE | 0.1184845 | TRUE | 297.0588 | 1070.519 | tematdb | v1.1.0 | tematdb_v1.1.0_TEPatTsOfAlphas_convertedOn_20230810_204741__range_1_to_424 | 45148.8675 | TRUE | piecewise_liniear | constant
281 | 310.8148 | -9.665761e-05 | 4.284558e-06 | 4.932932 | 233396.3 | 0.1373924 | 0 | TRUE | 0.1378914 | TRUE | 297.0588 | 1070.519 | tematdb | v1.1.0 | tematdb_v1.1.0_TEPatTsOfAlphas_convertedOn_20230810_204741__range_1_to_424 | 45148.8675 | TRUE | piecewise_liniear | constant
281 | 331.5556 | -0.0001008967 | 4.364604e-06 | 4.86851 | 229115.8 | 0.1588436 | 0 | TRUE | 0.1596618 | TRUE | 297.0588 | 1070.519 | tematdb | v1.1.0 | tematdb_v1.1.0_TEPatTsOfAlphas_convertedOn_20230810_204741__range_1_to_424 | 45148.8675 | TRUE | piecewise_liniear | constant
281 | 351.1111 | -0.0001050543 | 4.439252e-06 | 4.807768 | 225263.2 | 0.1815596 | 0 | TRUE | 0.1817332 | TRUE | 297.0588 | 1070.519 | tematdb | v1.1.0 | tematdb_v1.1.0_TEPatTsOfAlphas_convertedOn_20230810_204741__range_1_to_424 | 45148.8675 | TRUE | piecewise_liniear | constant
281 | 371.8519 | -0.0001090489 | 4.521609e-06 | 4.743346 | 221160.2 | 0.2061745 | 0 | TRUE | 0.2075684 | TRUE | 297.0588 | 1070.519 | tematdb | v1.1.0 | tematdb_v1.1.0_TEPatTsOfAlphas_convertedOn_20230810_204741__range_1_to_424 | 45148.8675 | TRUE | piecewise_liniear | constant
281 | 390.8148 | -0.0001130435 | 4.595569e-06 | 4.693905 | 217600.9 | 0.23152 | 0 | TRUE | 0.2315141 | TRUE | 297.0588 | 1070.519 | tematdb | v1.1.0 | tematdb_v1.1.0_TEPatTsOfAlphas_convertedOn_20230810_204741__range_1_to_424 | 45148.8675 | TRUE | piecewise_liniear | constant
281 | 410.3704 | -0.0001167935 | 4.672809e-06 | 4.644243 | 214004 | 0.2579409 | 0 | TRUE | 0.2570391 | TRUE | 297.0588 | 1070.519 | tematdb | v1.1.0 | tematdb_v1.1.0_TEPatTsOfAlphas_convertedOn_20230810_204741__range_1_to_424 | 45148.8675 | TRUE | piecewise_liniear | constant
281 | 430.5185 | -0.0001203804 | 4.752962e-06 | 4.593075 | 210395.1 | 0.2857826 | 0 | TRUE | 0.2850152 | TRUE | 297.0588 | 1070.519 | tematdb | v1.1.0 | tematdb_v1.1.0_TEPatTsOfAlphas_convertedOn_20230810_204741__range_1_to_424 | 45148.8675 | TRUE | piecewise_liniear | constant
281 | 451.2593 | -0.0001238043 | 4.838481e-06 | 4.540403 | 206676.4 | 0.3148433 | 0 | TRUE | 0.3157881 | TRUE | 297.0588 | 1070.519 | tematdb | v1.1.0 | tematdb_v1.1.0_TEPatTsOfAlphas_convertedOn_20230810_204741__range_1_to_424 | 45148.8675 | TRUE | piecewise_liniear | constant
281 | 470.2222 | -0.0001272283 | 4.915087e-06 | 4.492246 | 203455.2 | 0.3447273 | 0 | TRUE | 0.3454729 | TRUE | 297.0588 | 1070.519 | tematdb | v1.1.0 | tematdb_v1.1.0_TEPatTsOfAlphas_convertedOn_20230810_204741__range_1_to_424 | 45148.8675 | TRUE | piecewise_liniear | constant
281 | 490.3704 | -0.0001304891 | 4.994794e-06 | 4.451976 | 200208.4 | 0.3754935 | 0 | TRUE | 0.3768429 | TRUE | 297.0588 | 1070.519 | tematdb | v1.1.0 | tematdb_v1.1.0_TEPatTsOfAlphas_convertedOn_20230810_204741__range_1_to_424 | 45148.8675 | TRUE | piecewise_liniear | constant
281 | 510.5185 | -0.000133587 | 5.07713e-06 | 4.414319 | 196961.7 | 0.4064972 | 0 | TRUE | 0.4067545 | TRUE | 297.0588 | 1070.519 | tematdb | v1.1.0 | tematdb_v1.1.0_TEPatTsOfAlphas_convertedOn_20230810_204741__range_1_to_424 | 45148.8675 | TRUE | piecewise_liniear | constant
281 | 530.0741 | -0.0001366848 | 5.159474e-06 | 4.37777 | 193818.2 | 0.4384485 | 0 | TRUE | 0.4383485 | TRUE | 297.0588 | 1070.519 | tematdb | v1.1.0 | tematdb_v1.1.0_TEPatTsOfAlphas_convertedOn_20230810_204741__range_1_to_424 | 45148.8675 | TRUE | piecewise_liniear | constant
281 | 550.2222 | -0.000139538 | 5.239937e-06 | 4.340113 | 190842 | 0.4710817 | 0 | TRUE | 0.4733492 | TRUE | 297.0588 | 1070.519 | tematdb | v1.1.0 | tematdb_v1.1.0_TEPatTsOfAlphas_convertedOn_20230810_204741__range_1_to_424 | 45148.8675 | TRUE | piecewise_liniear | constant
281 | 570.3704 | -0.0001423098 | 5.320041e-06 | 4.302456 | 187968.5 | 0.5046556 | 0 | TRUE | 0.5057742 | TRUE | 297.0588 | 1070.519 | tematdb | v1.1.0 | tematdb_v1.1.0_TEPatTsOfAlphas_convertedOn_20230810_204741__range_1_to_424 | 45148.8675 | TRUE | piecewise_liniear | constant
281 | 590.5185 | -0.000144837 | 5.399988e-06 | 4.275614 | 185185.6 | 0.5365386 | 0 | TRUE | 0.5390699 | TRUE | 297.0588 | 1070.519 | tematdb | v1.1.0 | tematdb_v1.1.0_TEPatTsOfAlphas_convertedOn_20230810_204741__range_1_to_424 | 45148.8675 | TRUE | piecewise_liniear | constant
281 | 610.6667 | -0.0001473641 | 5.481983e-06 | 4.250784 | 182415.7 | 0.5690902 | 0 | TRUE | 0.5733754 | TRUE | 297.0588 | 1070.519 | tematdb | v1.1.0 | tematdb_v1.1.0_TEPatTsOfAlphas_convertedOn_20230810_204741__range_1_to_424 | 45148.8675 | TRUE | piecewise_liniear | constant
281 | 630.2222 | -0.0001498098 | 5.55667e-06 | 4.226683 | 179963.9 | 0.6022263 | 0 | TRUE | 0.6064037 | TRUE | 297.0588 | 1070.519 | tematdb | v1.1.0 | tematdb_v1.1.0_TEPatTsOfAlphas_convertedOn_20230810_204741__range_1_to_424 | 45148.8675 | TRUE | piecewise_liniear | constant
281 | 650.3704 | -0.0001520109 | 5.639933e-06 | 4.201853 | 177307.1 | 0.6341547 | 0 | TRUE | 0.6387954 | TRUE | 297.0588 | 1070.519 | tematdb | v1.1.0 | tematdb_v1.1.0_TEPatTsOfAlphas_convertedOn_20230810_204741__range_1_to_424 | 45148.8675 | TRUE | piecewise_liniear | constant
281 | 670.5185 | -0.000154212 | 5.715624e-06 | 4.177022 | 174959 | 0.6679077 | 0 | TRUE | 0.6721572 | TRUE | 297.0588 | 1070.519 | tematdb | v1.1.0 | tematdb_v1.1.0_TEPatTsOfAlphas_convertedOn_20230810_204741__range_1_to_424 | 45148.8675 | TRUE | piecewise_liniear | constant
281 | 690.0741 | -0.000156087 | 5.793008e-06 | 4.164916 | 172621.9 | 0.6968168 | 0 | TRUE | 0.7052046 | TRUE | 297.0588 | 1070.519 | tematdb | v1.1.0 | tematdb_v1.1.0_TEPatTsOfAlphas_convertedOn_20230810_204741__range_1_to_424 | 45148.8675 | TRUE | piecewise_liniear | constant
281 | 710.8148 | -0.0001580435 | 5.871767e-06 | 4.153874 | 170306.5 | 0.7279265 | 0 | TRUE | 0.7358988 | TRUE | 297.0588 | 1070.519 | tematdb | v1.1.0 | tematdb_v1.1.0_TEPatTsOfAlphas_convertedOn_20230810_204741__range_1_to_424 | 45148.8675 | TRUE | piecewise_liniear | constant
281 | 729.7778 | -0.0001597554 | 5.938714e-06 | 4.143779 | 168386.6 | 0.7568555 | 0 | TRUE | 0.7647124 | TRUE | 297.0588 | 1070.519 | tematdb | v1.1.0 | tematdb_v1.1.0_TEPatTsOfAlphas_convertedOn_20230810_204741__range_1_to_424 | 45148.8675 | TRUE | piecewise_liniear | constant
281 | 749.9259 | -0.0001613859 | 6.009601e-06 | 4.133052 | 166400.4 | 0.7863806 | 0 | TRUE | 0.7951744 | TRUE | 297.0588 | 1070.519 | tematdb | v1.1.0 | tematdb_v1.1.0_TEPatTsOfAlphas_convertedOn_20230810_204741__range_1_to_424 | 45148.8675 | TRUE | piecewise_liniear | constant
281 | 770.0741 | -0.0001628533 | 6.079362e-06 | 4.122326 | 164491 | 0.8149389 | 0 | TRUE | 0.8230578 | TRUE | 297.0588 | 1070.519 | tematdb | v1.1.0 | tematdb_v1.1.0_TEPatTsOfAlphas_convertedOn_20230810_204741__range_1_to_424 | 45148.8675 | TRUE | piecewise_liniear | constant
281 | 789.6296 | -0.0001641576 | 6.148118e-06 | 4.122337 | 162651.4 | 0.8395755 | 0 | TRUE | 0.847678 | TRUE | 297.0588 | 1070.519 | tematdb | v1.1.0 | tematdb_v1.1.0_TEPatTsOfAlphas_convertedOn_20230810_204741__range_1_to_424 | 45148.8675 | TRUE | piecewise_liniear | constant
281 | 810.3704 | -0.000165462 | 6.213925e-06 | 4.124721 | 160928.9 | 0.8656039 | 0 | TRUE | 0.8742067 | TRUE | 297.0588 | 1070.519 | tematdb | v1.1.0 | tematdb_v1.1.0_TEPatTsOfAlphas_convertedOn_20230810_204741__range_1_to_424 | 45148.8675 | TRUE | piecewise_liniear | constant
281 | 831.1111 | -0.0001666033 | 6.275678e-06 | 4.127105 | 159345.3 | 0.8906762 | 0 | TRUE | 0.8975315 | TRUE | 297.0588 | 1070.519 | tematdb | v1.1.0 | tematdb_v1.1.0_TEPatTsOfAlphas_convertedOn_20230810_204741__range_1_to_424 | 45148.8675 | TRUE | piecewise_liniear | constant
281 | 850.6667 | -0.0001675 | 6.339998e-06 | 4.129353 | 157728.7 | 0.9116284 | 0 | TRUE | 0.9184007 | TRUE | 297.0588 | 1070.519 | tematdb | v1.1.0 | tematdb_v1.1.0_TEPatTsOfAlphas_convertedOn_20230810_204741__range_1_to_424 | 45148.8675 | TRUE | piecewise_liniear | constant
281 | 869.6296 | -0.0001683967 | 6.394593e-06 | 4.131533 | 156382.1 | 0.9334211 | 0 | TRUE | 0.9370083 | TRUE | 297.0588 | 1070.519 | tematdb | v1.1.0 | tematdb_v1.1.0_TEPatTsOfAlphas_convertedOn_20230810_204741__range_1_to_424 | 45148.8675 | TRUE | piecewise_liniear | constant
281 | 890.3704 | -0.0001691304 | 6.452023e-06 | 4.146026 | 154990.1 | 0.9521082 | 0 | TRUE | 0.9532182 | TRUE | 297.0588 | 1070.519 | tematdb | v1.1.0 | tematdb_v1.1.0_TEPatTsOfAlphas_convertedOn_20230810_204741__range_1_to_424 | 45148.8675 | TRUE | piecewise_liniear | constant
281 | 909.3333 | -0.0001697826 | 6.499618e-06 | 4.16095 | 153855.2 | 0.9692352 | 0 | TRUE | 0.9683751 | TRUE | 297.0588 | 1070.519 | tematdb | v1.1.0 | tematdb_v1.1.0_TEPatTsOfAlphas_convertedOn_20230810_204741__range_1_to_424 | 45148.8675 | TRUE | piecewise_liniear | constant
281 | 929.4815 | -0.0001701902 | 6.547104e-06 | 4.176807 | 152739.3 | 0.9845013 | 0 | TRUE | 0.9802807 | TRUE | 297.0588 | 1070.519 | tematdb | v1.1.0 | tematdb_v1.1.0_TEPatTsOfAlphas_convertedOn_20230810_204741__range_1_to_424 | 45148.8675 | TRUE | piecewise_liniear | constant
281 | 950.2222 | -0.0001705978 | 6.591297e-06 | 4.19313 | 151715.2 | 1.000606 | 0 | TRUE | 0.9906573 | TRUE | 297.0588 | 1070.519 | tematdb | v1.1.0 | tematdb_v1.1.0_TEPatTsOfAlphas_convertedOn_20230810_204741__range_1_to_424 | 45148.8675 | TRUE | piecewise_liniear | constant
281 | 970.963 | -0.0001708424 | 6.63294e-06 | 4.209454 | 150762.7 | 1.014991 | 0 | TRUE | 0.9984965 | TRUE | 297.0588 | 1070.519 | tematdb | v1.1.0 | tematdb_v1.1.0_TEPatTsOfAlphas_convertedOn_20230810_204741__range_1_to_424 | 45148.8675 | TRUE | piecewise_liniear | constant
281 | 989.9259 | -0.0001709239 | 6.668571e-06 | 4.235784 | 149957.2 | 1.023863 | 0 | TRUE | 1.004587 | TRUE | 297.0588 | 1070.519 | tematdb | v1.1.0 | tematdb_v1.1.0_TEPatTsOfAlphas_convertedOn_20230810_204741__range_1_to_424 | 45148.8675 | TRUE | piecewise_liniear | constant
281 | 1010.074 | -0.0001709239 | 6.701562e-06 | 4.264719 | 149219 | 1.032506 | 0 | TRUE | 1.007119 | TRUE | 297.0588 | 1070.519 | tematdb | v1.1.0 | tematdb_v1.1.0_TEPatTsOfAlphas_convertedOn_20230810_204741__range_1_to_424 | 45148.8675 | TRUE | piecewise_liniear | constant
281 | 1030.815 | -0.0001707609 | 6.730514e-06 | 4.294505 | 148577.1 | 1.039911 | 0 | TRUE | 1.007051 | TRUE | 297.0588 | 1070.519 | tematdb | v1.1.0 | tematdb_v1.1.0_TEPatTsOfAlphas_convertedOn_20230810_204741__range_1_to_424 | 45148.8675 | TRUE | piecewise_liniear | constant
281 | 1049.778 | -0.0001704348 | 6.750335e-06 | 4.321738 | 148140.8 | 1.045274 | 0 | TRUE | 1.006047 | TRUE | 297.0588 | 1070.519 | tematdb | v1.1.0 | tematdb_v1.1.0_TEPatTsOfAlphas_convertedOn_20230810_204741__range_1_to_424 | 45148.8675 | TRUE | piecewise_liniear | constant
281 | 1070.519 | -0.0001700272 | 6.771006e-06 | 4.351524 | 147688.6 | 1.050356 | 0 | TRUE | 1 | FALSE | 297.0588 | 1070.519 | tematdb | v1.1.0 | tematdb_v1.1.0_TEPatTsOfAlphas_convertedOn_20230810_204741__range_1_to_424 | 45148.8675 | TRUE | piecewise_liniear | constant
282 | 297.71 | -0.00013665 | 4.839217e-06 | 3.00346 | 206645 | 0.3824862 | 0 | FALSE | 0.405179 | FALSE | 298.898 | 849.89 | tematdb | v1.1.0 | tematdb_v1.1.0_TEPatTsOfAlphas_convertedOn_20230810_204741__range_1_to_424 | 45148.8675 | TRUE | piecewise_liniear | constant
282 | 348.092 | -0.000147291 | 5.168691e-06 | 2.931505 | 193472.6 | 0.4983968 | 0 | TRUE | 0.5147655 | TRUE | 298.898 | 849.89 | tematdb | v1.1.0 | tematdb_v1.1.0_TEPatTsOfAlphas_convertedOn_20230810_204741__range_1_to_424 | 45148.8675 | TRUE | piecewise_liniear | constant
282 | 398.473 | -0.000156158 | 5.667319e-06 | 2.867129 | 176450.3 | 0.5980019 | 0 | TRUE | 0.6116469 | TRUE | 298.898 | 849.89 | tematdb | v1.1.0 | tematdb_v1.1.0_TEPatTsOfAlphas_convertedOn_20230810_204741__range_1_to_424 | 45148.8675 | TRUE | piecewise_liniear | constant
282 | 448.855 | -0.000165025 | 5.986975e-06 | 2.812116 | 167029.2 | 0.7260471 | 0 | TRUE | 0.7295315 | TRUE | 298.898 | 849.89 | tematdb | v1.1.0 | tematdb_v1.1.0_TEPatTsOfAlphas_convertedOn_20230810_204741__range_1_to_424 | 45148.8675 | TRUE | piecewise_liniear | constant
282 | 501.527 | -0.0001733 | 6.327736e-06 | 2.766257 | 158034.4 | 0.8604995 | 0 | TRUE | 0.8593117 | TRUE | 298.898 | 849.89 | tematdb | v1.1.0 | tematdb_v1.1.0_TEPatTsOfAlphas_convertedOn_20230810_204741__range_1_to_424 | 45148.8675 | TRUE | piecewise_liniear | constant
282 | 551.908 | -0.000179212 | 6.702596e-06 | 2.741203 | 149195.9 | 0.964754 | 0 | TRUE | 0.9782704 | TRUE | 298.898 | 849.89 | tematdb | v1.1.0 | tematdb_v1.1.0_TEPatTsOfAlphas_convertedOn_20230810_204741__range_1_to_424 | 45148.8675 | TRUE | piecewise_liniear | constant
282 | 604.58 | -0.000185714 | 7.049845e-06 | 2.733259 | 141847.1 | 1.082138 | 0 | TRUE | 1.099639 | TRUE | 298.898 | 849.89 | tematdb | v1.1.0 | tematdb_v1.1.0_TEPatTsOfAlphas_convertedOn_20230810_204741__range_1_to_424 | 45148.8675 | TRUE | piecewise_liniear | constant
282 | 652.672 | -0.000191034 | 7.341305e-06 | 2.748727 | 136215.6 | 1.180352 | 0 | TRUE | 1.182411 | TRUE | 298.898 | 849.89 | tematdb | v1.1.0 | tematdb_v1.1.0_TEPatTsOfAlphas_convertedOn_20230810_204741__range_1_to_424 | 45148.8675 | TRUE | piecewise_liniear | constant
282 | 703.053 | -0.000195764 | 7.592869e-06 | 2.783103 | 131702.5 | 1.275025 | 0 | TRUE | 1.282199 | TRUE | 298.898 | 849.89 | tematdb | v1.1.0 | tematdb_v1.1.0_TEPatTsOfAlphas_convertedOn_20230810_204741__range_1_to_424 | 45148.8675 | TRUE | piecewise_liniear | constant
282 | 751.145 | -0.000199901 | 7.767932e-06 | 2.843239 | 128734.4 | 1.359049 | 0 | TRUE | 1.339851 | TRUE | 298.898 | 849.89 | tematdb | v1.1.0 | tematdb_v1.1.0_TEPatTsOfAlphas_convertedOn_20230810_204741__range_1_to_424 | 45148.8675 | TRUE | piecewise_liniear | constant
282 | 801.527 | -0.000204039 | 8.065769e-06 | 2.925135 | 123980.7 | 1.414337 | 0 | TRUE | 1.405563 | TRUE | 298.898 | 849.89 | tematdb | v1.1.0 | tematdb_v1.1.0_TEPatTsOfAlphas_convertedOn_20230810_204741__range_1_to_424 | 45148.8675 | TRUE | piecewise_liniear | constant
282 | 856.489 | -0.000206995 | 8.170535e-06 | 3.03627 | 122391 | 1.479281 | 0 | FALSE | 1.4474 | FALSE | 298.898 | 849.89 | tematdb | v1.1.0 | tematdb_v1.1.0_TEPatTsOfAlphas_convertedOn_20230810_204741__range_1_to_424 | 45148.8675 | TRUE | piecewise_liniear | constant
283 | 316.9566 | -0.000111092 | 1.198347e-05 | 2.365599 | 83448.3 | 0.1379881 | 0 | FALSE | 0.1440866 | TRUE | 318.977 | 1166.212 | tematdb | v1.1.0 | tematdb_v1.1.0_TEPatTsOfAlphas_convertedOn_20230810_204741__range_1_to_424 | 45148.8675 | TRUE | piecewise_liniear | constant
283 | 472.003 | -0.000147796 | 1.336525e-05 | 2.467329 | 74820.92 | 0.3126556 | 0 | TRUE | 0.32955 | TRUE | 318.977 | 1166.212 | tematdb | v1.1.0 | tematdb_v1.1.0_TEPatTsOfAlphas_convertedOn_20230810_204741__range_1_to_424 | 45148.8675 | TRUE | piecewise_liniear | constant
283 | 572.511 | -0.000173213 | 1.456075e-05 | 2.496795 | 68677.78 | 0.4724743 | 0 | TRUE | 0.491652 | TRUE | 318.977 | 1166.212 | tematdb | v1.1.0 | tematdb_v1.1.0_TEPatTsOfAlphas_convertedOn_20230810_204741__range_1_to_424 | 45148.8675 | TRUE | piecewise_liniear | constant
283 | 670.161 | -0.000199578 | 1.637309e-05 | 2.526941 | 61075.84 | 0.6451768 | 0 | TRUE | 0.6604609 | TRUE | 318.977 | 1166.212 | tematdb | v1.1.0 | tematdb_v1.1.0_TEPatTsOfAlphas_convertedOn_20230810_204741__range_1_to_424 | 45148.8675 | TRUE | piecewise_liniear | constant
283 | 770.759 | -0.000235388 | 2.033325e-05 | 2.49713 | 49180.53 | 0.841084 | 0 | TRUE | 0.8740269 | TRUE | 318.977 | 1166.212 | tematdb | v1.1.0 | tematdb_v1.1.0_TEPatTsOfAlphas_convertedOn_20230810_204741__range_1_to_424 | 45148.8675 | TRUE | piecewise_liniear | constant
283 | 868.376 | -0.000257974 | 2.311525e-05 | 2.392144 | 43261.48 | 1.045138 | 0 | TRUE | 1.062551 | TRUE | 318.977 | 1166.212 | tematdb | v1.1.0 | tematdb_v1.1.0_TEPatTsOfAlphas_convertedOn_20230810_204741__range_1_to_424 | 45148.8675 | TRUE | piecewise_liniear | constant
283 | 922.874 | -0.000264536 | 2.373954e-05 | 2.399533 | 42123.82 | 1.133739 | 0 | TRUE | 1.107238 | TRUE | 318.977 | 1166.212 | tematdb | v1.1.0 | tematdb_v1.1.0_TEPatTsOfAlphas_convertedOn_20230810_204741__range_1_to_424 | 45148.8675 | TRUE | piecewise_liniear | constant
283 | 968.662 | -0.000257879 | 2.331313e-05 | 2.399704 | 42894.28 | 1.151452 | 0 | TRUE | 1.144877 | TRUE | 318.977 | 1166.212 | tematdb | v1.1.0 | tematdb_v1.1.0_TEPatTsOfAlphas_convertedOn_20230810_204741__range_1_to_424 | 45148.8675 | TRUE | piecewise_liniear | constant
283 | 1023.004 | -0.000246489 | 2.081326e-05 | 2.520921 | 48046.29 | 1.184604 | 0 | TRUE | 1.217343 | TRUE | 318.977 | 1166.212 | tematdb | v1.1.0 | tematdb_v1.1.0_TEPatTsOfAlphas_convertedOn_20230810_204741__range_1_to_424 | 45148.8675 | TRUE | piecewise_liniear | constant
283 | 1071.706 | -0.000245498 | 1.92593e-05 | 2.60263 | 51922.98 | 1.288602 | 0 | TRUE | 1.256817 | TRUE | 318.977 | 1166.212 | tematdb | v1.1.0 | tematdb_v1.1.0_TEPatTsOfAlphas_convertedOn_20230810_204741__range_1_to_424 | 45148.8675 | TRUE | piecewise_liniear | constant
283 | 1126.13 | -0.000243557 | 1.9163e-05 | 2.708121 | 52183.9 | 1.287236 | 0 | TRUE | 1.305759 | TRUE | 318.977 | 1166.212 | tematdb | v1.1.0 | tematdb_v1.1.0_TEPatTsOfAlphas_convertedOn_20230810_204741__range_1_to_424 | 45148.8675 | TRUE | piecewise_liniear | constant
283 | 1166.212 | -0.000239739 | 1.794537e-05 | 2.854611 | 55724.69 | 1.308446 | 0 | TRUE | 1.326723 | TRUE | 318.977 | 1166.212 | tematdb | v1.1.0 | tematdb_v1.1.0_TEPatTsOfAlphas_convertedOn_20230810_204741__range_1_to_424 | 45148.8675 | TRUE | piecewise_liniear | constant
284 | 344.6394 | 6.801113e-05 | 2.299771e-05 | 0.7503392 | 43482.59 | 0.09238098 | 0 | FALSE | 0.07943018 | TRUE | 482.7846 | 1184.948 | tematdb | v1.1.0 | tematdb_v1.1.0_TEPatTsOfAlphas_convertedOn_20230810_204741__range_1_to_424 | 45148.8675 | TRUE | piecewise_liniear | constant
284 | 363.3528 | 7.357441e-05 | 2.416507e-05 | 0.7503392 | 41382.04 | 0.1084767 | 0 | FALSE | 0.09531145 | TRUE | 482.7846 | 1184.948 | tematdb | v1.1.0 | tematdb_v1.1.0_TEPatTsOfAlphas_convertedOn_20230810_204741__range_1_to_424 | 45148.8675 | TRUE | piecewise_liniear | constant
284 | 382.0663 | 7.941586e-05 | 2.538016e-05 | 0.7503392 | 39400.85 | 0.1265322 | 0 | FALSE | 0.1137107 | TRUE | 482.7846 | 1184.948 | tematdb | v1.1.0 | tematdb_v1.1.0_TEPatTsOfAlphas_convertedOn_20230810_204741__range_1_to_424 | 45148.8675 | TRUE | piecewise_liniear | constant
284 | 400 | 8.414465e-05 | 2.675945e-05 | 0.7503392 | 37369.98 | 0.1410517 | 0 | FALSE | 0.1313433 | TRUE | 482.7846 | 1184.948 | tematdb | v1.1.0 | tematdb_v1.1.0_TEPatTsOfAlphas_convertedOn_20230810_204741__range_1_to_424 | 45148.8675 | TRUE | piecewise_liniear | constant
284 | 410.1365 | 8.776078e-05 | 2.772656e-05 | 0.7503392 | 36066.5 | 0.1518363 | 0 | FALSE | 0.1413451 | TRUE | 482.7846 | 1184.948 | tematdb | v1.1.0 | tematdb_v1.1.0_TEPatTsOfAlphas_convertedOn_20230810_204741__range_1_to_424 | 45148.8675 | TRUE | piecewise_liniear | constant
284 | 425.731 | 9.30459e-05 | 2.921442e-05 | 0.7503392 | 34229.67 | 0.1681414 | 0 | FALSE | 0.1587374 | TRUE | 482.7846 | 1184.948 | tematdb | v1.1.0 | tematdb_v1.1.0_TEPatTsOfAlphas_convertedOn_20230810_204741__range_1_to_424 | 45148.8675 | TRUE | piecewise_liniear | constant
284 | 450.6823 | 0.0001002782 | 3.162394e-05 | 0.7503392 | 31621.61 | 0.1909895 | 0 | FALSE | 0.1865651 | TRUE | 482.7846 | 1184.948 | tematdb | v1.1.0 | tematdb_v1.1.0_TEPatTsOfAlphas_convertedOn_20230810_204741__range_1_to_424 | 45148.8675 | TRUE | piecewise_liniear | constant
284 | 483.4308 | 0.0001102921 | 3.497643e-05 | 0.7498529 | 28590.69 | 0.2242185 | 0 | TRUE | 0.2255026 | TRUE | 482.7846 | 1184.948 | tematdb | v1.1.0 | tematdb_v1.1.0_TEPatTsOfAlphas_convertedOn_20230810_204741__range_1_to_424 | 45148.8675 | TRUE | piecewise_liniear | constant
284 | 524.7563 | 0.0001242003 | 4.025236e-05 | 0.7187545 | 24843.27 | 0.2797892 | 0 | TRUE | 0.2776457 | TRUE | 482.7846 | 1184.948 | tematdb | v1.1.0 | tematdb_v1.1.0_TEPatTsOfAlphas_convertedOn_20230810_204741__range_1_to_424 | 45148.8675 | TRUE | piecewise_liniear | constant
284 | 563.7427 | 0.0001367177 | 4.444232e-05 | 0.6894165 | 22501.07 | 0.3439155 | 0 | TRUE | 0.33066 | TRUE | 482.7846 | 1184.948 | tematdb | v1.1.0 | tematdb_v1.1.0_TEPatTsOfAlphas_convertedOn_20230810_204741__range_1_to_424 | 45148.8675 | TRUE | piecewise_liniear | constant
284 | 598.0507 | 0.0001472879 | 4.868496e-05 | 0.6698593 | 20540.23 | 0.3978266 | 0 | TRUE | 0.385669 | TRUE | 482.7846 | 1184.948 | tematdb | v1.1.0 | tematdb_v1.1.0_TEPatTsOfAlphas_convertedOn_20230810_204741__range_1_to_424 | 45148.8675 | TRUE | piecewise_liniear | constant
284 | 634.6979 | 0.0001589708 | 5.357773e-05 | 0.6623903 | 18664.47 | 0.4519636 | 0 | TRUE | 0.4452916 | TRUE | 482.7846 | 1184.948 | tematdb | v1.1.0 | tematdb_v1.1.0_TEPatTsOfAlphas_convertedOn_20230810_204741__range_1_to_424 | 45148.8675 | TRUE | piecewise_liniear | constant
284 | 666.6667 | 0.0001687065 | 5.805881e-05 | 0.6558748 | 17223.92 | 0.4982916 | 0 | TRUE | 0.4984321 | TRUE | 482.7846 | 1184.948 | tematdb | v1.1.0 | tematdb_v1.1.0_TEPatTsOfAlphas_convertedOn_20230810_204741__range_1_to_424 | 45148.8675 | TRUE | piecewise_liniear | constant
284 | 703.3138 | 0.0001795549 | 6.358116e-05 | 0.6424706 | 15727.93 | 0.5550884 | 0 | TRUE | 0.5628526 | TRUE | 482.7846 | 1184.948 | tematdb | v1.1.0 | tematdb_v1.1.0_TEPatTsOfAlphas_convertedOn_20230810_204741__range_1_to_424 | 45148.8675 | TRUE | piecewise_liniear | constant
284 | 730.6043 | 0.0001884562 | 6.769355e-05 | 0.6242694 | 14772.46 | 0.6140217 | 0 | TRUE | 0.612628 | TRUE | 482.7846 | 1184.948 | tematdb | v1.1.0 | tematdb_v1.1.0_TEPatTsOfAlphas_convertedOn_20230810_204741__range_1_to_424 | 45148.8675 | TRUE | piecewise_liniear | constant
284 | 764.9123 | 0.0001979138 | 7.309577e-05 | 0.6013879 | 13680.68 | 0.6815799 | 0 | TRUE | 0.6761277 | TRUE | 482.7846 | 1184.948 | tematdb | v1.1.0 | tematdb_v1.1.0_TEPatTsOfAlphas_convertedOn_20230810_204741__range_1_to_424 | 45148.8675 | TRUE | piecewise_liniear | constant
284 | 799.2203 | 0.0002076495 | 7.952657e-05 | 0.5839777 | 12574.41 | 0.7420272 | 0 | TRUE | 0.7404778 | TRUE | 482.7846 | 1184.948 | tematdb | v1.1.0 | tematdb_v1.1.0_TEPatTsOfAlphas_convertedOn_20230810_204741__range_1_to_424 | 45148.8675 | TRUE | piecewise_liniear | constant
284 | 825.731 | 0.0002154381 | 8.284272e-05 | 0.5831087 | 12071.07 | 0.7933774 | 0 | TRUE | 0.7897521 | TRUE | 482.7846 | 1184.948 | tematdb | v1.1.0 | tematdb_v1.1.0_TEPatTsOfAlphas_convertedOn_20230810_204741__range_1_to_424 | 45148.8675 | TRUE | piecewise_liniear | constant
284 | 857.6998 | 0.0002243394 | 8.679729e-05 | 0.5820607 | 11521.1 | 0.8544208 | 0 | TRUE | 0.8488062 | TRUE | 482.7846 | 1184.948 | tematdb | v1.1.0 | tematdb_v1.1.0_TEPatTsOfAlphas_convertedOn_20230810_204741__range_1_to_424 | 45148.8675 | TRUE | piecewise_liniear | constant
284 | 888.8889 | 0.0002326843 | 9.310641e-05 | 0.5810383 | 10740.4 | 0.889605 | 0 | TRUE | 0.9038344 | TRUE | 482.7846 | 1184.948 | tematdb | v1.1.0 | tematdb_v1.1.0_TEPatTsOfAlphas_convertedOn_20230810_204741__range_1_to_424 | 45148.8675 | TRUE | piecewise_liniear | constant
284 | 916.1793 | 0.0002388039 | 9.693528e-05 | 0.5729853 | 10316.16 | 0.9406714 | 0 | TRUE | 0.9510775 | TRUE | 482.7846 | 1184.948 | tematdb | v1.1.0 | tematdb_v1.1.0_TEPatTsOfAlphas_convertedOn_20230810_204741__range_1_to_424 | 45148.8675 | TRUE | piecewise_liniear | constant
284 | 948.9279 | 0.000245758 | 0.0001006386 | 0.5629796 | 9936.543 | 1.011559 | 0 | TRUE | 1.004742 | TRUE | 482.7846 | 1184.948 | tematdb | v1.1.0 | tematdb_v1.1.0_TEPatTsOfAlphas_convertedOn_20230810_204741__range_1_to_424 | 45148.8675 | TRUE | piecewise_liniear | constant
284 | 973.8791 | 0.0002496523 | 0.00010391 | 0.5553561 | 9623.711 | 1.051834 | 0 | TRUE | 1.042766 | TRUE | 482.7846 | 1184.948 | tematdb | v1.1.0 | tematdb_v1.1.0_TEPatTsOfAlphas_convertedOn_20230810_204741__range_1_to_424 | 45148.8675 | TRUE | piecewise_liniear | constant
284 | 999.6101 | 0.0002535466 | 0.0001071239 | 0.5505129 | 9334.987 | 1.089663 | 0 | TRUE | 1.079565 | TRUE | 482.7846 | 1184.948 | tematdb | v1.1.0 | tematdb_v1.1.0_TEPatTsOfAlphas_convertedOn_20230810_204741__range_1_to_424 | 45148.8675 | TRUE | piecewise_liniear | constant
284 | 1032.359 | 0.0002566064 | 0.0001108551 | 0.5494229 | 9020.783 | 1.1161 | 0 | TRUE | 1.121787 | TRUE | 482.7846 | 1184.948 | tematdb | v1.1.0 | tematdb_v1.1.0_TEPatTsOfAlphas_convertedOn_20230810_204741__range_1_to_424 | 45148.8675 | TRUE | piecewise_liniear | constant
284 | 1055.75 | 0.0002568846 | 0.0001121283 | 0.5486443 | 8918.356 | 1.132482 | 0 | TRUE | 1.150362 | TRUE | 482.7846 | 1184.948 | tematdb | v1.1.0 | tematdb_v1.1.0_TEPatTsOfAlphas_convertedOn_20230810_204741__range_1_to_424 | 45148.8675 | TRUE | piecewise_liniear | constant
284 | 1083.821 | 0.0002552156 | 0.0001132421 | 0.54771 | 8830.636 | 1.138186 | 0 | TRUE | 1.1787 | TRUE | 482.7846 | 1184.948 | tematdb | v1.1.0 | tematdb_v1.1.0_TEPatTsOfAlphas_convertedOn_20230810_204741__range_1_to_424 | 45148.8675 | TRUE | piecewise_liniear | constant
284 | 1107.212 | 0.0002560501 | 0.0001142704 | 0.538499 | 8751.17 | 1.179674 | 0 | TRUE | 1.201345 | TRUE | 482.7846 | 1184.948 | tematdb | v1.1.0 | tematdb_v1.1.0_TEPatTsOfAlphas_convertedOn_20230810_204741__range_1_to_424 | 45148.8675 | TRUE | piecewise_liniear | constant
284 | 1132.943 | 0.0002532684 | 0.0001151791 | 0.5272378 | 8682.131 | 1.196713 | 0 | TRUE | 1.220803 | TRUE | 482.7846 | 1184.948 | tematdb | v1.1.0 | tematdb_v1.1.0_TEPatTsOfAlphas_convertedOn_20230810_204741__range_1_to_424 | 45148.8675 | TRUE | piecewise_liniear | constant
284 | 1156.335 | 0.0002499305 | 0.0001130348 | 0.5170002 | 8846.832 | 1.236002 | 0 | TRUE | 1.237966 | TRUE | 482.7846 | 1184.948 | tematdb | v1.1.0 | tematdb_v1.1.0_TEPatTsOfAlphas_convertedOn_20230810_204741__range_1_to_424 | 45148.8675 | TRUE | piecewise_liniear | constant
284 | 1182.846 | 0.0002463143 | 0.0001101938 | 0.5053977 | 9074.918 | 1.288597 | 0 | TRUE | 1.253677 | TRUE | 482.7846 | 1184.948 | tematdb | v1.1.0 | tematdb_v1.1.0_TEPatTsOfAlphas_convertedOn_20230810_204741__range_1_to_424 | 45148.8675 | TRUE | piecewise_liniear | constant
284 | 1204.678 | 0.000244089 | 0.0001068406 | 0.5044776 | 9359.733 | 1.331647 | 0 | FALSE | 1.266036 | TRUE | 482.7846 | 1184.948 | tematdb | v1.1.0 | tematdb_v1.1.0_TEPatTsOfAlphas_convertedOn_20230810_204741__range_1_to_424 | 45148.8675 | TRUE | piecewise_liniear | constant
284 | 1226.511 | 0.00024242 | 0.0001028574 | 0.5044776 | 9722.201 | 1.389092 | 0 | FALSE | 1.280936 | TRUE | 482.7846 | 1184.948 | tematdb | v1.1.0 | tematdb_v1.1.0_TEPatTsOfAlphas_convertedOn_20230810_204741__range_1_to_424 | 45148.8675 | TRUE | piecewise_liniear | constant
284 | 1248.343 | 0.0002410292 | 9.643645e-05 | 0.5044776 | 10369.52 | 1.4907 | 0 | FALSE | 1.296788 | TRUE | 482.7846 | 1184.948 | tematdb | v1.1.0 | tematdb_v1.1.0_TEPatTsOfAlphas_convertedOn_20230810_204741__range_1_to_424 | 45148.8675 | TRUE | piecewise_liniear | constant
284 | 1271.735 | 0.0002390821 | 9.09611e-05 | 0.5044776 | 10993.71 | 1.584138 | 0 | FALSE | 1.305224 | FALSE | 482.7846 | 1184.948 | tematdb | v1.1.0 | tematdb_v1.1.0_TEPatTsOfAlphas_convertedOn_20230810_204741__range_1_to_424 | 45148.8675 | TRUE | piecewise_liniear | constant
285 | 21.74847 | 1.091065e-05 | 1.526683e-06 | 4.270732 | 655015 | 0.000397081 | 0 | TRUE | 0.001733969 | TRUE | 21.74847 | 294.619 | tematdb | v1.1.0 | tematdb_v1.1.0_TEPatTsOfAlphas_convertedOn_20230810_204741__range_1_to_424 | 45148.8675 | TRUE | piecewise_liniear | constant
285 | 26.38597 | 1.407692e-05 | 1.577138e-06 | 4.005837 | 634060 | 0.000827609 | 0 | TRUE | 0.00246993 | TRUE | 21.74847 | 294.619 | tematdb | v1.1.0 | tematdb_v1.1.0_TEPatTsOfAlphas_convertedOn_20230810_204741__range_1_to_424 | 45148.8675 | TRUE | piecewise_liniear | constant
285 | 31.20894 | 1.739389e-05 | 1.635098e-06 | 3.747414 | 611584.3 | 0.00154098 | 0 | TRUE | 0.004816564 | TRUE | 21.74847 | 294.619 | tematdb | v1.1.0 | tematdb_v1.1.0_TEPatTsOfAlphas_convertedOn_20230810_204741__range_1_to_424 | 45148.8675 | TRUE | piecewise_liniear | constant
285 | 34.91637 | 2.131036e-05 | 1.679651e-06 | 3.537536 | 595361.6 | 0.002668643 | 0 | TRUE | 0.006375615 | TRUE | 21.74847 | 294.619 | tematdb | v1.1.0 | tematdb_v1.1.0_TEPatTsOfAlphas_convertedOn_20230810_204741__range_1_to_424 | 45148.8675 | TRUE | piecewise_liniear | constant
285 | 41.40788 | 2.628448e-05 | 1.771201e-06 | 3.254017 | 564588.7 | 0.004963568 | 0 | TRUE | 0.009592074 | TRUE | 21.74847 | 294.619 | tematdb | v1.1.0 | tematdb_v1.1.0_TEPatTsOfAlphas_convertedOn_20230810_204741__range_1_to_424 | 45148.8675 | TRUE | piecewise_liniear | constant
285 | 44.56062 | 2.884656e-05 | 1.830748e-06 | 3.120681 | 546224.8 | 0.006490246 | 0 | TRUE | 0.01139894 | TRUE | 21.74847 | 294.619 | tematdb | v1.1.0 | tematdb_v1.1.0_TEPatTsOfAlphas_convertedOn_20230810_204741__range_1_to_424 | 45148.8675 | TRUE | piecewise_liniear | constant
285 | 48.08456 | 3.155968e-05 | 1.897306e-06 | 2.970566 | 527063.1 | 0.008497561 | 0 | TRUE | 0.01553135 | TRUE | 21.74847 | 294.619 | tematdb | v1.1.0 | tematdb_v1.1.0_TEPatTsOfAlphas_convertedOn_20230810_204741__range_1_to_424 | 45148.8675 | TRUE | piecewise_liniear | constant
285 | 52.53549 | 3.517674e-05 | 1.976897e-06 | 2.803082 | 505843.2 | 0.01173124 | 0 | TRUE | 0.02159192 | TRUE | 21.74847 | 294.619 | tematdb | v1.1.0 | tematdb_v1.1.0_TEPatTsOfAlphas_convertedOn_20230810_204741__range_1_to_424 | 45148.8675 | TRUE | piecewise_liniear | constant
285 | 56.61523 | 3.864274e-05 | 2.048262e-06 | 2.693676 | 488218.7 | 0.01532281 | 0 | TRUE | 0.02620392 | TRUE | 21.74847 | 294.619 | tematdb | v1.1.0 | tematdb_v1.1.0_TEPatTsOfAlphas_convertedOn_20230810_204741__range_1_to_424 | 45148.8675 | TRUE | piecewise_liniear | constant
285 | 60.88043 | 4.225946e-05 | 2.122962e-06 | 2.576314 | 471039.9 | 0.01987855 | 0 | TRUE | 0.03289752 | TRUE | 21.74847 | 294.619 | tematdb | v1.1.0 | tematdb_v1.1.0_TEPatTsOfAlphas_convertedOn_20230810_204741__range_1_to_424 | 45148.8675 | TRUE | piecewise_liniear | constant
285 | 64.58899 | 4.557443e-05 | 2.199691e-06 | 2.472245 | 454609.2 | 0.02466877 | 0 | TRUE | 0.03915415 | TRUE | 21.74847 | 294.619 | tematdb | v1.1.0 | tematdb_v1.1.0_TEPatTsOfAlphas_convertedOn_20230810_204741__range_1_to_424 | 45148.8675 | TRUE | piecewise_liniear | constant
285 | 68.66957 | 4.858931e-05 | 2.279701e-06 | 2.372627 | 438654 | 0.02997356 | 0 | TRUE | 0.05173411 | TRUE | 21.74847 | 294.619 | tematdb | v1.1.0 | tematdb_v1.1.0_TEPatTsOfAlphas_convertedOn_20230810_204741__range_1_to_424 | 45148.8675 | TRUE | piecewise_liniear | constant
285 | 72.55548 | 5.641587e-05 | 2.351338e-06 | 2.294708 | 425289.8 | 0.04279867 | 0 | TRUE | 0.06764106 | TRUE | 21.74847 | 294.619 | tematdb | v1.1.0 | tematdb_v1.1.0_TEPatTsOfAlphas_convertedOn_20230810_204741__range_1_to_424 | 45148.8675 | TRUE | piecewise_liniear | constant
285 | 75.51942 | 6.063174e-05 | 2.402431e-06 | 2.237028 | 416245.1 | 0.05165788 | 0 | TRUE | 0.07924439 | TRUE | 21.74847 | 294.619 | tematdb | v1.1.0 | tematdb_v1.1.0_TEPatTsOfAlphas_convertedOn_20230810_204741__range_1_to_424 | 45148.8675 | TRUE | piecewise_liniear | constant
285 | 79.22964 | 6.304445e-05 | 2.464919e-06 | 2.16625 | 405692.9 | 0.05897532 | 0 | TRUE | 0.0927256 | TRUE | 21.74847 | 294.619 | tematdb | v1.1.0 | tematdb_v1.1.0_TEPatTsOfAlphas_convertedOn_20230810_204741__range_1_to_424 | 45148.8675 | TRUE | piecewise_liniear | constant
285 | 83.49401 | 6.71123e-05 | 2.535925e-06 | 2.111577 | 394333.5 | 0.07022895 | 0 | TRUE | 0.1098001 | TRUE | 21.74847 | 294.619 | tematdb | v1.1.0 | tematdb_v1.1.0_TEPatTsOfAlphas_convertedOn_20230810_204741__range_1_to_424 | 45148.8675 | TRUE | piecewise_liniear | constant
285 | 88.87194 | 7.163328e-05 | 2.622835e-06 | 2.045285 | 381266.8 | 0.0850099 | 0 | TRUE | 0.1332056 | TRUE | 21.74847 | 294.619 | tematdb | v1.1.0 | tematdb_v1.1.0_TEPatTsOfAlphas_convertedOn_20230810_204741__range_1_to_424 | 45148.8675 | TRUE | piecewise_liniear | constant
285 | 92.95084 | 7.555042e-05 | 2.691151e-06 | 1.99507 | 371588.2 | 0.09881681 | 0 | TRUE | 0.1523083 | TRUE | 21.74847 | 294.619 | tematdb | v1.1.0 | tematdb_v1.1.0_TEPatTsOfAlphas_convertedOn_20230810_204741__range_1_to_424 | 45148.8675 | TRUE | piecewise_liniear | constant
285 | 97.03059 | 7.901643e-05 | 2.760308e-06 | 1.950908 | 362278.4 | 0.1124991 | 0 | TRUE | 0.1709421 | TRUE | 21.74847 | 294.619 | tematdb | v1.1.0 | tematdb_v1.1.0_TEPatTsOfAlphas_convertedOn_20230810_204741__range_1_to_424 | 45148.8675 | TRUE | piecewise_liniear | constant
285 | 100.7383 | 8.278252e-05 | 2.837321e-06 | 1.911965 | 352445.2 | 0.1272575 | 0 | TRUE | 0.1878766 | TRUE | 21.74847 | 294.619 | tematdb | v1.1.0 | tematdb_v1.1.0_TEPatTsOfAlphas_convertedOn_20230810_204741__range_1_to_424 | 45148.8675 | TRUE | piecewise_liniear | constant
285 | 105.7442 | 8.760358e-05 | 2.944336e-06 | 1.86152 | 339635.1 | 0.1480625 | 0 | TRUE | 0.2242851 | TRUE | 21.74847 | 294.619 | tematdb | v1.1.0 | tematdb_v1.1.0_TEPatTsOfAlphas_convertedOn_20230810_204741__range_1_to_424 | 45148.8675 | TRUE | piecewise_liniear | constant
285 | 109.6382 | 9.106925e-05 | 3.014475e-06 | 1.823767 | 331732.7 | 0.1653958 | 0 | TRUE | 0.2551637 | TRUE | 21.74847 | 294.619 | tematdb | v1.1.0 | tematdb_v1.1.0_TEPatTsOfAlphas_convertedOn_20230810_204741__range_1_to_424 | 45148.8675 | TRUE | piecewise_liniear | constant
285 | 114.09 | 9.423518e-05 | 3.094233e-06 | 1.784059 | 323181.8 | 0.1835318 | 0 | TRUE | 0.2851931 | TRUE | 21.74847 | 294.619 | tematdb | v1.1.0 | tematdb_v1.1.0_TEPatTsOfAlphas_convertedOn_20230810_204741__range_1_to_424 | 45148.8675 | TRUE | piecewise_liniear | constant
285 | 118.5398 | 9.845374e-05 | 3.173293e-06 | 1.760751 | 315130 | 0.2056461 | 0 | TRUE | 0.3052414 | TRUE | 21.74847 | 294.619 | tematdb | v1.1.0 | tematdb_v1.1.0_TEPatTsOfAlphas_convertedOn_20230810_204741__range_1_to_424 | 45148.8675 | TRUE | piecewise_liniear | constant
285 | 123.3611 | 0.000102673 | 3.258601e-06 | 1.735497 | 306880.2 | 0.229951 | 0 | TRUE | 0.3269634 | TRUE | 21.74847 | 294.619 | tematdb | v1.1.0 | tematdb_v1.1.0_TEPatTsOfAlphas_convertedOn_20230810_204741__range_1_to_424 | 45148.8675 | TRUE | piecewise_liniear | constant
285 | 128.1832 | 0.0001064411 | 3.356878e-06 | 1.709037 | 297895.9 | 0.253141 | 0 | TRUE | 0.3585616 | TRUE | 21.74847 | 294.619 | tematdb | v1.1.0 | tematdb_v1.1.0_TEPatTsOfAlphas_convertedOn_20230810_204741__range_1_to_424 | 45148.8675 | TRUE | piecewise_liniear | constant
285 | 132.6344 | 0.0001099077 | 3.461371e-06 | 1.683791 | 288902.9 | 0.2749012 | 0 | TRUE | 0.389427 | TRUE | 21.74847 | 294.619 | tematdb | v1.1.0 | tematdb_v1.1.0_TEPatTsOfAlphas_convertedOn_20230810_204741__range_1_to_424 | 45148.8675 | TRUE | piecewise_liniear | constant
285 | 135.9715 | 0.000113222 | 3.532782e-06 | 1.664864 | 283063 | 0.2963564 | 0 | TRUE | 0.412567 | TRUE | 21.74847 | 294.619 | tematdb | v1.1.0 | tematdb_v1.1.0_TEPatTsOfAlphas_convertedOn_20230810_204741__range_1_to_424 | 45148.8675 | TRUE | piecewise_liniear | constant
285 | 139.496 | 0.0001156344 | 3.601291e-06 | 1.647176 | 277678.2 | 0.31444 | 0 | TRUE | 0.4385248 | TRUE | 21.74847 | 294.619 | tematdb | v1.1.0 | tematdb_v1.1.0_TEPatTsOfAlphas_convertedOn_20230810_204741__range_1_to_424 | 45148.8675 | TRUE | piecewise_liniear | constant
285 | 144.6896 | 0.0001194032 | 3.707262e-06 | 1.625613 | 269740.8 | 0.3422936 | 0 | TRUE | 0.4775596 | TRUE | 21.74847 | 294.619 | tematdb | v1.1.0 | tematdb_v1.1.0_TEPatTsOfAlphas_convertedOn_20230810_204741__range_1_to_424 | 45148.8675 | TRUE | piecewise_liniear | constant
285 | 149.1414 | 0.0001225691 | 3.824185e-06 | 1.607129 | 261493.6 | 0.3645612 | 0 | TRUE | 0.5110189 | TRUE | 21.74847 | 294.619 | tematdb | v1.1.0 | tematdb_v1.1.0_TEPatTsOfAlphas_convertedOn_20230810_204741__range_1_to_424 | 45148.8675 | TRUE | piecewise_liniear | constant
285 | 154.8913 | 0.00012679 | 3.974947e-06 | 1.587027 | 251575.7 | 0.3947132 | 0 | TRUE | 0.5469747 | TRUE | 21.74847 | 294.619 | tematdb | v1.1.0 | tematdb_v1.1.0_TEPatTsOfAlphas_convertedOn_20230810_204741__range_1_to_424 | 45148.8675 | TRUE | piecewise_liniear | constant
285 | 162.3104 | 0.0001323673 | 4.168817e-06 | 1.56409 | 239876.2 | 0.4361473 | 0 | TRUE | 0.592795 | TRUE | 21.74847 | 294.619 | tematdb | v1.1.0 | tematdb_v1.1.0_TEPatTsOfAlphas_convertedOn_20230810_204741__range_1_to_424 | 45148.8675 | TRUE | piecewise_liniear | constant
285 | 168.2475 | 0.0001358367 | 4.332812e-06 | 1.545963 | 230797 | 0.4634615 | 0 | TRUE | 0.6286971 | TRUE | 21.74847 | 294.619 | tematdb | v1.1.0 | tematdb_v1.1.0_TEPatTsOfAlphas_convertedOn_20230810_204741__range_1_to_424 | 45148.8675 | TRUE | piecewise_liniear | constant
285 | 173.0735 | 0.0001374995 | 4.467649e-06 | 1.535292 | 223831.4 | 0.4770491 | 0 | TRUE | 0.6545008 | TRUE | 21.74847 | 294.619 | tematdb | v1.1.0 | tematdb_v1.1.0_TEPatTsOfAlphas_convertedOn_20230810_204741__range_1_to_424 | 45148.8675 | TRUE | piecewise_liniear | constant
285 | 176.4145 | 0.0001387085 | 4.565555e-06 | 1.527904 | 219031.4 | 0.4865765 | 0 | TRUE | 0.6723643 | TRUE | 21.74847 | 294.619 | tematdb | v1.1.0 | tematdb_v1.1.0_TEPatTsOfAlphas_convertedOn_20230810_204741__range_1_to_424 | 45148.8675 | TRUE | piecewise_liniear | constant
285 | 179.5628 | 0.0001436766 | 4.658892e-06 | 1.520942 | 214643.3 | 0.5231103 | 0 | TRUE | 0.6891974 | TRUE | 21.74847 | 294.619 | tematdb | v1.1.0 | tematdb_v1.1.0_TEPatTsOfAlphas_convertedOn_20230810_204741__range_1_to_424 | 45148.8675 | TRUE | piecewise_liniear | constant
285 | 184.2017 | 0.000146091 | 4.799789e-06 | 1.510685 | 208342.5 | 0.5421815 | 0 | TRUE | 0.7140005 | TRUE | 21.74847 | 294.619 | tematdb | v1.1.0 | tematdb_v1.1.0_TEPatTsOfAlphas_convertedOn_20230810_204741__range_1_to_424 | 45148.8675 | TRUE | piecewise_liniear | constant
285 | 189.7732 | 0.0001464018 | 4.989667e-06 | 1.501328 | 200414.2 | 0.5429762 | 0 | TRUE | 0.733589 | TRUE | 21.74847 | 294.619 | tematdb | v1.1.0 | tematdb_v1.1.0_TEPatTsOfAlphas_convertedOn_20230810_204741__range_1_to_424 | 45148.8675 | TRUE | piecewise_liniear | constant
285 | 194.9651 | 0.0001510728 | 5.161055e-06 | 1.493819 | 193758.8 | 0.5771563 | 0 | TRUE | 0.7497957 | TRUE | 21.74847 | 294.619 | tematdb | v1.1.0 | tematdb_v1.1.0_TEPatTsOfAlphas_convertedOn_20230810_204741__range_1_to_424 | 45148.8675 | TRUE | piecewise_liniear | constant
285 | 200.7181 | 0.0001536396 | 5.339605e-06 | 1.485498 | 187279.8 | 0.5973268 | 0 | TRUE | 0.7677539 | TRUE | 21.74847 | 294.619 | tematdb | v1.1.0 | tematdb_v1.1.0_TEPatTsOfAlphas_convertedOn_20230810_204741__range_1_to_424 | 45148.8675 | TRUE | piecewise_liniear | constant
285 | 207.771 | 0.0001563591 | 5.594827e-06 | 1.477009 | 178736.6 | 0.6146978 | 0 | TRUE | 0.7851478 | TRUE | 21.74847 | 294.619 | tematdb | v1.1.0 | tematdb_v1.1.0_TEPatTsOfAlphas_convertedOn_20230810_204741__range_1_to_424 | 45148.8675 | TRUE | piecewise_liniear | constant
285 | 213.1523 | 0.0001590756 | 5.782291e-06 | 1.472633 | 172941.8 | 0.6334359 | 0 | TRUE | 0.7970043 | TRUE | 21.74847 | 294.619 | tematdb | v1.1.0 | tematdb_v1.1.0_TEPatTsOfAlphas_convertedOn_20230810_204741__range_1_to_424 | 45148.8675 | TRUE | piecewise_liniear | constant
285 | 217.7946 | 0.0001596855 | 5.916008e-06 | 1.468858 | 169032.9 | 0.6391006 | 0 | TRUE | 0.8072325 | TRUE | 21.74847 | 294.619 | tematdb | v1.1.0 | tematdb_v1.1.0_TEPatTsOfAlphas_convertedOn_20230810_204741__range_1_to_424 | 45148.8675 | TRUE | piecewise_liniear | constant
285 | 222.2458 | 0.0001631522 | 6.05938e-06 | 1.465239 | 165033.4 | 0.6663196 | 0 | TRUE | 0.8170398 | TRUE | 21.74847 | 294.619 | tematdb | v1.1.0 | tematdb_v1.1.0_TEPatTsOfAlphas_convertedOn_20230810_204741__range_1_to_424 | 45148.8675 | TRUE | piecewise_liniear | constant
285 | 230.7888 | 0.0001636187 | 6.399748e-06 | 1.460557 | 156256.2 | 0.6609963 | 0 | TRUE | 0.8097114 | TRUE | 21.74847 | 294.619 | tematdb | v1.1.0 | tematdb_v1.1.0_TEPatTsOfAlphas_convertedOn_20230810_204741__range_1_to_424 | 45148.8675 | TRUE | piecewise_liniear | constant
285 | 237.4727 | 0.0001649841 | 6.704598e-06 | 1.457549 | 149151.4 | 0.661458 | 0 | TRUE | 0.8011412 | TRUE | 21.74847 | 294.619 | tematdb | v1.1.0 | tematdb_v1.1.0_TEPatTsOfAlphas_convertedOn_20230810_204741__range_1_to_424 | 45148.8675 | TRUE | piecewise_liniear | constant
285 | 243.2288 | 0.0001658968 | 6.896313e-06 | 1.455654 | 145005 | 0.6668309 | 0 | TRUE | 0.7927133 | TRUE | 21.74847 | 294.619 | tematdb | v1.1.0 | tematdb_v1.1.0_TEPatTsOfAlphas_convertedOn_20230810_204741__range_1_to_424 | 45148.8675 | TRUE | piecewise_liniear | constant
285 | 249.1706 | 0.0001668098 | 7.026102e-06 | 1.456798 | 142326.4 | 0.6773703 | 0 | TRUE | 0.7826076 | TRUE | 21.74847 | 294.619 | tematdb | v1.1.0 | tematdb_v1.1.0_TEPatTsOfAlphas_convertedOn_20230810_204741__range_1_to_424 | 45148.8675 | TRUE | piecewise_liniear | constant
285 | 256.2288 | 0.0001666721 | 7.274552e-06 | 1.458156 | 137465.5 | 0.6710329 | 0 | TRUE | 0.7706032 | TRUE | 21.74847 | 294.619 | tematdb | v1.1.0 | tematdb_v1.1.0_TEPatTsOfAlphas_convertedOn_20230810_204741__range_1_to_424 | 45148.8675 | TRUE | piecewise_liniear | constant
285 | 262.9164 | 0.0001660827 | 7.472485e-06 | 1.459485 | 133824.3 | 0.6649694 | 0 | TRUE | 0.7562497 | TRUE | 21.74847 | 294.619 | tematdb | v1.1.0 | tematdb_v1.1.0_TEPatTsOfAlphas_convertedOn_20230810_204741__range_1_to_424 | 45148.8675 | TRUE | piecewise_liniear | constant
285 | 271.0885 | 0.0001662478 | 7.743107e-06 | 1.46289 | 129147.1 | 0.6614483 | 0 | TRUE | 0.7296912 | TRUE | 21.74847 | 294.619 | tematdb | v1.1.0 | tematdb_v1.1.0_TEPatTsOfAlphas_convertedOn_20230810_204741__range_1_to_424 | 45148.8675 | TRUE | piecewise_liniear | constant
285 | 277.0351 | 0.0001646044 | 8.044806e-06 | 1.465368 | 124303.8 | 0.6367301 | 0 | TRUE | 0.7103652 | TRUE | 21.74847 | 294.619 | tematdb | v1.1.0 | tematdb_v1.1.0_TEPatTsOfAlphas_convertedOn_20230810_204741__range_1_to_424 | 45148.8675 | TRUE | piecewise_liniear | constant
285 | 282.6113 | 0.0001623588 | 8.338776e-06 | 1.467058 | 119921.7 | 0.6089643 | 0 | TRUE | 0.6891534 | TRUE | 21.74847 | 294.619 | tematdb | v1.1.0 | tematdb_v1.1.0_TEPatTsOfAlphas_convertedOn_20230810_204741__range_1_to_424 | 45148.8675 | TRUE | piecewise_liniear | constant
285 | 289.2997 | 0.0001613183 | 8.677799e-06 | 1.465002 | 115236.6 | 0.5921986 | 0 | TRUE | 0.6550936 | TRUE | 21.74847 | 294.619 | tematdb | v1.1.0 | tematdb_v1.1.0_TEPatTsOfAlphas_convertedOn_20230810_204741__range_1_to_424 | 45148.8675 | TRUE | piecewise_liniear | constant
285 | 293.0178 | 0.0001595205 | 8.737436e-06 | 1.463859 | 114450 | 0.5829665 | 0 | TRUE | 0.6361599 | TRUE | 21.74847 | 294.619 | tematdb | v1.1.0 | tematdb_v1.1.0_TEPatTsOfAlphas_convertedOn_20230810_204741__range_1_to_424 | 45148.8675 | TRUE | piecewise_liniear | constant
285 | 294.6927 | 0.000157719 | 8.764303e-06 | 1.463366 | 114099.2 | 0.5715667 | 0 | FALSE | 0.6310831 | FALSE | 21.74847 | 294.619 | tematdb | v1.1.0 | tematdb_v1.1.0_TEPatTsOfAlphas_convertedOn_20230810_204741__range_1_to_424 | 45148.8675 | TRUE | piecewise_liniear | constant
286 | 297.697 | -5.87462e-05 | 2.18162e-05 | 1.50974 | 45837.5 | 0.03119269 | 0 | FALSE | 0.0393934 | FALSE | 300.1795 | 930.218 | tematdb | v1.1.0 | tematdb_v1.1.0_TEPatTsOfAlphas_convertedOn_20230810_204741__range_1_to_424 | 45148.8675 | TRUE | piecewise_liniear | constant
286 | 341.447 | -6.85321e-05 | 2.193227e-05 | 1.47692 | 45594.92 | 0.04950748 | 0 | TRUE | 0.06206572 | TRUE | 300.1795 | 930.218 | tematdb | v1.1.0 | tematdb_v1.1.0_TEPatTsOfAlphas_convertedOn_20230810_204741__range_1_to_424 | 45148.8675 | TRUE | piecewise_liniear | constant
286 | 389.803 | -7.8318e-05 | 2.209568e-05 | 1.433944 | 45257.71 | 0.07546206 | 0 | TRUE | 0.08839807 | TRUE | 300.1795 | 930.218 | tematdb | v1.1.0 | tematdb_v1.1.0_TEPatTsOfAlphas_convertedOn_20230810_204741__range_1_to_424 | 45148.8675 | TRUE | piecewise_liniear | constant
286 | 433.553 | -8.68807e-05 | 2.215675e-05 | 1.387854 | 45132.96 | 0.1064238 | 0 | TRUE | 0.1204229 | TRUE | 300.1795 | 930.218 | tematdb | v1.1.0 | tematdb_v1.1.0_TEPatTsOfAlphas_convertedOn_20230810_204741__range_1_to_424 | 45148.8675 | TRUE | piecewise_liniear | constant
286 | 479.605 | -9.66667e-05 | 2.241894e-05 | 1.343638 | 44605.15 | 0.1487786 | 0 | TRUE | 0.1529146 | TRUE | 300.1795 | 930.218 | tematdb | v1.1.0 | tematdb_v1.1.0_TEPatTsOfAlphas_convertedOn_20230810_204741__range_1_to_424 | 45148.8675 | TRUE | piecewise_liniear | constant
286 | 523.355 | -0.000105841 | 2.294491e-05 | 1.303228 | 43582.65 | 0.1960638 | 0 | TRUE | 0.2063119 | TRUE | 300.1795 | 930.218 | tematdb | v1.1.0 | tematdb_v1.1.0_TEPatTsOfAlphas_convertedOn_20230810_204741__range_1_to_424 | 45148.8675 | TRUE | piecewise_liniear | constant
286 | 569.408 | -0.000115015 | 2.336194e-05 | 1.262209 | 42804.67 | 0.255442 | 0 | TRUE | 0.2570072 | TRUE | 300.1795 | 930.218 | tematdb | v1.1.0 | tematdb_v1.1.0_TEPatTsOfAlphas_convertedOn_20230810_204741__range_1_to_424 | 45148.8675 | TRUE | piecewise_liniear | constant
286 | 608.553 | -0.000125413 | 2.364156e-05 | 1.23098 | 42298.39 | 0.3288944 | 0 | TRUE | 0.3150632 | TRUE | 300.1795 | 930.218 | tematdb | v1.1.0 | tematdb_v1.1.0_TEPatTsOfAlphas_convertedOn_20230810_204741__range_1_to_424 | 45148.8675 | TRUE | piecewise_liniear | constant
286 | 659.211 | -0.000136422 | 2.423371e-05 | 1.193042 | 41264.84 | 0.4243435 | 0 | TRUE | 0.3973597 | TRUE | 300.1795 | 930.218 | tematdb | v1.1.0 | tematdb_v1.1.0_TEPatTsOfAlphas_convertedOn_20230810_204741__range_1_to_424 | 45148.8675 | TRUE | piecewise_liniear | constant
286 | 702.961 | -0.000145596 | 2.479829e-05 | 1.163406 | 40325.37 | 0.516508 | 0 | TRUE | 0.4980067 | TRUE | 300.1795 | 930.218 | tematdb | v1.1.0 | tematdb_v1.1.0_TEPatTsOfAlphas_convertedOn_20230810_204741__range_1_to_424 | 45148.8675 | TRUE | piecewise_liniear | constant
286 | 751.316 | -0.000155382 | 2.577798e-05 | 1.140465 | 38792.8 | 0.6170113 | 0 | TRUE | 0.6193822 | TRUE | 300.1795 | 930.218 | tematdb | v1.1.0 | tematdb_v1.1.0_TEPatTsOfAlphas_convertedOn_20230810_204741__range_1_to_424 | 45148.8675 | TRUE | piecewise_liniear | constant
286 | 792.763 | -0.000167003 | 2.693735e-05 | 1.12752 | 37123.18 | 0.727969 | 0 | TRUE | 0.7251526 | TRUE | 300.1795 | 930.218 | tematdb | v1.1.0 | tematdb_v1.1.0_TEPatTsOfAlphas_convertedOn_20230810_204741__range_1_to_424 | 45148.8675 | TRUE | piecewise_liniear | constant
286 | 838.816 | -0.000176789 | 2.824809e-05 | 1.122158 | 35400.62 | 0.8270547 | 0 | TRUE | 0.8320193 | TRUE | 300.1795 | 930.218 | tematdb | v1.1.0 | tematdb_v1.1.0_TEPatTsOfAlphas_convertedOn_20230810_204741__range_1_to_424 | 45148.8675 | TRUE | piecewise_liniear | constant
286 | 882.566 | -0.000187798 | 2.946856e-05 | 1.131438 | 33934.47 | 0.9335539 | 0 | TRUE | 0.9329173 | TRUE | 300.1795 | 930.218 | tematdb | v1.1.0 | tematdb_v1.1.0_TEPatTsOfAlphas_convertedOn_20230810_204741__range_1_to_424 | 45148.8675 | TRUE | piecewise_liniear | constant
286 | 930.921 | -0.000195749 | 3.070904e-05 | 1.146767 | 32563.7 | 1.012909 | 0 | FALSE | 1.038153 | TRUE | 300.1795 | 930.218 | tematdb | v1.1.0 | tematdb_v1.1.0_TEPatTsOfAlphas_convertedOn_20230810_204741__range_1_to_424 | 45148.8675 | TRUE | piecewise_liniear | constant
286 | 953.947 | -0.000198196 | 3.070904e-05 | 1.15455 | 32563.7 | 1.056903 | 0 | FALSE | 1.0883 | FALSE | 300.1795 | 930.218 | tematdb | v1.1.0 | tematdb_v1.1.0_TEPatTsOfAlphas_convertedOn_20230810_204741__range_1_to_424 | 45148.8675 | TRUE | piecewise_liniear | constant
287 | 300 | -0.000158904 | 1.613193e-05 | 2.90019 | 61988.86 | 0.1619117 | 0 | FALSE | 0.149549 | FALSE | 303.816 | 688.266 | tematdb | v1.1.0 | tematdb_v1.1.0_TEPatTsOfAlphas_convertedOn_20230810_204741__range_1_to_424 | 45148.8675 | TRUE | piecewise_liniear | constant
287 | 323.423 | -0.000164749 | 1.625104e-05 | 2.842181 | 61534.52 | 0.1900568 | 0 | TRUE | 0.1781964 | TRUE | 303.816 | 688.266 | tematdb | v1.1.0 | tematdb_v1.1.0_TEPatTsOfAlphas_convertedOn_20230810_204741__range_1_to_424 | 45148.8675 | TRUE | piecewise_liniear | constant
287 | 343.243 | -0.000171324 | 1.650896e-05 | 2.783543 | 60573.18 | 0.2192404 | 0 | TRUE | 0.2223743 | TRUE | 303.816 | 688.266 | tematdb | v1.1.0 | tematdb_v1.1.0_TEPatTsOfAlphas_convertedOn_20230810_204741__range_1_to_424 | 45148.8675 | TRUE | piecewise_liniear | constant
287 | 364.865 | -0.000179361 | 1.679516e-05 | 2.740695 | 59540.97 | 0.255002 | 0 | TRUE | 0.2592728 | TRUE | 303.816 | 688.266 | tematdb | v1.1.0 | tematdb_v1.1.0_TEPatTsOfAlphas_convertedOn_20230810_204741__range_1_to_424 | 45148.8675 | TRUE | piecewise_liniear | constant
287 | 382.883 | -0.000183014 | 1.704036e-05 | 2.706148 | 58684.2 | 0.2781022 | 0 | TRUE | 0.28619 | TRUE | 303.816 | 688.266 | tematdb | v1.1.0 | tematdb_v1.1.0_TEPatTsOfAlphas_convertedOn_20230810_204741__range_1_to_424 | 45148.8675 | TRUE | piecewise_liniear | constant
287 | 409.91 | -0.000187397 | 1.749044e-05 | 2.652126 | 57174.08 | 0.3103265 | 0 | TRUE | 0.3388381 | TRUE | 303.816 | 688.266 | tematdb | v1.1.0 | tematdb_v1.1.0_TEPatTsOfAlphas_convertedOn_20230810_204741__range_1_to_424 | 45148.8675 | TRUE | piecewise_liniear | constant
287 | 426.126 | -0.000192511 | 1.759459e-05 | 2.620883 | 56835.64 | 0.3424698 | 0 | TRUE | 0.3664302 | TRUE | 303.816 | 688.266 | tematdb | v1.1.0 | tematdb_v1.1.0_TEPatTsOfAlphas_convertedOn_20230810_204741__range_1_to_424 | 45148.8675 | TRUE | piecewise_liniear | constant
287 | 444.144 | -0.000196895 | 1.786322e-05 | 2.588962 | 55980.94 | 0.3723126 | 0 | TRUE | 0.4038392 | TRUE | 303.816 | 688.266 | tematdb | v1.1.0 | tematdb_v1.1.0_TEPatTsOfAlphas_convertedOn_20230810_204741__range_1_to_424 | 45148.8675 | TRUE | piecewise_liniear | constant
287 | 467.568 | -0.000202009 | 1.801852e-05 | 2.551761 | 55498.45 | 0.4149799 | 0 | TRUE | 0.4489597 | TRUE | 303.816 | 688.266 | tematdb | v1.1.0 | tematdb_v1.1.0_TEPatTsOfAlphas_convertedOn_20230810_204741__range_1_to_424 | 45148.8675 | TRUE | piecewise_liniear | constant
287 | 483.784 | -0.00020274 | 1.83623e-05 | 2.539978 | 54459.4 | 0.4263569 | 0 | TRUE | 0.4790453 | TRUE | 303.816 | 688.266 | tematdb | v1.1.0 | tematdb_v1.1.0_TEPatTsOfAlphas_convertedOn_20230810_204741__range_1_to_424 | 45148.8675 | TRUE | piecewise_liniear | constant
287 | 505.405 | -0.000207123 | 1.879305e-05 | 2.523603 | 53211.16 | 0.4571702 | 0 | TRUE | 0.5089823 | TRUE | 303.816 | 688.266 | tematdb | v1.1.0 | tematdb_v1.1.0_TEPatTsOfAlphas_convertedOn_20230810_204741__range_1_to_424 | 45148.8675 | TRUE | piecewise_liniear | constant
287 | 525.225 | -0.000207854 | 1.916245e-05 | 2.497154 | 52185.38 | 0.4742046 | 0 | TRUE | 0.5490672 | TRUE | 303.816 | 688.266 | tematdb | v1.1.0 | tematdb_v1.1.0_TEPatTsOfAlphas_convertedOn_20230810_204741__range_1_to_424 | 45148.8675 | TRUE | piecewise_liniear | constant
287 | 541.441 | -0.000212237 | 1.934123e-05 | 2.475514 | 51703.02 | 0.5093823 | 0 | TRUE | 0.5729246 | TRUE | 303.816 | 688.266 | tematdb | v1.1.0 | tematdb_v1.1.0_TEPatTsOfAlphas_convertedOn_20230810_204741__range_1_to_424 | 45148.8675 | TRUE | piecewise_liniear | constant
287 | 563.063 | -0.000213699 | 1.941176e-05 | 2.469581 | 51515.15 | 0.5363814 | 0 | TRUE | 0.6005953 | TRUE | 303.816 | 688.266 | tematdb | v1.1.0 | tematdb_v1.1.0_TEPatTsOfAlphas_convertedOn_20230810_204741__range_1_to_424 | 45148.8675 | TRUE | piecewise_liniear | constant
287 | 586.487 | -0.000213699 | 1.965725e-05 | 2.463252 | 50871.81 | 0.5531357 | 0 | TRUE | 0.6296991 | TRUE | 303.816 | 688.266 | tematdb | v1.1.0 | tematdb_v1.1.0_TEPatTsOfAlphas_convertedOn_20230810_204741__range_1_to_424 | 45148.8675 | TRUE | piecewise_liniear | constant
287 | 604.505 | -0.00021516 | 1.97962e-05 | 2.449702 | 50514.73 | 0.577069 | 0 | TRUE | 0.6528277 | TRUE | 303.816 | 688.266 | tematdb | v1.1.0 | tematdb_v1.1.0_TEPatTsOfAlphas_convertedOn_20230810_204741__range_1_to_424 | 45148.8675 | TRUE | piecewise_liniear | constant
287 | 622.523 | -0.000213699 | 1.98428e-05 | 2.436125 | 50396.12 | 0.588109 | 0 | TRUE | 0.6731344 | TRUE | 303.816 | 688.266 | tematdb | v1.1.0 | tematdb_v1.1.0_TEPatTsOfAlphas_convertedOn_20230810_204741__range_1_to_424 | 45148.8675 | TRUE | piecewise_liniear | constant
287 | 642.342 | -0.000214429 | 2.017137e-05 | 2.42067 | 49575.22 | 0.6048706 | 0 | TRUE | 0.6837791 | TRUE | 303.816 | 688.266 | tematdb | v1.1.0 | tematdb_v1.1.0_TEPatTsOfAlphas_convertedOn_20230810_204741__range_1_to_424 | 45148.8675 | TRUE | piecewise_liniear | constant
287 | 663.964 | -0.000210776 | 2.035555e-05 | 2.40692 | 49126.66 | 0.6020637 | 0 | TRUE | 0.6971233 | TRUE | 303.816 | 688.266 | tematdb | v1.1.0 | tematdb_v1.1.0_TEPatTsOfAlphas_convertedOn_20230810_204741__range_1_to_424 | 45148.8675 | TRUE | piecewise_liniear | constant
287 | 681.982 | -0.000207854 | 2.033859e-05 | 2.403851 | 49167.62 | 0.6026448 | 0 | TRUE | 0.7038544 | TRUE | 303.816 | 688.266 | tematdb | v1.1.0 | tematdb_v1.1.0_TEPatTsOfAlphas_convertedOn_20230810_204741__range_1_to_424 | 45148.8675 | TRUE | piecewise_liniear | constant
287 | 700 | -0.000204932 | 2.033268e-05 | 2.400781 | 49181.9 | 0.602241 | 0 | FALSE | 0.7107598 | TRUE | 303.816 | 688.266 | tematdb | v1.1.0 | tematdb_v1.1.0_TEPatTsOfAlphas_convertedOn_20230810_204741__range_1_to_424 | 45148.8675 | TRUE | piecewise_liniear | constant
288 | 326.8546 | -0.0001419502 | 1.022508e-05 | 2.022938 | 97798.77 | 0.3184032 | 0 | TRUE | 0.3107719 | TRUE | 326.8546 | 725.7977 | tematdb | v1.1.0 | tematdb_v1.1.0_TEPatTsOfAlphas_convertedOn_20230810_204741__range_1_to_424 | 45148.8675 | TRUE | piecewise_liniear | constant
288 | 373.5975 | -0.0001495021 | 1.032261e-05 | 2.017341 | 96874.7 | 0.4009862 | 0 | TRUE | 0.3957154 | TRUE | 326.8546 | 725.7977 | tematdb | v1.1.0 | tematdb_v1.1.0_TEPatTsOfAlphas_convertedOn_20230810_204741__range_1_to_424 | 45148.8675 | TRUE | piecewise_liniear | constant
288 | 423.0754 | -0.0001639419 | 1.044696e-05 | 2.028524 | 95721.62 | 0.5365717 | 0 | TRUE | 0.5292806 | TRUE | 326.8546 | 725.7977 | tematdb | v1.1.0 | tematdb_v1.1.0_TEPatTsOfAlphas_convertedOn_20230810_204741__range_1_to_424 | 45148.8675 | TRUE | piecewise_liniear | constant
288 | 473.5478 | -0.000169751 | 1.057207e-05 | 2.053031 | 94588.88 | 0.6286853 | 0 | TRUE | 0.6202761 | TRUE | 326.8546 | 725.7977 | tematdb | v1.1.0 | tematdb_v1.1.0_TEPatTsOfAlphas_convertedOn_20230810_204741__range_1_to_424 | 45148.8675 | TRUE | piecewise_liniear | constant
288 | 523.7716 | -0.0001756432 | 1.072053e-05 | 2.103889 | 93278.96 | 0.7164161 | 0 | TRUE | 0.7079823 | TRUE | 326.8546 | 725.7977 | tematdb | v1.1.0 | tematdb_v1.1.0_TEPatTsOfAlphas_convertedOn_20230810_204741__range_1_to_424 | 45148.8675 | TRUE | piecewise_liniear | constant
288 | 574.244 | -0.0001824481 | 1.086998e-05 | 2.133252 | 91996.45 | 0.8243361 | 0 | TRUE | 0.8074492 | TRUE | 326.8546 | 725.7977 | tematdb | v1.1.0 | tematdb_v1.1.0_TEPatTsOfAlphas_convertedOn_20230810_204741__range_1_to_424 | 45148.8675 | TRUE | piecewise_liniear | constant
288 | 624.965 | -0.0001885892 | 1.109264e-05 | 2.17445 | 90149.9 | 0.9215209 | 0 | TRUE | 0.905475 | TRUE | 326.8546 | 725.7977 | tematdb | v1.1.0 | tematdb_v1.1.0_TEPatTsOfAlphas_convertedOn_20230810_204741__range_1_to_424 | 45148.8675 | TRUE | piecewise_liniear | constant
288 | 675.6861 | -0.00019639 | 1.154032e-05 | 2.232233 | 86652.73 | 1.011641 | 0 | TRUE | 0.9934185 | TRUE | 326.8546 | 725.7977 | tematdb | v1.1.0 | tematdb_v1.1.0_TEPatTsOfAlphas_convertedOn_20230810_204741__range_1_to_424 | 45148.8675 | TRUE | piecewise_liniear | constant
288 | 726.1585 | -0.0001983817 | 1.163907e-05 | 2.306813 | 85917.5 | 1.064398 | 0 | FALSE | 1.036511 | TRUE | 326.8546 | 725.7977 | tematdb | v1.1.0 | tematdb_v1.1.0_TEPatTsOfAlphas_convertedOn_20230810_204741__range_1_to_424 | 45148.8675 | TRUE | piecewise_liniear | constant
289 | 297.951 | -0.000137778 | 7.859411e-06 | 2.46154 | 127236 | 0.2923531 | 0 | FALSE | 0.2894352 | TRUE | 300 | 795.902 | tematdb | v1.1.0 | tematdb_v1.1.0_TEPatTsOfAlphas_convertedOn_20230810_204741__range_1_to_424 | 45148.8675 | TRUE | piecewise_liniear | constant
289 | 322.541 | -0.000142222 | 8.153778e-06 | 2.46154 | 122642.5 | 0.3250519 | 0 | TRUE | 0.3358703 | TRUE | 300 | 795.902 | tematdb | v1.1.0 | tematdb_v1.1.0_TEPatTsOfAlphas_convertedOn_20230810_204741__range_1_to_424 | 45148.8675 | TRUE | piecewise_liniear | constant
289 | 349.18 | -0.000147778 | 8.466142e-06 | 2.44618 | 118117.6 | 0.3682095 | 0 | TRUE | 0.3754096 | TRUE | 300 | 795.902 | tematdb | v1.1.0 | tematdb_v1.1.0_TEPatTsOfAlphas_convertedOn_20230810_204741__range_1_to_424 | 45148.8675 | TRUE | piecewise_liniear | constant
289 | 373.77 | -0.000152222 | 8.798126e-06 | 2.406445 | 113660.6 | 0.4090659 | 0 | TRUE | 0.4166854 | TRUE | 300 | 795.902 | tematdb | v1.1.0 | tematdb_v1.1.0_TEPatTsOfAlphas_convertedOn_20230810_204741__range_1_to_424 | 45148.8675 | TRUE | piecewise_liniear | constant
289 | 398.361 | -0.000158889 | 9.021987e-06 | 2.374884 | 110840.3 | 0.469375 | 0 | TRUE | 0.4672075 | TRUE | 300 | 795.902 | tematdb | v1.1.0 | tematdb_v1.1.0_TEPatTsOfAlphas_convertedOn_20230810_204741__range_1_to_424 | 45148.8675 | TRUE | piecewise_liniear | constant
289 | 420.902 | -0.000164444 | 9.284593e-06 | 2.358249 | 107705.3 | 0.5198338 | 0 | TRUE | 0.5195962 | TRUE | 300 | 795.902 | tematdb | v1.1.0 | tematdb_v1.1.0_TEPatTsOfAlphas_convertedOn_20230810_204741__range_1_to_424 | 45148.8675 | TRUE | piecewise_liniear | constant
289 | 447.541 | -0.000169444 | 9.494871e-06 | 2.304954 | 105320 | 0.5871295 | 0 | TRUE | 0.5909873 | TRUE | 300 | 795.902 | tematdb | v1.1.0 | tematdb_v1.1.0_TEPatTsOfAlphas_convertedOn_20230810_204741__range_1_to_424 | 45148.8675 | TRUE | piecewise_liniear | constant
289 | 476.23 | -0.000173889 | 9.726618e-06 | 2.247389 | 102810.7 | 0.6587503 | 0 | TRUE | 0.6588142 | TRUE | 300 | 795.902 | tematdb | v1.1.0 | tematdb_v1.1.0_TEPatTsOfAlphas_convertedOn_20230810_204741__range_1_to_424 | 45148.8675 | TRUE | piecewise_liniear | constant
289 | 500.82 | -0.000178889 | 9.901831e-06 | 2.231609 | 100991.4 | 0.725296 | 0 | TRUE | 0.7312552 | TRUE | 300 | 795.902 | tematdb | v1.1.0 | tematdb_v1.1.0_TEPatTsOfAlphas_convertedOn_20230810_204741__range_1_to_424 | 45148.8675 | TRUE | piecewise_liniear | constant
289 | 523.361 | -0.000182778 | 1.017253e-05 | 2.174835 | 98303.94 | 0.7903033 | 0 | TRUE | 0.7927397 | TRUE | 300 | 795.902 | tematdb | v1.1.0 | tematdb_v1.1.0_TEPatTsOfAlphas_convertedOn_20230810_204741__range_1_to_424 | 45148.8675 | TRUE | piecewise_liniear | constant
289 | 547.951 | -0.000186111 | 1.037212e-05 | 2.143274 | 96412.35 | 0.8537697 | 0 | TRUE | 0.8596077 | TRUE | 300 | 795.902 | tematdb | v1.1.0 | tematdb_v1.1.0_TEPatTsOfAlphas_convertedOn_20230810_204741__range_1_to_424 | 45148.8675 | TRUE | piecewise_liniear | constant
289 | 572.541 | -0.000188889 | 1.051028e-05 | 2.106381 | 95144.98 | 0.9227178 | 0 | TRUE | 0.9126775 | TRUE | 300 | 795.902 | tematdb | v1.1.0 | tematdb_v1.1.0_TEPatTsOfAlphas_convertedOn_20230810_204741__range_1_to_424 | 45148.8675 | TRUE | piecewise_liniear | constant
289 | 595.082 | -0.000191667 | 1.069861e-05 | 2.091916 | 93470.06 | 0.9767868 | 0 | TRUE | 0.986594 | TRUE | 300 | 795.902 | tematdb | v1.1.0 | tematdb_v1.1.0_TEPatTsOfAlphas_convertedOn_20230810_204741__range_1_to_424 | 45148.8675 | TRUE | piecewise_liniear | constant
289 | 625.82 | -0.000193333 | 1.078432e-05 | 2.06765 | 92727.18 | 1.049039 | 0 | TRUE | 1.065846 | TRUE | 300 | 795.902 | tematdb | v1.1.0 | tematdb_v1.1.0_TEPatTsOfAlphas_convertedOn_20230810_204741__range_1_to_424 | 45148.8675 | TRUE | piecewise_liniear | constant
289 | 646.311 | -0.000195 | 1.095724e-05 | 2.039151 | 91263.87 | 1.099918 | 0 | TRUE | 1.113141 | TRUE | 300 | 795.902 | tematdb | v1.1.0 | tematdb_v1.1.0_TEPatTsOfAlphas_convertedOn_20230810_204741__range_1_to_424 | 45148.8675 | TRUE | piecewise_liniear | constant
289 | 672.951 | -0.000196667 | 1.106108e-05 | 2.052195 | 90407.09 | 1.146648 | 0 | TRUE | 1.163447 | TRUE | 300 | 795.902 | tematdb | v1.1.0 | tematdb_v1.1.0_TEPatTsOfAlphas_convertedOn_20230810_204741__range_1_to_424 | 45148.8675 | TRUE | piecewise_liniear | constant
289 | 695.492 | -0.000197222 | 1.100197e-05 | 2.069204 | 90892.81 | 1.188308 | 0 | TRUE | 1.198375 | TRUE | 300 | 795.902 | tematdb | v1.1.0 | tematdb_v1.1.0_TEPatTsOfAlphas_convertedOn_20230810_204741__range_1_to_424 | 45148.8675 | TRUE | piecewise_liniear | constant
289 | 722.131 | -0.000198333 | 1.113788e-05 | 2.10474 | 89783.68 | 1.211727 | 0 | TRUE | 1.233215 | TRUE | 300 | 795.902 | tematdb | v1.1.0 | tematdb_v1.1.0_TEPatTsOfAlphas_convertedOn_20230810_204741__range_1_to_424 | 45148.8675 | TRUE | piecewise_liniear | constant
289 | 746.721 | -0.000198333 | 1.11472e-05 | 2.129123 | 89708.64 | 1.237604 | 0 | TRUE | 1.264179 | TRUE | 300 | 795.902 | tematdb | v1.1.0 | tematdb_v1.1.0_TEPatTsOfAlphas_convertedOn_20230810_204741__range_1_to_424 | 45148.8675 | TRUE | piecewise_liniear | constant
289 | 771.311 | -0.000199444 | 1.106938e-05 | 2.187744 | 90339.29 | 1.266927 | 0 | TRUE | 1.269424 | TRUE | 300 | 795.902 | tematdb | v1.1.0 | tematdb_v1.1.0_TEPatTsOfAlphas_convertedOn_20230810_204741__range_1_to_424 | 45148.8675 | TRUE | piecewise_liniear | constant
289 | 795.902 | -0.000200556 | 1.119945e-05 | 2.27655 | 89290.13 | 1.255617 | 0 | TRUE | 1.274586 | TRUE | 300 | 795.902 | tematdb | v1.1.0 | tematdb_v1.1.0_TEPatTsOfAlphas_convertedOn_20230810_204741__range_1_to_424 | 45148.8675 | TRUE | piecewise_liniear | constant
291 | 303.030303 | -9.890756303e-05 | 6.615385e-06 | 3.344167 | 151162.8 | 0.1339991 | 0 | FALSE | 0.1331835 | TRUE | 345.3901 | 900.6060606 | tematdb | v1.1.0 | tematdb_v1.1.0_TEPatTsOfAlphas_convertedOn_20230810_204741__range_1_to_424 | 45148.8675 | TRUE | piecewise_liniear | constant
291 | 353.9393939 | -0.0001079411765 | 6.706149e-06 | 3.154058 | 149116.9 | 0.1949666 | 0 | TRUE | 0.1839984 | TRUE | 345.3901 | 900.6060606 | tematdb | v1.1.0 | tematdb_v1.1.0_TEPatTsOfAlphas_convertedOn_20230810_204741__range_1_to_424 | 45148.8675 | TRUE | piecewise_liniear | constant
291 | 401.2121212 | -0.0001163445378 | 7.215091e-06 | 3.007919 | 138598.4 | 0.2502407 | 0 | TRUE | 0.2364384 | TRUE | 345.3901 | 900.6060606 | tematdb | v1.1.0 | tematdb_v1.1.0_TEPatTsOfAlphas_convertedOn_20230810_204741__range_1_to_424 | 45148.8675 | TRUE | piecewise_liniear | constant
291 | 452.1212121 | -0.0001262184874 | 7.793494e-06 | 2.863217 | 128312.2 | 0.3227857 | 0 | TRUE | 0.3109069 | TRUE | 345.3901 | 900.6060606 | tematdb | v1.1.0 | tematdb_v1.1.0_TEPatTsOfAlphas_convertedOn_20230810_204741__range_1_to_424 | 45148.8675 | TRUE | piecewise_liniear | constant
291 | 501.8181818 | -0.000136302521 | 8.363153e-06 | 2.738357 | 119572.1 | 0.4070934 | 0 | TRUE | 0.3940735 | TRUE | 345.3901 | 900.6060606 | tematdb | v1.1.0 | tematdb_v1.1.0_TEPatTsOfAlphas_convertedOn_20230810_204741__range_1_to_424 | 45148.8675 | TRUE | piecewise_liniear | constant
291 | 551.5151515 | -0.0001449159664 | 8.921632e-06 | 2.655299 | 112087.1 | 0.4889137 | 0 | TRUE | 0.476849 | TRUE | 345.3901 | 900.6060606 | tematdb | v1.1.0 | tematdb_v1.1.0_TEPatTsOfAlphas_convertedOn_20230810_204741__range_1_to_424 | 45148.8675 | TRUE | piecewise_liniear | constant
291 | 601.2121212 | -0.0001520588235 | 9.447467e-06 | 2.593505 | 105848.5 | 0.5673467 | 0 | TRUE | 0.5553259 | TRUE | 345.3901 | 900.6060606 | tematdb | v1.1.0 | tematdb_v1.1.0_TEPatTsOfAlphas_convertedOn_20230810_204741__range_1_to_424 | 45148.8675 | TRUE | piecewise_liniear | constant
291 | 650.9090909 | -0.0001594117647 | 9.951763e-06 | 2.55723 | 100484.7 | 0.6499668 | 0 | TRUE | 0.6358017 | TRUE | 345.3901 | 900.6060606 | tematdb | v1.1.0 | tematdb_v1.1.0_TEPatTsOfAlphas_convertedOn_20230810_204741__range_1_to_424 | 45148.8675 | TRUE | piecewise_liniear | constant
291 | 699.3939394 | -0.0001652941176 | 1.045348e-05 | 2.538428 | 95661.96 | 0.7201303 | 0 | TRUE | 0.7079896 | TRUE | 345.3901 | 900.6060606 | tematdb | v1.1.0 | tematdb_v1.1.0_TEPatTsOfAlphas_convertedOn_20230810_204741__range_1_to_424 | 45148.8675 | TRUE | piecewise_liniear | constant
291 | 750.3030303 | -0.0001671848739 | 1.089044e-05 | 2.543859 | 91823.62 | 0.7569933 | 0 | TRUE | 0.7454482 | TRUE | 345.3901 | 900.6060606 | tematdb | v1.1.0 | tematdb_v1.1.0_TEPatTsOfAlphas_convertedOn_20230810_204741__range_1_to_424 | 45148.8675 | TRUE | piecewise_liniear | constant
291 | 801.2121212 | -0.000167394958 | 1.127785e-05 | 2.582892 | 88669.39 | 0.7707255 | 0 | TRUE | 0.7584728 | TRUE | 345.3901 | 900.6060606 | tematdb | v1.1.0 | tematdb_v1.1.0_TEPatTsOfAlphas_convertedOn_20230810_204741__range_1_to_424 | 45148.8675 | TRUE | piecewise_liniear | constant
291 | 850.9090909 | -0.0001652941176 | 1.162558e-05 | 2.637797 | 86017.22 | 0.758127 | 0 | TRUE | 0.7472946 | TRUE | 345.3901 | 900.6060606 | tematdb | v1.1.0 | tematdb_v1.1.0_TEPatTsOfAlphas_convertedOn_20230810_204741__range_1_to_424 | 45148.8675 | TRUE | piecewise_liniear | constant
291 | 900.6060606 | -0.0001594117647 | 1.185914e-05 | 2.725461 | 84323.17 | 0.7080802 | 0 | TRUE | 0.6981781 | FALSE | 345.3901 | 900.6060606 | tematdb | v1.1.0 | tematdb_v1.1.0_TEPatTsOfAlphas_convertedOn_20230810_204741__range_1_to_424 | 45148.8675 | TRUE | piecewise_liniear | constant
292 | 323.322 | 7.648305e-05 | 5.996556e-06 | 1.197764 | 166762.4 | 0.2633252 | 0 | FALSE | 0.2801163 | TRUE | 324.2465 | 1026.542 | tematdb | v1.1.0 | tematdb_v1.1.0_TEPatTsOfAlphas_convertedOn_20230810_204741__range_1_to_424 | 45148.8675 | TRUE | piecewise_liniear | constant
292 | 374.104 | 0.0001014831 | 8.574661e-06 | 1.055699 | 116622.7 | 0.4256201 | 0 | TRUE | 0.43164 | TRUE | 324.2465 | 1026.542 | tematdb | v1.1.0 | tematdb_v1.1.0_TEPatTsOfAlphas_convertedOn_20230810_204741__range_1_to_424 | 45148.8675 | TRUE | piecewise_liniear | constant
292 | 474.012 | 9.978814e-05 | 1.141498e-05 | 0.9740377 | 87604.19 | 0.4245181 | 0 | TRUE | 0.4235729 | TRUE | 324.2465 | 1026.542 | tematdb | v1.1.0 | tematdb_v1.1.0_TEPatTsOfAlphas_convertedOn_20230810_204741__range_1_to_424 | 45148.8675 | TRUE | piecewise_liniear | constant
292 | 573.368 | 0.0001252119 | 1.456288e-05 | 0.9061768 | 68667.72 | 0.6811835 | 0 | TRUE | 0.6782849 | TRUE | 324.2465 | 1026.542 | tematdb | v1.1.0 | tematdb_v1.1.0_TEPatTsOfAlphas_convertedOn_20230810_204741__range_1_to_424 | 45148.8675 | TRUE | piecewise_liniear | constant
292 | 673.276 | 0.0001525424 | 1.855265e-05 | 0.863106 | 53900.66 | 0.978372 | 0 | TRUE | 0.9966161 | TRUE | 324.2465 | 1026.542 | tematdb | v1.1.0 | tematdb_v1.1.0_TEPatTsOfAlphas_convertedOn_20230810_204741__range_1_to_424 | 45148.8675 | TRUE | piecewise_liniear | constant
292 | 771.5281 | 0.0001769068 | 2.290875e-05 | 0.8432784 | 43651.45 | 1.24988 | 0 | TRUE | 1.246999 | TRUE | 324.2465 | 1026.542 | tematdb | v1.1.0 | tematdb_v1.1.0_TEPatTsOfAlphas_convertedOn_20230810_204741__range_1_to_424 | 45148.8675 | TRUE | piecewise_liniear | constant
292 | 821.758 | 0.0001847458 | 2.556048e-05 | 0.8232647 | 39122.9 | 1.33286 | 0 | TRUE | 1.337734 | TRUE | 324.2465 | 1026.542 | tematdb | v1.1.0 | tematdb_v1.1.0_TEPatTsOfAlphas_convertedOn_20230810_204741__range_1_to_424 | 45148.8675 | TRUE | piecewise_liniear | constant
292 | 871.988 | 0.0001944915 | 2.849576e-05 | 0.7926409 | 35092.94 | 1.460344 | 0 | TRUE | 1.477329 | TRUE | 324.2465 | 1026.542 | tematdb | v1.1.0 | tematdb_v1.1.0_TEPatTsOfAlphas_convertedOn_20230810_204741__range_1_to_424 | 45148.8675 | TRUE | piecewise_liniear | constant
292 | 922.218 | 0.0002059322 | 3.121794e-05 | 0.7533072 | 32032.87 | 1.663052 | 0 | TRUE | 1.666724 | TRUE | 324.2465 | 1026.542 | tematdb | v1.1.0 | tematdb_v1.1.0_TEPatTsOfAlphas_convertedOn_20230810_204741__range_1_to_424 | 45148.8675 | TRUE | piecewise_liniear | constant
292 | 950.9209 | 0.000215678 | 3.285988e-05 | 0.7155307 | 30432.25 | 1.881316 | 0 | TRUE | 1.836873 | TRUE | 324.2465 | 1026.542 | tematdb | v1.1.0 | tematdb_v1.1.0_TEPatTsOfAlphas_convertedOn_20230810_204741__range_1_to_424 | 45148.8675 | TRUE | piecewise_liniear | constant
292 | 971.3441 | 0.0002211864 | 3.438039e-05 | 0.6916679 | 29086.34 | 1.998396 | 0 | TRUE | 1.970625 | TRUE | 324.2465 | 1026.542 | tematdb | v1.1.0 | tematdb_v1.1.0_TEPatTsOfAlphas_convertedOn_20230810_204741__range_1_to_424 | 45148.8675 | TRUE | piecewise_liniear | constant
292 | 998.391 | 0.0002305085 | 3.655384e-05 | 0.6515309 | 27356.91 | 2.227442 | 0 | TRUE | 2.217917 | TRUE | 324.2465 | 1026.542 | tematdb | v1.1.0 | tematdb_v1.1.0_TEPatTsOfAlphas_convertedOn_20230810_204741__range_1_to_424 | 45148.8675 | TRUE | piecewise_liniear | constant
292 | 1012.19 | 0.0002372881 | 3.695331e-05 | 0.6322519 | 27061.18 | 2.439332 | 0 | TRUE | 2.397404 | TRUE | 324.2465 | 1026.542 | tematdb | v1.1.0 | tematdb_v1.1.0_TEPatTsOfAlphas_convertedOn_20230810_204741__range_1_to_424 | 45148.8675 | TRUE | piecewise_liniear | constant
292 | 1026.542 | 0.0002447034 | 3.761809e-05 | 0.6114666 | 26582.95 | 2.672312 | 0 | TRUE | 2.613692 | TRUE | 324.2465 | 1026.542 | tematdb | v1.1.0 | tematdb_v1.1.0_TEPatTsOfAlphas_convertedOn_20230810_204741__range_1_to_424 | 45148.8675 | TRUE | piecewise_liniear | constant
293 | 302.5966 | 7.705882e-05 | 7.721022e-06 | 1.060074 | 129516.5 | 0.219532 | 0 | FALSE | 0.2288 | FALSE | 302.9815 | 972.5554 | tematdb | v1.1.0 | tematdb_v1.1.0_TEPatTsOfAlphas_convertedOn_20230810_204741__range_1_to_424 | 45148.8675 | TRUE | piecewise_liniear | constant
293 | 372.5571 | 0.0001079412 | 1.251322e-05 | 0.7176809 | 79915.5 | 0.4833556 | 0 | TRUE | 0.465156 | TRUE | 302.9815 | 972.5554 | tematdb | v1.1.0 | tematdb_v1.1.0_TEPatTsOfAlphas_convertedOn_20230810_204741__range_1_to_424 | 45148.8675 | TRUE | piecewise_liniear | constant
293 | 472.1619 | 0.0001129412 | 1.476304e-05 | 0.9868435 | 67736.74 | 0.413401 | 0 | TRUE | 0.3940166 | TRUE | 302.9815 | 972.5554 | tematdb | v1.1.0 | tematdb_v1.1.0_TEPatTsOfAlphas_convertedOn_20230810_204741__range_1_to_424 | 45148.8675 | TRUE | piecewise_liniear | constant
293 | 573.5453 | 0.0001435294 | 1.917791e-05 | 0.9249632 | 52143.33 | 0.666076 | 0 | TRUE | 0.6238787 | TRUE | 302.9815 | 972.5554 | tematdb | v1.1.0 | tematdb_v1.1.0_TEPatTsOfAlphas_convertedOn_20230810_204741__range_1_to_424 | 45148.8675 | TRUE | piecewise_liniear | constant
293 | 671.9642 | 0.0001720588 | 2.466857e-05 | 0.8624856 | 40537.42 | 0.9349842 | 0 | TRUE | 0.8673688 | TRUE | 302.9815 | 972.5554 | tematdb | v1.1.0 | tematdb_v1.1.0_TEPatTsOfAlphas_convertedOn_20230810_204741__range_1_to_424 | 45148.8675 | TRUE | piecewise_liniear | constant
293 | 772.7547 | 0.0001985294 | 3.152411e-05 | 0.8013226 | 31721.75 | 1.205705 | 0 | TRUE | 1.116609 | TRUE | 302.9815 | 972.5554 | tematdb | v1.1.0 | tematdb_v1.1.0_TEPatTsOfAlphas_convertedOn_20230810_204741__range_1_to_424 | 45148.8675 | TRUE | piecewise_liniear | constant
293 | 872.3595 | 0.0002211765 | 3.968285e-05 | 0.7326518 | 25199.8 | 1.46782 | 0 | TRUE | 1.34407 | TRUE | 302.9815 | 972.5554 | tematdb | v1.1.0 | tematdb_v1.1.0_TEPatTsOfAlphas_convertedOn_20230810_204741__range_1_to_424 | 45148.8675 | TRUE | piecewise_liniear | constant
293 | 973.15 | 0.0002405882 | 4.929273e-05 | 0.610136 | 20286.97 | 1.872919 | 0 | FALSE | 1.711387 | TRUE | 302.9815 | 972.5554 | tematdb | v1.1.0 | tematdb_v1.1.0_TEPatTsOfAlphas_convertedOn_20230810_204741__range_1_to_424 | 45148.8675 | TRUE | piecewise_liniear | constant
294 | 300.303 | 9.256386e-05 | 1.017995e-05 | 0.8800187 | 98232.32 | 0.2872137 | 0 | FALSE | 0.2896959 | TRUE | 300.4658 | 488.8199 | tematdb | v1.1.0 | tematdb_v1.1.0_TEPatTsOfAlphas_convertedOn_20230810_204741__range_1_to_424 | 45148.8675 | TRUE | piecewise_liniear | constant
294 | 308.7879 | 9.362346e-05 | 1.043586e-05 | 0.8745517 | 95823.46 | 0.2965623 | 0 | TRUE | 0.2978538 | TRUE | 300.4658 | 488.8199 | tematdb | v1.1.0 | tematdb_v1.1.0_TEPatTsOfAlphas_convertedOn_20230810_204741__range_1_to_424 | 45148.8675 | TRUE | piecewise_liniear | constant
294 | 317.8788 | 9.483444e-05 | 1.069468e-05 | 0.8718484 | 93504.39 | 0.3066089 | 0 | TRUE | 0.3082156 | TRUE | 300.4658 | 488.8199 | tematdb | v1.1.0 | tematdb_v1.1.0_TEPatTsOfAlphas_convertedOn_20230810_204741__range_1_to_424 | 45148.8675 | TRUE | piecewise_liniear | constant
294 | 325.7576 | 9.634816e-05 | 1.092483e-05 | 0.8672543 | 91534.63 | 0.3191687 | 0 | TRUE | 0.3257629 | TRUE | 300.4658 | 488.8199 | tematdb | v1.1.0 | tematdb_v1.1.0_TEPatTsOfAlphas_convertedOn_20230810_204741__range_1_to_424 | 45148.8675 | TRUE | piecewise_liniear | constant
294 | 336.0606 | 9.816462e-05 | 1.124669e-05 | 0.8516811 | 88915.01 | 0.3380848 | 0 | TRUE | 0.3505957 | TRUE | 300.4658 | 488.8199 | tematdb | v1.1.0 | tematdb_v1.1.0_TEPatTsOfAlphas_convertedOn_20230810_204741__range_1_to_424 | 45148.8675 | TRUE | piecewise_liniear | constant
294 | 348.3333 | 0.0001010407 | 1.167224e-05 | 0.8055174 | 85673.38 | 0.3782323 | 0 | TRUE | 0.388088 | TRUE | 300.4658 | 488.8199 | tematdb | v1.1.0 | tematdb_v1.1.0_TEPatTsOfAlphas_convertedOn_20230810_204741__range_1_to_424 | 45148.8675 | TRUE | piecewise_liniear | constant
294 | 357.2727 | 0.0001039167 | 1.215728e-05 | 0.745341 | 82255.24 | 0.4257744 | 0 | TRUE | 0.432925 | TRUE | 300.4658 | 488.8199 | tematdb | v1.1.0 | tematdb_v1.1.0_TEPatTsOfAlphas_convertedOn_20230810_204741__range_1_to_424 | 45148.8675 | TRUE | piecewise_liniear | constant
294 | 366.3636 | 0.0001075497 | 1.344299e-05 | 0.6478719 | 74388.21 | 0.4865702 | 0 | TRUE | 0.4924475 | TRUE | 300.4658 | 488.8199 | tematdb | v1.1.0 | tematdb_v1.1.0_TEPatTsOfAlphas_convertedOn_20230810_204741__range_1_to_424 | 45148.8675 | TRUE | piecewise_liniear | constant
294 | 374.8485 | 0.0001137559 | 1.543795e-05 | 0.536564 | 64775.43 | 0.5855885 | 0 | TRUE | 0.5952376 | TRUE | 300.4658 | 488.8199 | tematdb | v1.1.0 | tematdb_v1.1.0_TEPatTsOfAlphas_convertedOn_20230810_204741__range_1_to_424 | 45148.8675 | TRUE | piecewise_liniear | constant
294 | 380.4545 | 0.0001204163 | 1.709683e-05 | 0.4560568 | 58490.38 | 0.7075198 | 0 | TRUE | 0.7160419 | TRUE | 300.4658 | 488.8199 | tematdb | v1.1.0 | tematdb_v1.1.0_TEPatTsOfAlphas_convertedOn_20230810_204741__range_1_to_424 | 45148.8675 | TRUE | piecewise_liniear | constant
294 | 386.3636 | 0.000128439 | 1.925143e-05 | 0.3715952 | 51944.19 | 0.8909571 | 0 | TRUE | 0.9098533 | TRUE | 300.4658 | 488.8199 | tematdb | v1.1.0 | tematdb_v1.1.0_TEPatTsOfAlphas_convertedOn_20230810_204741__range_1_to_424 | 45148.8675 | TRUE | piecewise_liniear | constant
294 | 390.7576 | 0.0001367644 | 2.102454e-05 | 0.3077035 | 47563.47 | 1.129782 | 0 | TRUE | 1.1225 | TRUE | 300.4658 | 488.8199 | tematdb | v1.1.0 | tematdb_v1.1.0_TEPatTsOfAlphas_convertedOn_20230810_204741__range_1_to_424 | 45148.8675 | TRUE | piecewise_liniear | constant
294 | 395.4545 | 0.0001470577 | 2.322155e-05 | 0.2460385 | 43063.45 | 1.496849 | 0 | TRUE | 1.465741 | TRUE | 300.4658 | 488.8199 | tematdb | v1.1.0 | tematdb_v1.1.0_TEPatTsOfAlphas_convertedOn_20230810_204741__range_1_to_424 | 45148.8675 | TRUE | piecewise_liniear | constant
294 | 396.9697 | 0.000152053 | 2.384864e-05 | 0.2281092 | 41931.11 | 1.6871 | 0 | TRUE | 1.671105 | TRUE | 300.4658 | 488.8199 | tematdb | v1.1.0 | tematdb_v1.1.0_TEPatTsOfAlphas_convertedOn_20230810_204741__range_1_to_424 | 45148.8675 | TRUE | piecewise_liniear | constant
294 | 397.8788 | 0.000157351 | 2.42249e-05 | 0.2189157 | 41279.85 | 1.857595 | 0 | TRUE | 1.844103 | TRUE | 300.4658 | 488.8199 | tematdb | v1.1.0 | tematdb_v1.1.0_TEPatTsOfAlphas_convertedOn_20230810_204741__range_1_to_424 | 45148.8675 | TRUE | piecewise_liniear | constant
294 | 398.7879 | 0.0001621949 | 2.428515e-05 | 0.2109497 | 41177.42 | 2.047843 | 0 | TRUE | 2.017916 | TRUE | 300.4658 | 488.8199 | tematdb | v1.1.0 | tematdb_v1.1.0_TEPatTsOfAlphas_convertedOn_20230810_204741__range_1_to_424 | 45148.8675 | TRUE | piecewise_liniear | constant
294 | 399.8485 | 0.0001668874 | 2.430857e-05 | 0.2027953 | 41137.76 | 2.259048 | 0 | TRUE | 2.237499 | TRUE | 300.4658 | 488.8199 | tematdb | v1.1.0 | tematdb_v1.1.0_TEPatTsOfAlphas_convertedOn_20230810_204741__range_1_to_424 | 45148.8675 | TRUE | piecewise_liniear | constant
294 | 401.5152 | 0.0001635572 | 2.404456e-05 | 0.40834 | 41589.45 | 1.093963 | 0 | TRUE | 1.250434 | TRUE | 300.4658 | 488.8199 | tematdb | v1.1.0 | tematdb_v1.1.0_TEPatTsOfAlphas_convertedOn_20230810_204741__range_1_to_424 | 45148.8675 | TRUE | piecewise_liniear | constant
294 | 402.2727 | 0.0001587133 | 2.387211e-05 | 0.82513 | 41889.89 | 0.5144395 | 0 | TRUE | 0.6059782 | TRUE | 300.4658 | 488.8199 | tematdb | v1.1.0 | tematdb_v1.1.0_TEPatTsOfAlphas_convertedOn_20230810_204741__range_1_to_424 | 45148.8675 | TRUE | piecewise_liniear | constant
294 | 402.8788 | 0.0001555345 | 2.360069e-05 | 0.9317808 | 42371.65 | 0.4431897 | 0 | TRUE | 0.4624027 | TRUE | 300.4658 | 488.8199 | tematdb | v1.1.0 | tematdb_v1.1.0_TEPatTsOfAlphas_convertedOn_20230810_204741__range_1_to_424 | 45148.8675 | TRUE | piecewise_liniear | constant
294 | 403.9394 | 0.0001479659 | 2.179917e-05 | 0.8895064 | 45873.3 | 0.4560901 | 0 | TRUE | 0.4523256 | TRUE | 300.4658 | 488.8199 | tematdb | v1.1.0 | tematdb_v1.1.0_TEPatTsOfAlphas_convertedOn_20230810_204741__range_1_to_424 | 45148.8675 | TRUE | piecewise_liniear | constant
294 | 405 | 0.0001385809 | 1.957155e-05 | 0.8666527 | 51094.57 | 0.4585549 | 0 | TRUE | 0.4572007 | TRUE | 300.4658 | 488.8199 | tematdb | v1.1.0 | tematdb_v1.1.0_TEPatTsOfAlphas_convertedOn_20230810_204741__range_1_to_424 | 45148.8675 | TRUE | piecewise_liniear | constant
294 | 405.9091 | 0.0001276821 | 1.782659e-05 | 0.8599882 | 56095.96 | 0.4316463 | 0 | TRUE | 0.437884 | TRUE | 300.4658 | 488.8199 | tematdb | v1.1.0 | tematdb_v1.1.0_TEPatTsOfAlphas_convertedOn_20230810_204741__range_1_to_424 | 45148.8675 | TRUE | piecewise_liniear | constant
294 | 406.3636 | 0.0001216272 | 1.653969e-05 | 0.8591454 | 60460.63 | 0.4230411 | 0 | TRUE | 0.4282256 | TRUE | 300.4658 | 488.8199 | tematdb | v1.1.0 | tematdb_v1.1.0_TEPatTsOfAlphas_convertedOn_20230810_204741__range_1_to_424 | 45148.8675 | TRUE | piecewise_liniear | constant
294 | 407.4242 | 0.0001087606 | 1.643634e-05 | 0.8576804 | 60840.78 | 0.341869 | 0 | TRUE | 0.3565645 | TRUE | 300.4658 | 488.8199 | tematdb | v1.1.0 | tematdb_v1.1.0_TEPatTsOfAlphas_convertedOn_20230810_204741__range_1_to_424 | 45148.8675 | TRUE | piecewise_liniear | constant
294 | 408.4848 | 9.634816e-05 | 1.705906e-05 | 0.8574697 | 58619.86 | 0.2592321 | 0 | TRUE | 0.2463589 | TRUE | 300.4658 | 488.8199 | tematdb | v1.1.0 | tematdb_v1.1.0_TEPatTsOfAlphas_convertedOn_20230810_204741__range_1_to_424 | 45148.8675 | TRUE | piecewise_liniear | constant
294 | 409.0909 | 9.135289e-05 | 1.762094e-05 | 0.8573493 | 56750.66 | 0.2259839 | 0 | TRUE | 0.2254325 | TRUE | 300.4658 | 488.8199 | tematdb | v1.1.0 | tematdb_v1.1.0_TEPatTsOfAlphas_convertedOn_20230810_204741__range_1_to_424 | 45148.8675 | TRUE | piecewise_liniear | constant
294 | 409.3939 | 8.771996e-05 | 1.787879e-05 | 0.8572891 | 55932.2 | 0.2055289 | 0 | TRUE | 0.2149692 | TRUE | 300.4658 | 488.8199 | tematdb | v1.1.0 | tematdb_v1.1.0_TEPatTsOfAlphas_convertedOn_20230810_204741__range_1_to_424 | 45148.8675 | TRUE | piecewise_liniear | constant
294 | 410 | 8.560076e-05 | 1.838046e-05 | 0.8571688 | 54405.59 | 0.1906849 | 0 | TRUE | 0.2054571 | TRUE | 300.4658 | 488.8199 | tematdb | v1.1.0 | tematdb_v1.1.0_TEPatTsOfAlphas_convertedOn_20230810_204741__range_1_to_424 | 45148.8675 | TRUE | piecewise_liniear | constant
294 | 410.4545 | 9.044465e-05 | 1.867695e-05 | 0.8570785 | 53541.93 | 0.2097512 | 0 | TRUE | 0.2179206 | TRUE | 300.4658 | 488.8199 | tematdb | v1.1.0 | tematdb_v1.1.0_TEPatTsOfAlphas_convertedOn_20230810_204741__range_1_to_424 | 45148.8675 | TRUE | piecewise_liniear | constant
294 | 411.0606 | 9.574267e-05 | 1.902536e-05 | 0.8569581 | 52561.43 | 0.2311131 | 0 | TRUE | 0.2345387 | TRUE | 300.4658 | 488.8199 | tematdb | v1.1.0 | tematdb_v1.1.0_TEPatTsOfAlphas_convertedOn_20230810_204741__range_1_to_424 | 45148.8675 | TRUE | piecewise_liniear | constant
294 | 411.3636 | 0.0001005866 | 1.904417e-05 | 0.8569089 | 52509.51 | 0.2550405 | 0 | TRUE | 0.2428477 | TRUE | 300.4658 | 488.8199 | tematdb | v1.1.0 | tematdb_v1.1.0_TEPatTsOfAlphas_convertedOn_20230810_204741__range_1_to_424 | 45148.8675 | TRUE | piecewise_liniear | constant
294 | 411.9697 | 0.0001045222 | 1.908179e-05 | 0.8570143 | 52405.97 | 0.2752171 | 0 | TRUE | 0.2612479 | TRUE | 300.4658 | 488.8199 | tematdb | v1.1.0 | tematdb_v1.1.0_TEPatTsOfAlphas_convertedOn_20230810_204741__range_1_to_424 | 45148.8675 | TRUE | piecewise_liniear | constant
294 | 412.2727 | 0.0001073983 | 1.910061e-05 | 0.8570669 | 52354.36 | 0.2904808 | 0 | TRUE | 0.2729184 | TRUE | 300.4658 | 488.8199 | tematdb | v1.1.0 | tematdb_v1.1.0_TEPatTsOfAlphas_convertedOn_20230810_204741__range_1_to_424 | 45148.8675 | TRUE | piecewise_liniear | constant
294 | 413.0303 | 0.000110123 | 1.914764e-05 | 0.8571986 | 52225.76 | 0.3051696 | 0 | TRUE | 0.3020947 | TRUE | 300.4658 | 488.8199 | tematdb | v1.1.0 | tematdb_v1.1.0_TEPatTsOfAlphas_convertedOn_20230810_204741__range_1_to_424 | 45148.8675 | TRUE | piecewise_liniear | constant
294 | 415 | 0.0001137559 | 1.924546e-05 | 0.857541 | 51960.31 | 0.3253966 | 0 | TRUE | 0.3246526 | TRUE | 300.4658 | 488.8199 | tematdb | v1.1.0 | tematdb_v1.1.0_TEPatTsOfAlphas_convertedOn_20230810_204741__range_1_to_424 | 45148.8675 | TRUE | piecewise_liniear | constant
294 | 418.1818 | 0.0001161779 | 1.939208e-05 | 0.8581054 | 51567.44 | 0.339193 | 0 | TRUE | 0.3427933 | TRUE | 300.4658 | 488.8199 | tematdb | v1.1.0 | tematdb_v1.1.0_TEPatTsOfAlphas_convertedOn_20230810_204741__range_1_to_424 | 45148.8675 | TRUE | piecewise_liniear | constant
294 | 422.1212 | 0.0001173888 | 1.960246e-05 | 0.857499 | 51014.01 | 0.3460562 | 0 | TRUE | 0.3481067 | TRUE | 300.4658 | 488.8199 | tematdb | v1.1.0 | tematdb_v1.1.0_TEPatTsOfAlphas_convertedOn_20230810_204741__range_1_to_424 | 45148.8675 | TRUE | piecewise_liniear | constant
294 | 428.1818 | 0.0001192053 | 1.990535e-05 | 0.8545488 | 50237.75 | 0.3576948 | 0 | TRUE | 0.3561189 | TRUE | 300.4658 | 488.8199 | tematdb | v1.1.0 | tematdb_v1.1.0_TEPatTsOfAlphas_convertedOn_20230810_204741__range_1_to_424 | 45148.8675 | TRUE | piecewise_liniear | constant
294 | 428.4848 | 0.0001192053 | 1.992327e-05 | 0.8544864 | 50192.57 | 0.3576521 | 0 | TRUE | 0.3565113 | TRUE | 300.4658 | 488.8199 | tematdb | v1.1.0 | tematdb_v1.1.0_TEPatTsOfAlphas_convertedOn_20230810_204741__range_1_to_424 | 45148.8675 | TRUE | piecewise_liniear | constant
294 | 434.2424 | 0.000120719 | 2.025297e-05 | 0.8552246 | 49375.48 | 0.3653548 | 0 | TRUE | 0.3639663 | TRUE | 300.4658 | 488.8199 | tematdb | v1.1.0 | tematdb_v1.1.0_TEPatTsOfAlphas_convertedOn_20230810_204741__range_1_to_424 | 45148.8675 | TRUE | piecewise_liniear | constant
294 | 440.4545 | 0.0001229896 | 2.0605e-05 | 0.8543933 | 48531.91 | 0.378449 | 0 | TRUE | 0.3743343 | TRUE | 300.4658 | 488.8199 | tematdb | v1.1.0 | tematdb_v1.1.0_TEPatTsOfAlphas_convertedOn_20230810_204741__range_1_to_424 | 45148.8675 | TRUE | piecewise_liniear | constant
294 | 447.5758 | 0.0001249574 | 2.105283e-05 | 0.8543933 | 47499.55 | 0.388528 | 0 | TRUE | 0.3869269 | TRUE | 300.4658 | 488.8199 | tematdb | v1.1.0 | tematdb_v1.1.0_TEPatTsOfAlphas_convertedOn_20230810_204741__range_1_to_424 | 45148.8675 | TRUE | piecewise_liniear | constant
294 | 453.6364 | 0.0001267739 | 2.136236e-05 | 0.8543933 | 46811.31 | 0.3994482 | 0 | TRUE | 0.398698 | TRUE | 300.4658 | 488.8199 | tematdb | v1.1.0 | tematdb_v1.1.0_TEPatTsOfAlphas_convertedOn_20230810_204741__range_1_to_424 | 45148.8675 | TRUE | piecewise_liniear | constant
294 | 459.697 | 0.0001288931 | 2.177728e-05 | 0.8543933 | 45919.42 | 0.4104587 | 0 | TRUE | 0.4083857 | TRUE | 300.4658 | 488.8199 | tematdb | v1.1.0 | tematdb_v1.1.0_TEPatTsOfAlphas_convertedOn_20230810_204741__range_1_to_424 | 45148.8675 | TRUE | piecewise_liniear | constant
294 | 464.5455 | 0.0001307096 | 2.211426e-05 | 0.8543933 | 45219.7 | 0.4200613 | 0 | TRUE | 0.4187107 | TRUE | 300.4658 | 488.8199 | tematdb | v1.1.0 | tematdb_v1.1.0_TEPatTsOfAlphas_convertedOn_20230810_204741__range_1_to_424 | 45148.8675 | TRUE | piecewise_liniear | constant
294 | 470 | 0.000132526 | 2.244263e-05 | 0.8543933 | 44558.06 | 0.4304955 | 0 | TRUE | 0.4352227 | FALSE | 300.4658 | 488.8199 | tematdb | v1.1.0 | tematdb_v1.1.0_TEPatTsOfAlphas_convertedOn_20230810_204741__range_1_to_424 | 45148.8675 | TRUE | piecewise_liniear | constant
294 | 476.0606 | 0.0001350993 | 2.279667e-05 | 0.8542633 | 43866.05 | 0.4461752 | 0 | TRUE | 0.4352227 | FALSE | 300.4658 | 488.8199 | tematdb | v1.1.0 | tematdb_v1.1.0_TEPatTsOfAlphas_convertedOn_20230810_204741__range_1_to_424 | 45148.8675 | TRUE | piecewise_liniear | constant
294 | 481.5152 | 0.0001366131 | 2.317575e-05 | 0.853636 | 43148.55 | 0.4542426 | 0 | TRUE | 0.4352227 | FALSE | 300.4658 | 488.8199 | tematdb | v1.1.0 | tematdb_v1.1.0_TEPatTsOfAlphas_convertedOn_20230810_204741__range_1_to_424 | 45148.8675 | TRUE | piecewise_liniear | constant
294 | 485 | 0.0001376727 | 2.34111e-05 | 0.8543815 | 42714.78 | 0.4595824 | 0 | TRUE | 0.4352227 | FALSE | 300.4658 | 488.8199 | tematdb | v1.1.0 | tematdb_v1.1.0_TEPatTsOfAlphas_convertedOn_20230810_204741__range_1_to_424 | 45148.8675 | TRUE | piecewise_liniear | constant
294 | 489.8485 | 0.0001393377 | 2.365039e-05 | 0.8552301 | 42282.61 | 0.4701951 | 0 | FALSE | 0.4352227 | FALSE | 300.4658 | 488.8199 | tematdb | v1.1.0 | tematdb_v1.1.0_TEPatTsOfAlphas_convertedOn_20230810_204741__range_1_to_424 | 45148.8675 | TRUE | piecewise_liniear | constant
295 | 289.983 | 8.374793e-05 | 9.640884e-06 | 0.9787843 | 103724.9 | 0.2155345 | 0 | FALSE | 0.2052632 | FALSE | 290.3846 | 1000.509 | tematdb | v1.1.0 | tematdb_v1.1.0_TEPatTsOfAlphas_convertedOn_20230810_204741__range_1_to_424 | 45148.8675 | TRUE | piecewise_liniear | constant
295 | 309.8472 | 9.369818e-05 | 1.004591e-05 | 0.9543416 | 99543 | 0.2837375 | 0 | TRUE | 0.2761152 | TRUE | 290.3846 | 1000.509 | tematdb | v1.1.0 | tematdb_v1.1.0_TEPatTsOfAlphas_convertedOn_20230810_204741__range_1_to_424 | 45148.8675 | TRUE | piecewise_liniear | constant
295 | 330.2207 | 9.73466e-05 | 1.062524e-05 | 0.9299453 | 94115.53 | 0.3167012 | 0 | TRUE | 0.310915 | TRUE | 290.3846 | 1000.509 | tematdb | v1.1.0 | tematdb_v1.1.0_TEPatTsOfAlphas_convertedOn_20230810_204741__range_1_to_424 | 45148.8675 | TRUE | piecewise_liniear | constant
295 | 349.5756 | 0.0001003317 | 1.194373e-05 | 0.8536169 | 83725.93 | 0.345155 | 0 | TRUE | 0.3399922 | TRUE | 290.3846 | 1000.509 | tematdb | v1.1.0 | tematdb_v1.1.0_TEPatTsOfAlphas_convertedOn_20230810_204741__range_1_to_424 | 45148.8675 | TRUE | piecewise_liniear | constant
295 | 419.8642 | 0.0001102819 | 1.805857e-05 | 1.039393 | 55375.38 | 0.2720536 | 0 | TRUE | 0.2713478 | TRUE | 290.3846 | 1000.509 | tematdb | v1.1.0 | tematdb_v1.1.0_TEPatTsOfAlphas_convertedOn_20230810_204741__range_1_to_424 | 45148.8675 | TRUE | piecewise_liniear | constant
295 | 450.9338 | 0.0001202322 | 1.968401e-05 | 1.029698 | 50802.65 | 0.3216108 | 0 | TRUE | 0.3127834 | TRUE | 290.3846 | 1000.509 | tematdb | v1.1.0 | tematdb_v1.1.0_TEPatTsOfAlphas_convertedOn_20230810_204741__range_1_to_424 | 45148.8675 | TRUE | piecewise_liniear | constant
295 | 500.3396 | 0.0001358209 | 2.265206e-05 | 1.014651 | 44146.1 | 0.4015816 | 0 | TRUE | 0.3940953 | TRUE | 290.3846 | 1000.509 | tematdb | v1.1.0 | tematdb_v1.1.0_TEPatTsOfAlphas_convertedOn_20230810_204741__range_1_to_424 | 45148.8675 | TRUE | piecewise_liniear | constant
295 | 549.7453 | 0.0001510779 | 2.61972e-05 | 0.9931978 | 38172.02 | 0.482251 | 0 | TRUE | 0.4780561 | TRUE | 290.3846 | 1000.509 | tematdb | v1.1.0 | tematdb_v1.1.0_TEPatTsOfAlphas_convertedOn_20230810_204741__range_1_to_424 | 45148.8675 | TRUE | piecewise_liniear | constant
295 | 600.1698 | 0.0001676617 | 3.052495e-05 | 0.9702615 | 32760.09 | 0.5696368 | 0 | TRUE | 0.5644954 | TRUE | 290.3846 | 1000.509 | tematdb | v1.1.0 | tematdb_v1.1.0_TEPatTsOfAlphas_convertedOn_20230810_204741__range_1_to_424 | 45148.8675 | TRUE | piecewise_liniear | constant
295 | 650.0849 | 0.0001839138 | 3.555462e-05 | 0.9442661 | 28125.74 | 0.6549499 | 0 | TRUE | 0.6502519 | TRUE | 290.3846 | 1000.509 | tematdb | v1.1.0 | tematdb_v1.1.0_TEPatTsOfAlphas_convertedOn_20230810_204741__range_1_to_424 | 45148.8675 | TRUE | piecewise_liniear | constant
295 | 700 | 0.0001998342 | 4.115855e-05 | 0.9168057 | 24296.29 | 0.7407986 | 0 | TRUE | 0.7341822 | TRUE | 290.3846 | 1000.509 | tematdb | v1.1.0 | tematdb_v1.1.0_TEPatTsOfAlphas_convertedOn_20230810_204741__range_1_to_424 | 45148.8675 | TRUE | piecewise_liniear | constant
295 | 749.9151 | 0.0002157546 | 4.749995e-05 | 0.888147 | 21052.66 | 0.8274735 | 0 | TRUE | 0.8259942 | TRUE | 290.3846 | 1000.509 | tematdb | v1.1.0 | tematdb_v1.1.0_TEPatTsOfAlphas_convertedOn_20230810_204741__range_1_to_424 | 45148.8675 | TRUE | piecewise_liniear | constant
295 | 799.8302 | 0.000231675 | 5.415875e-05 | 0.8586068 | 18464.24 | 0.9231941 | 0 | TRUE | 0.9215905 | TRUE | 290.3846 | 1000.509 | tematdb | v1.1.0 | tematdb_v1.1.0_TEPatTsOfAlphas_convertedOn_20230810_204741__range_1_to_424 | 45148.8675 | TRUE | piecewise_liniear | constant
295 | 850.2547 | 0.0002512438 | 6.096952e-05 | 0.8299507 | 16401.64 | 1.060656 | 0 | TRUE | 1.064871 | TRUE | 290.3846 | 1000.509 | tematdb | v1.1.0 | tematdb_v1.1.0_TEPatTsOfAlphas_convertedOn_20230810_204741__range_1_to_424 | 45148.8675 | TRUE | piecewise_liniear | constant
295 | 900.1698 | 0.0002708126 | 6.690617e-05 | 0.8001076 | 14946.3 | 1.23324 | 0 | TRUE | 1.230949 | TRUE | 290.3846 | 1000.509 | tematdb | v1.1.0 | tematdb_v1.1.0_TEPatTsOfAlphas_convertedOn_20230810_204741__range_1_to_424 | 45148.8675 | TRUE | piecewise_liniear | constant
295 | 950.5942 | 0.0002817579 | 7.239833e-05 | 0.7696498 | 13812.47 | 1.354333 | 0 | TRUE | 1.353372 | TRUE | 290.3846 | 1000.509 | tematdb | v1.1.0 | tematdb_v1.1.0_TEPatTsOfAlphas_convertedOn_20230810_204741__range_1_to_424 | 45148.8675 | TRUE | piecewise_liniear | constant
295 | 1000.509 | 0.0002950249 | 7.680631e-05 | 0.7404141 | 13019.76 | 1.531323 | 0 | TRUE | 1.531579 | FALSE | 290.3846 | 1000.509 | tematdb | v1.1.0 | tematdb_v1.1.0_TEPatTsOfAlphas_convertedOn_20230810_204741__range_1_to_424 | 45148.8675 | TRUE | piecewise_liniear | constant
296 | 299.521 | 3.72105e-05 | 3.029495e-06 | 1.370408 | 330088 | 0.09989368 | 0 | FALSE | 0.0993487 | FALSE | 303.382 | 982.718 | tematdb | v1.1.0 | tematdb_v1.1.0_TEPatTsOfAlphas_convertedOn_20230810_204741__range_1_to_424 | 45148.8675 | TRUE | piecewise_liniear | constant
296 | 348.191 | 4.03144e-05 | 3.512931e-06 | 1.309313 | 284662.6 | 0.1230339 | 0 | TRUE | 0.1318091 | TRUE | 303.382 | 982.718 | tematdb | v1.1.0 | tematdb_v1.1.0_TEPatTsOfAlphas_convertedOn_20230810_204741__range_1_to_424 | 45148.8675 | TRUE | piecewise_liniear | constant
296 | 389.188 | 4.2187e-05 | 3.825368e-06 | 1.294947 | 261412.8 | 0.1398271 | 0 | TRUE | 0.1527444 | TRUE | 303.382 | 982.718 | tematdb | v1.1.0 | tematdb_v1.1.0_TEPatTsOfAlphas_convertedOn_20230810_204741__range_1_to_424 | 45148.8675 | TRUE | piecewise_liniear | constant
296 | 442.987 | 4.52954e-05 | 4.258727e-06 | 1.242478 | 234812 | 0.1717635 | 0 | TRUE | 0.1880972 | TRUE | 303.382 | 982.718 | tematdb | v1.1.0 | tematdb_v1.1.0_TEPatTsOfAlphas_convertedOn_20230810_204741__range_1_to_424 | 45148.8675 | TRUE | piecewise_liniear | constant
296 | 489.046 | 5.14583e-05 | 4.709936e-06 | 1.1538 | 212317.1 | 0.2382952 | 0 | TRUE | 0.2350756 | TRUE | 303.382 | 982.718 | tematdb | v1.1.0 | tematdb_v1.1.0_TEPatTsOfAlphas_convertedOn_20230810_204741__range_1_to_424 | 45148.8675 | TRUE | piecewise_liniear | constant
296 | 537.716 | 5.45622e-05 | 5.5892e-06 | 0.973256 | 178916.5 | 0.2942795 | 0 | TRUE | 0.2977089 | TRUE | 303.382 | 982.718 | tematdb | v1.1.0 | tematdb_v1.1.0_TEPatTsOfAlphas_convertedOn_20230810_204741__range_1_to_424 | 45148.8675 | TRUE | piecewise_liniear | constant
296 | 586.34 | 6.07274e-05 | 8.33375e-06 | 0.766279 | 119994 | 0.3386036 | 0 | TRUE | 0.338783 | TRUE | 303.382 | 982.718 | tematdb | v1.1.0 | tematdb_v1.1.0_TEPatTsOfAlphas_convertedOn_20230810_204741__range_1_to_424 | 45148.8675 | TRUE | piecewise_liniear | constant
296 | 634.944 | 6.81171e-05 | 9.492335e-06 | 0.8575448 | 105348.2 | 0.3619244 | 0 | TRUE | 0.3523593 | TRUE | 303.382 | 982.718 | tematdb | v1.1.0 | tematdb_v1.1.0_TEPatTsOfAlphas_convertedOn_20230810_204741__range_1_to_424 | 45148.8675 | TRUE | piecewise_liniear | constant
296 | 680.957 | 7.73413e-05 | 1.023259e-05 | 0.966194 | 97726.98 | 0.4119957 | 0 | TRUE | 0.4048599 | TRUE | 303.382 | 982.718 | tematdb | v1.1.0 | tematdb_v1.1.0_TEPatTsOfAlphas_convertedOn_20230810_204741__range_1_to_424 | 45148.8675 | TRUE | piecewise_liniear | constant
296 | 732.097 | 8.657e-05 | 1.037234e-05 | 0.9890797 | 96410.22 | 0.5348047 | 0 | TRUE | 0.4875869 | TRUE | 303.382 | 982.718 | tematdb | v1.1.0 | tematdb_v1.1.0_TEPatTsOfAlphas_convertedOn_20230810_204741__range_1_to_424 | 45148.8675 | TRUE | piecewise_liniear | constant
296 | 788.394 | 9.39664e-05 | 1.224383e-05 | 0.9751261 | 81673.77 | 0.583056 | 0 | TRUE | 0.6066488 | TRUE | 303.382 | 982.718 | tematdb | v1.1.0 | tematdb_v1.1.0_TEPatTsOfAlphas_convertedOn_20230810_204741__range_1_to_424 | 45148.8675 | TRUE | piecewise_liniear | constant
296 | 877.855 | 0.000112413 | 1.140792e-05 | 1.18577 | 87658.37 | 0.8200657 | 0 | TRUE | 0.7549388 | TRUE | 303.382 | 982.718 | tematdb | v1.1.0 | tematdb_v1.1.0_TEPatTsOfAlphas_convertedOn_20230810_204741__range_1_to_424 | 45148.8675 | TRUE | piecewise_liniear | constant
296 | 982.718 | 0.000129648 | 1.291884e-05 | 1.189767 | 77406.32 | 1.07467 | 0 | TRUE | 1.025779 | TRUE | 303.382 | 982.718 | tematdb | v1.1.0 | tematdb_v1.1.0_TEPatTsOfAlphas_convertedOn_20230810_204741__range_1_to_424 | 45148.8675 | TRUE | piecewise_liniear | constant
297 | 308.3888 | 7.560166e-05 | 1.064408e-05 | 0.7436043 | 93948.91 | 0.2226954 | 0 | TRUE | 0.2150125 | TRUE | 308.3888 | 972.0373 | tematdb | v1.1.0 | tematdb_v1.1.0_TEPatTsOfAlphas_convertedOn_20230810_204741__range_1_to_424 | 45148.8675 | TRUE | piecewise_liniear | constant
297 | 330.2264 | 7.908714e-05 | 1.163915e-05 | 0.6431696 | 85916.95 | 0.275916 | 0 | TRUE | 0.2998172 | TRUE | 308.3888 | 972.0373 | tematdb | v1.1.0 | tematdb_v1.1.0_TEPatTsOfAlphas_convertedOn_20230810_204741__range_1_to_424 | 45148.8675 | TRUE | piecewise_liniear | constant
297 | 376.032 | 9.93361e-05 | 1.698109e-05 | 0.6173492 | 58889.03 | 0.3539505 | 0 | TRUE | 0.3737959 | TRUE | 308.3888 | 972.0373 | tematdb | v1.1.0 | tematdb_v1.1.0_TEPatTsOfAlphas_convertedOn_20230810_204741__range_1_to_424 | 45148.8675 | TRUE | piecewise_liniear | constant
297 | 423.968 | 9.319502e-05 | 1.837712e-05 | 1.047552 | 54415.49 | 0.1912782 | 0 | TRUE | 0.2597849 | TRUE | 308.3888 | 972.0373 | tematdb | v1.1.0 | tematdb_v1.1.0_TEPatTsOfAlphas_convertedOn_20230810_204741__range_1_to_424 | 45148.8675 | TRUE | piecewise_liniear | constant
297 | 472.4368 | 0.0001031535 | 1.981753e-05 | 0.9724305 | 50460.38 | 0.2608578 | 0 | TRUE | 0.2544642 | TRUE | 308.3888 | 972.0373 | tematdb | v1.1.0 | tematdb_v1.1.0_TEPatTsOfAlphas_convertedOn_20230810_204741__range_1_to_424 | 45148.8675 | TRUE | piecewise_liniear | constant
297 | 519.8402 | 0.00011361 | 2.186636e-05 | 0.9087516 | 45732.35 | 0.3376611 | 0 | TRUE | 0.3355781 | TRUE | 308.3888 | 972.0373 | tematdb | v1.1.0 | tematdb_v1.1.0_TEPatTsOfAlphas_convertedOn_20230810_204741__range_1_to_424 | 45148.8675 | TRUE | piecewise_liniear | constant
297 | 568.3089 | 0.0001262241 | 2.483632e-05 | 0.8625918 | 40263.61 | 0.4226454 | 0 | TRUE | 0.421968 | TRUE | 308.3888 | 972.0373 | tematdb | v1.1.0 | tematdb_v1.1.0_TEPatTsOfAlphas_convertedOn_20230810_204741__range_1_to_424 | 45148.8675 | TRUE | piecewise_liniear | constant
297 | 615.7124 | 0.0001370124 | 2.787389e-05 | 0.7525502 | 35875.87 | 0.551017 | 0 | TRUE | 0.5741402 | TRUE | 308.3888 | 972.0373 | tematdb | v1.1.0 | tematdb_v1.1.0_TEPatTsOfAlphas_convertedOn_20230810_204741__range_1_to_424 | 45148.8675 | TRUE | piecewise_liniear | constant
297 | 663.6485 | 0.0001482988 | 3.178919e-05 | 0.7142285 | 31457.23 | 0.6428304 | 0 | TRUE | 0.6820719 | TRUE | 308.3888 | 972.0373 | tematdb | v1.1.0 | tematdb_v1.1.0_TEPatTsOfAlphas_convertedOn_20230810_204741__range_1_to_424 | 45148.8675 | TRUE | piecewise_liniear | constant
297 | 712.1172 | 0.0001627386 | 3.665495e-05 | 0.6384921 | 27281.45 | 0.8058318 | 0 | TRUE | 0.8372235 | TRUE | 308.3888 | 972.0373 | tematdb | v1.1.0 | tematdb_v1.1.0_TEPatTsOfAlphas_convertedOn_20230810_204741__range_1_to_424 | 45148.8675 | TRUE | piecewise_liniear | constant
297 | 761.6511 | 0.0001770124 | 4.290589e-05 | 0.5791294 | 23306.82 | 0.9604422 | 0 | TRUE | 1.059928 | TRUE | 308.3888 | 972.0373 | tematdb | v1.1.0 | tematdb_v1.1.0_TEPatTsOfAlphas_convertedOn_20230810_204741__range_1_to_424 | 45148.8675 | TRUE | piecewise_liniear | constant
297 | 809.0546 | 0.0001833195 | 4.631127e-05 | 0.5474673 | 21593.02 | 1.072384 | 0 | TRUE | 1.167179 | TRUE | 308.3888 | 972.0373 | tematdb | v1.1.0 | tematdb_v1.1.0_TEPatTsOfAlphas_convertedOn_20230810_204741__range_1_to_424 | 45148.8675 | TRUE | piecewise_liniear | constant
297 | 858.0559 | 0.0001904564 | 4.92838e-05 | 0.4920894 | 20290.64 | 1.28339 | 0 | TRUE | 1.401421 | TRUE | 308.3888 | 972.0373 | tematdb | v1.1.0 | tematdb_v1.1.0_TEPatTsOfAlphas_convertedOn_20230810_204741__range_1_to_424 | 45148.8675 | TRUE | piecewise_liniear | constant
297 | 906.5246 | 0.0001969295 | 5.282176e-05 | 0.460417 | 18931.59 | 1.445562 | 0 | TRUE | 1.573641 | TRUE | 308.3888 | 972.0373 | tematdb | v1.1.0 | tematdb_v1.1.0_TEPatTsOfAlphas_convertedOn_20230810_204741__range_1_to_424 | 45148.8675 | TRUE | piecewise_liniear | constant
297 | 972.0373 | 0.0002053942 | 5.687807e-05 | 0.3646464 | 17581.47 | 1.977163 | 0 | TRUE | 2.05827 | TRUE | 308.3888 | 972.0373 | tematdb | v1.1.0 | tematdb_v1.1.0_TEPatTsOfAlphas_convertedOn_20230810_204741__range_1_to_424 | 45148.8675 | TRUE | piecewise_liniear | constant
298 | 459.4614 | 0.0001492537 | 3.121453e-05 | 0.8389562 | 32036.36 | 0.3908439 | 0 | TRUE | 0.4001465 | TRUE | 459.4614 | 864.8476 | tematdb | v1.1.0 | tematdb_v1.1.0_TEPatTsOfAlphas_convertedOn_20230810_204741__range_1_to_424 | 45148.8675 | TRUE | piecewise_liniear | constant
298 | 533.168 | 0.0001743284 | 3.825453e-05 | 0.8044934 | 26140.7 | 0.5264957 | 0 | TRUE | 0.5258227 | TRUE | 459.4614 | 864.8476 | tematdb | v1.1.0 | tematdb_v1.1.0_TEPatTsOfAlphas_convertedOn_20230810_204741__range_1_to_424 | 45148.8675 | TRUE | piecewise_liniear | constant
298 | 606.8746 | 0.0001979104 | 4.640614e-05 | 0.778645 | 21548.87 | 0.6578417 | 0 | TRUE | 0.6609145 | TRUE | 459.4614 | 864.8476 | tematdb | v1.1.0 | tematdb_v1.1.0_TEPatTsOfAlphas_convertedOn_20230810_204741__range_1_to_424 | 45148.8675 | TRUE | piecewise_liniear | constant
298 | 680.5811 | 0.000219403 | 5.563656e-05 | 0.7601314 | 17973.79 | 0.7746688 | 0 | TRUE | 0.7777267 | TRUE | 459.4614 | 864.8476 | tematdb | v1.1.0 | tematdb_v1.1.0_TEPatTsOfAlphas_convertedOn_20230810_204741__range_1_to_424 | 45148.8675 | TRUE | piecewise_liniear | constant
298 | 754.8547 | 0.0002370149 | 6.563049e-05 | 0.7491257 | 15236.82 | 0.8624906 | 0 | TRUE | 0.8667147 | TRUE | 459.4614 | 864.8476 | tematdb | v1.1.0 | tematdb_v1.1.0_TEPatTsOfAlphas_convertedOn_20230810_204741__range_1_to_424 | 45148.8675 | TRUE | piecewise_liniear | constant
298 | 828.2778 | 0.0002522388 | 7.595075e-05 | 0.7487887 | 13166.43 | 0.9266345 | 0 | TRUE | 0.9246802 | TRUE | 459.4614 | 864.8476 | tematdb | v1.1.0 | tematdb_v1.1.0_TEPatTsOfAlphas_convertedOn_20230810_204741__range_1_to_424 | 45148.8675 | TRUE | piecewise_liniear | constant
298 | 864.8476 | 0.000259403 | 8.142304e-05 | 0.7508967 | 12281.54 | 0.9518357 | 0 | TRUE | 0.9556928 | TRUE | 459.4614 | 864.8476 | tematdb | v1.1.0 | tematdb_v1.1.0_TEPatTsOfAlphas_convertedOn_20230810_204741__range_1_to_424 | 45148.8675 | TRUE | piecewise_liniear | constant
299 | 11.71875 | 6.319515e-06 | 4.60366e-06 | 0.6352396 | 217218.5 | 0.0001600324 | 0 | FALSE | 0.008946878 | FALSE | 25.53633 | 897.6898 | tematdb | v1.1.0 | tematdb_v1.1.0_TEPatTsOfAlphas_convertedOn_20230810_204741__range_1_to_424 | 45148.8675 | TRUE | piecewise_liniear | constant
299 | 29.94792 | 1.11729e-05 | 5.193989e-06 | 0.6779349 | 192530.2 | 0.001061719 | 0 | TRUE | 0.008946878 | FALSE | 25.53633 | 897.6898 | tematdb | v1.1.0 | tematdb_v1.1.0_TEPatTsOfAlphas_convertedOn_20230810_204741__range_1_to_424 | 45148.8675 | TRUE | piecewise_liniear | constant
299 | 55.33854 | 1.602629e-05 | 6.288602e-06 | 0.8881913 | 159017.8 | 0.002544679 | 0 | TRUE | 0.008946878 | FALSE | 25.53633 | 897.6898 | tematdb | v1.1.0 | tematdb_v1.1.0_TEPatTsOfAlphas_convertedOn_20230810_204741__range_1_to_424 | 45148.8675 | TRUE | piecewise_liniear | constant
299 | 69.66146 | 1.905966e-05 | 6.887576e-06 | 0.9777593 | 145189 | 0.003757719 | 0 | TRUE | 0.008946878 | FALSE | 25.53633 | 897.6898 | tematdb | v1.1.0 | tematdb_v1.1.0_TEPatTsOfAlphas_convertedOn_20230810_204741__range_1_to_424 | 45148.8675 | TRUE | piecewise_liniear | constant
299 | 100.9115 | 2.694641e-05 | 8.18714e-06 | 1.080411 | 122142.8 | 0.008283639 | 0 | TRUE | 0.008946878 | FALSE | 25.53633 | 897.6898 | tematdb | v1.1.0 | tematdb_v1.1.0_TEPatTsOfAlphas_convertedOn_20230810_204741__range_1_to_424 | 45148.8675 | TRUE | piecewise_liniear | constant
299 | 115.234375 | 3.088979e-05 | 8.583526e-06 | 1.128023 | 116502.2 | 0.01135608 | 0 | TRUE | 0.009092729 | TRUE | 25.53633 | 897.6898 | tematdb | v1.1.0 | tematdb_v1.1.0_TEPatTsOfAlphas_convertedOn_20230810_204741__range_1_to_424 | 45148.8675 | TRUE | piecewise_liniear | constant
299 | 128.2552 | 3.452983e-05 | 8.821553e-06 | 1.154459 | 113358.7 | 0.01501551 | 0 | TRUE | 0.01373601 | TRUE | 25.53633 | 897.6898 | tematdb | v1.1.0 | tematdb_v1.1.0_TEPatTsOfAlphas_convertedOn_20230810_204741__range_1_to_424 | 45148.8675 | TRUE | piecewise_liniear | constant
299 | 142.578125 | 3.816987e-05 | 8.80565e-06 | 1.178399 | 113563.4 | 0.0200189 | 0 | TRUE | 0.01884363 | TRUE | 25.53633 | 897.6898 | tematdb | v1.1.0 | tematdb_v1.1.0_TEPatTsOfAlphas_convertedOn_20230810_204741__range_1_to_424 | 45148.8675 | TRUE | piecewise_liniear | constant
299 | 155.599 | 4.08999e-05 | 8.813419e-06 | 1.215878 | 113463.3 | 0.02428939 | 0 | TRUE | 0.02448131 | TRUE | 25.53633 | 897.6898 | tematdb | v1.1.0 | tematdb_v1.1.0_TEPatTsOfAlphas_convertedOn_20230810_204741__range_1_to_424 | 45148.8675 | TRUE | piecewise_liniear | constant
299 | 169.2708 | 4.42366e-05 | 8.839993e-06 | 1.243963 | 113122.3 | 0.03012217 | 0 | TRUE | 0.03041797 | TRUE | 25.53633 | 897.6898 | tematdb | v1.1.0 | tematdb_v1.1.0_TEPatTsOfAlphas_convertedOn_20230810_204741__range_1_to_424 | 45148.8675 | TRUE | piecewise_liniear | constant
299 | 184.2448 | 4.635996e-05 | 8.957423e-06 | 1.278566 | 111639.2 | 0.03457602 | 0 | TRUE | 0.03635105 | TRUE | 25.53633 | 897.6898 | tematdb | v1.1.0 | tematdb_v1.1.0_TEPatTsOfAlphas_convertedOn_20230810_204741__range_1_to_424 | 45148.8675 | TRUE | piecewise_liniear | constant
299 | 197.265625 | 4.878665e-05 | 9.232611e-06 | 1.272142 | 108311.7 | 0.03997546 | 0 | TRUE | 0.04153825 | TRUE | 25.53633 | 897.6898 | tematdb | v1.1.0 | tematdb_v1.1.0_TEPatTsOfAlphas_convertedOn_20230810_204741__range_1_to_424 | 45148.8675 | TRUE | piecewise_liniear | constant
299 | 210.9375 | 5.151668e-05 | 9.495708e-06 | 1.293346 | 105310.7 | 0.04558348 | 0 | TRUE | 0.04811357 | TRUE | 25.53633 | 897.6898 | tematdb | v1.1.0 | tematdb_v1.1.0_TEPatTsOfAlphas_convertedOn_20230810_204741__range_1_to_424 | 45148.8675 | TRUE | piecewise_liniear | constant
299 | 225.2604 | 5.394338e-05 | 9.789825e-06 | 1.317251 | 102146.9 | 0.05082971 | 0 | TRUE | 0.055002 | TRUE | 25.53633 | 897.6898 | tematdb | v1.1.0 | tematdb_v1.1.0_TEPatTsOfAlphas_convertedOn_20230810_204741__range_1_to_424 | 45148.8675 | TRUE | piecewise_liniear | constant
299 | 238.9323 | 5.637007e-05 | 1.004216e-05 | 1.330527 | 99580.19 | 0.05682263 | 0 | TRUE | 0.06157732 | TRUE | 25.53633 | 897.6898 | tematdb | v1.1.0 | tematdb_v1.1.0_TEPatTsOfAlphas_convertedOn_20230810_204741__range_1_to_424 | 45148.8675 | TRUE | piecewise_liniear | constant
299 | 252.6042 | 5.879676e-05 | 1.032877e-05 | 1.312714 | 96816.91 | 0.06440633 | 0 | TRUE | 0.06815264 | TRUE | 25.53633 | 897.6898 | tematdb | v1.1.0 | tematdb_v1.1.0_TEPatTsOfAlphas_convertedOn_20230810_204741__range_1_to_424 | 45148.8675 | TRUE | piecewise_liniear | constant
299 | 266.9271 | 6.152679e-05 | 1.064467e-05 | 1.328688 | 93943.73 | 0.07144405 | 0 | TRUE | 0.07360062 | TRUE | 25.53633 | 897.6898 | tematdb | v1.1.0 | tematdb_v1.1.0_TEPatTsOfAlphas_convertedOn_20230810_204741__range_1_to_424 | 45148.8675 | TRUE | piecewise_liniear | constant
299 | 280.599 | 6.365015e-05 | 1.106061e-05 | 1.310931 | 90410.97 | 0.07840183 | 0 | TRUE | 0.08019903 | TRUE | 25.53633 | 897.6898 | tematdb | v1.1.0 | tematdb_v1.1.0_TEPatTsOfAlphas_convertedOn_20230810_204741__range_1_to_424 | 45148.8675 | TRUE | piecewise_liniear | constant
299 | 294.2708 | 6.577351e-05 | 1.12096e-05 | 1.292425 | 89209.27 | 0.08787266 | 0 | TRUE | 0.09138522 | TRUE | 25.53633 | 897.6898 | tematdb | v1.1.0 | tematdb_v1.1.0_TEPatTsOfAlphas_convertedOn_20230810_204741__range_1_to_424 | 45148.8675 | TRUE | piecewise_liniear | constant
299 | 307.2917 | 6.82002e-05 | 1.149323e-05 | 1.274316 | 87007.74 | 0.09758945 | 0 | TRUE | 0.09732053 | TRUE | 25.53633 | 897.6898 | tematdb | v1.1.0 | tematdb_v1.1.0_TEPatTsOfAlphas_convertedOn_20230810_204741__range_1_to_424 | 45148.8675 | TRUE | piecewise_liniear | constant
299 | 321.6146 | 7.123357e-05 | 1.195044e-05 | 1.225103 | 83678.94 | 0.1114677 | 0 | TRUE | 0.1217325 | TRUE | 25.53633 | 897.6898 | tematdb | v1.1.0 | tematdb_v1.1.0_TEPatTsOfAlphas_convertedOn_20230810_204741__range_1_to_424 | 45148.8675 | TRUE | piecewise_liniear | constant
299 | 335.2865 | 7.699697e-05 | 1.287787e-05 | 1.182635 | 77652.58 | 0.1305174 | 0 | TRUE | 0.1338861 | TRUE | 25.53633 | 897.6898 | tematdb | v1.1.0 | tematdb_v1.1.0_TEPatTsOfAlphas_convertedOn_20230810_204741__range_1_to_424 | 45148.8675 | TRUE | piecewise_liniear | constant
299 | 350.9115 | 0.0001021739 | 1.368959e-05 | 1.363581 | 73048.2 | 0.1962485 | 0 | TRUE | 0.1947661 | TRUE | 25.53633 | 897.6898 | tematdb | v1.1.0 | tematdb_v1.1.0_TEPatTsOfAlphas_convertedOn_20230810_204741__range_1_to_424 | 45148.8675 | TRUE | piecewise_liniear | constant
299 | 376.3021 | 0.0001206775 | 2.013469e-05 | 1.820577 | 49665.52 | 0.1494978 | 0 | TRUE | 0.1155532 | TRUE | 25.53633 | 897.6898 | tematdb | v1.1.0 | tematdb_v1.1.0_TEPatTsOfAlphas_convertedOn_20230810_204741__range_1_to_424 | 45148.8675 | TRUE | piecewise_liniear | constant
299 | 399.7396 | 8.397371e-05 | 3.140127e-05 | 2.244638 | 31845.85 | 0.03999175 | 0 | TRUE | 0.04546905 | TRUE | 25.53633 | 897.6898 | tematdb | v1.1.0 | tematdb_v1.1.0_TEPatTsOfAlphas_convertedOn_20230810_204741__range_1_to_424 | 45148.8675 | TRUE | piecewise_liniear | constant
299 | 425.78125 | 0.000108544 | 2.168391e-05 | 3.250266 | 46117.14 | 0.0711773 | 0 | TRUE | 0.07141248 | TRUE | 25.53633 | 897.6898 | tematdb | v1.1.0 | tematdb_v1.1.0_TEPatTsOfAlphas_convertedOn_20230810_204741__range_1_to_424 | 45148.8675 | TRUE | piecewise_liniear | constant
299 | 450.5208 | 0.0001164307 | 2.362999e-05 | 1.463083 | 42319.1 | 0.1766517 | 0 | TRUE | 0.1803392 | TRUE | 25.53633 | 897.6898 | tematdb | v1.1.0 | tematdb_v1.1.0_TEPatTsOfAlphas_convertedOn_20230810_204741__range_1_to_424 | 45148.8675 | TRUE | piecewise_liniear | constant
299 | 475.2604 | 0.0001246208 | 2.531782e-05 | 1.315052 | 39497.87 | 0.2216887 | 0 | TRUE | 0.2190802 | TRUE | 25.53633 | 897.6898 | tematdb | v1.1.0 | tematdb_v1.1.0_TEPatTsOfAlphas_convertedOn_20230810_204741__range_1_to_424 | 45148.8675 | TRUE | piecewise_liniear | constant
299 | 500 | 0.0001322042 | 2.732888e-05 | 1.28524 | 36591.33 | 0.2488026 | 0 | TRUE | 0.2460702 | TRUE | 25.53633 | 897.6898 | tematdb | v1.1.0 | tematdb_v1.1.0_TEPatTsOfAlphas_convertedOn_20230810_204741__range_1_to_424 | 45148.8675 | TRUE | piecewise_liniear | constant
299 | 525.390625 | 0.000139181 | 2.953433e-05 | 1.26147 | 33858.91 | 0.2731733 | 0 | TRUE | 0.2751341 | TRUE | 25.53633 | 897.6898 | tematdb | v1.1.0 | tematdb_v1.1.0_TEPatTsOfAlphas_convertedOn_20230810_204741__range_1_to_424 | 45148.8675 | TRUE | piecewise_liniear | constant
299 | 550.78125 | 0.0001473711 | 3.187197e-05 | 1.228007 | 31375.53 | 0.3056284 | 0 | TRUE | 0.3024214 | TRUE | 25.53633 | 897.6898 | tematdb | v1.1.0 | tematdb_v1.1.0_TEPatTsOfAlphas_convertedOn_20230810_204741__range_1_to_424 | 45148.8675 | TRUE | piecewise_liniear | constant
299 | 574.8698 | 0.0001549545 | 3.42474e-05 | 1.206138 | 29199.3 | 0.3341591 | 0 | TRUE | 0.3311569 | TRUE | 25.53633 | 897.6898 | tematdb | v1.1.0 | tematdb_v1.1.0_TEPatTsOfAlphas_convertedOn_20230810_204741__range_1_to_424 | 45148.8675 | TRUE | piecewise_liniear | constant
299 | 599.609375 | 0.0001625379 | 3.675136e-05 | 1.182555 | 27209.88 | 0.3644879 | 0 | TRUE | 0.3610168 | TRUE | 25.53633 | 897.6898 | tematdb | v1.1.0 | tematdb_v1.1.0_TEPatTsOfAlphas_convertedOn_20230810_204741__range_1_to_424 | 45148.8675 | TRUE | piecewise_liniear | constant
299 | 624.349 | 0.0001701213 | 3.956446e-05 | 1.150388 | 25275.21 | 0.3970045 | 0 | TRUE | 0.3927943 | TRUE | 25.53633 | 897.6898 | tematdb | v1.1.0 | tematdb_v1.1.0_TEPatTsOfAlphas_convertedOn_20230810_204741__range_1_to_424 | 45148.8675 | TRUE | piecewise_liniear | constant
299 | 649.7396 | 0.0001770981 | 4.211945e-05 | 1.121945 | 23742 | 0.4312337 | 0 | TRUE | 0.4269451 | TRUE | 25.53633 | 897.6898 | tematdb | v1.1.0 | tematdb_v1.1.0_TEPatTsOfAlphas_convertedOn_20230810_204741__range_1_to_424 | 45148.8675 | TRUE | piecewise_liniear | constant
299 | 673.828125 | 0.0001849848 | 4.478024e-05 | 1.090563 | 22331.28 | 0.4721547 | 0 | TRUE | 0.4635569 | TRUE | 25.53633 | 897.6898 | tematdb | v1.1.0 | tematdb_v1.1.0_TEPatTsOfAlphas_convertedOn_20230810_204741__range_1_to_424 | 45148.8675 | TRUE | piecewise_liniear | constant
299 | 699.21875 | 0.0001925683 | 4.797857e-05 | 1.061162 | 20842.64 | 0.5092764 | 0 | TRUE | 0.5067658 | TRUE | 25.53633 | 897.6898 | tematdb | v1.1.0 | tematdb_v1.1.0_TEPatTsOfAlphas_convertedOn_20230810_204741__range_1_to_424 | 45148.8675 | TRUE | piecewise_liniear | constant
299 | 723.9583 | 0.000200455 | 5.100623e-05 | 1.019722 | 19605.45 | 0.5592968 | 0 | TRUE | 0.5554591 | TRUE | 25.53633 | 897.6898 | tematdb | v1.1.0 | tematdb_v1.1.0_TEPatTsOfAlphas_convertedOn_20230810_204741__range_1_to_424 | 45148.8675 | TRUE | piecewise_liniear | constant
299 | 748.6979 | 0.0002083418 | 5.364767e-05 | 0.9782911 | 18640.14 | 0.6192134 | 0 | TRUE | 0.6063645 | TRUE | 25.53633 | 897.6898 | tematdb | v1.1.0 | tematdb_v1.1.0_TEPatTsOfAlphas_convertedOn_20230810_204741__range_1_to_424 | 45148.8675 | TRUE | piecewise_liniear | constant
299 | 773.4375 | 0.0002162285 | 5.582157e-05 | 0.9414558 | 17914.22 | 0.6880963 | 0 | TRUE | 0.6666232 | TRUE | 25.53633 | 897.6898 | tematdb | v1.1.0 | tematdb_v1.1.0_TEPatTsOfAlphas_convertedOn_20230810_204741__range_1_to_424 | 45148.8675 | TRUE | piecewise_liniear | constant
299 | 798.828125 | 0.0002244186 | 6.006191e-05 | 0.8953938 | 16649.49 | 0.7480969 | 0 | TRUE | 0.7342627 | TRUE | 25.53633 | 897.6898 | tematdb | v1.1.0 | tematdb_v1.1.0_TEPatTsOfAlphas_convertedOn_20230810_204741__range_1_to_424 | 45148.8675 | TRUE | piecewise_liniear | constant
299 | 823.5677 | 0.000232912 | 6.374562e-05 | 0.849362 | 15687.35 | 0.8251635 | 0 | TRUE | 0.8186155 | TRUE | 25.53633 | 897.6898 | tematdb | v1.1.0 | tematdb_v1.1.0_TEPatTsOfAlphas_convertedOn_20230810_204741__range_1_to_424 | 45148.8675 | TRUE | piecewise_liniear | constant
299 | 848.3073 | 0.0002414055 | 6.684319e-05 | 0.7928837 | 14960.39 | 0.9327833 | 0 | TRUE | 0.9115879 | TRUE | 25.53633 | 897.6898 | tematdb | v1.1.0 | tematdb_v1.1.0_TEPatTsOfAlphas_convertedOn_20230810_204741__range_1_to_424 | 45148.8675 | TRUE | piecewise_liniear | constant
299 | 873.6979 | 0.0002505056 | 7.162184e-05 | 0.7329494 | 13962.22 | 1.044423 | 0 | TRUE | 1.030174 | TRUE | 25.53633 | 897.6898 | tematdb | v1.1.0 | tematdb_v1.1.0_TEPatTsOfAlphas_convertedOn_20230810_204741__range_1_to_424 | 45148.8675 | TRUE | piecewise_liniear | constant
299 | 899.0885 | 0.0002593023 | 7.410909e-05 | 0.6821839 | 13493.62 | 1.195755 | 0 | FALSE | 1.164212 | FALSE | 25.53633 | 897.6898 | tematdb | v1.1.0 | tematdb_v1.1.0_TEPatTsOfAlphas_convertedOn_20230810_204741__range_1_to_424 | 45148.8675 | TRUE | piecewise_liniear | constant
300 | 314.072 | 0.000127094 | 1.637702e-05 | 0.5777822 | 61061.17982 | 0.5361427 | 0 | FALSE | 0.5296301 | TRUE | 315.0674873 | 817.586 | tematdb | v1.1.0 | tematdb_v1.1.0_TEPatTsOfAlphas_convertedOn_20230810_204741__range_1_to_424 | 45148.8675 | TRUE | piecewise_liniear | constant
300 | 329.354 | 0.000127831 | 1.709385e-05 | 0.5670841 | 58500.59 | 0.5551982 | 0 | TRUE | 0.5616957 | TRUE | 315.0674873 | 817.586 | tematdb | v1.1.0 | tematdb_v1.1.0_TEPatTsOfAlphas_convertedOn_20230810_204741__range_1_to_424 | 45148.8675 | TRUE | piecewise_liniear | constant
300 | 347.696 | 0.000129322 | 1.811499e-05 | 0.5527957 | 55202.89 | 0.5806864 | 0 | TRUE | 0.6127681 | TRUE | 315.0674873 | 817.586 | tematdb | v1.1.0 | tematdb_v1.1.0_TEPatTsOfAlphas_convertedOn_20230810_204741__range_1_to_424 | 45148.8675 | TRUE | piecewise_liniear | constant
300 | 373.723 | 0.000139142 | 2.120347e-05 | 0.5350927 | 47162.1 | 0.6377205 | 0 | TRUE | 0.6775436 | TRUE | 315.0674873 | 817.586 | tematdb | v1.1.0 | tematdb_v1.1.0_TEPatTsOfAlphas_convertedOn_20230810_204741__range_1_to_424 | 45148.8675 | TRUE | piecewise_liniear | constant
300 | 395.409 | 0.000192181 | 3.868025e-05 | 0.5815099 | 25852.99 | 0.6492637 | 0 | TRUE | 0.4074623 | TRUE | 315.0674873 | 817.586 | tematdb | v1.1.0 | tematdb_v1.1.0_TEPatTsOfAlphas_convertedOn_20230810_204741__range_1_to_424 | 45148.8675 | TRUE | piecewise_liniear | constant
300 | 419.616 | 0.000149692 | 3.345189e-05 | 0.633323 | 29893.67 | 0.4438163 | 0 | TRUE | 0.1059839 | TRUE | 315.0674873 | 817.586 | tematdb | v1.1.0 | tematdb_v1.1.0_TEPatTsOfAlphas_convertedOn_20230810_204741__range_1_to_424 | 45148.8675 | TRUE | piecewise_liniear | constant
300 | 447.171 | 0.00015951 | 3.61426e-05 | 0.6923023 | 27668.18 | 0.4547098 | 0 | TRUE | 0.2737064 | TRUE | 315.0674873 | 817.586 | tematdb | v1.1.0 | tematdb_v1.1.0_TEPatTsOfAlphas_convertedOn_20230810_204741__range_1_to_424 | 45148.8675 | TRUE | piecewise_liniear | constant
300 | 470.151 | 0.00017085 | 3.889037e-05 | 0.7414892 | 25713.3 | 0.4759051 | 0 | TRUE | 0.4675331 | TRUE | 315.0674873 | 817.586 | tematdb | v1.1.0 | tematdb_v1.1.0_TEPatTsOfAlphas_convertedOn_20230810_204741__range_1_to_424 | 45148.8675 | TRUE | piecewise_liniear | constant
300 | 525.248 | 0.000188212 | 4.550538e-05 | 0.7491953 | 21975.42 | 0.5457595 | 0 | TRUE | 0.5390363 | TRUE | 315.0674873 | 817.586 | tematdb | v1.1.0 | tematdb_v1.1.0_TEPatTsOfAlphas_convertedOn_20230810_204741__range_1_to_424 | 45148.8675 | TRUE | piecewise_liniear | constant
300 | 572.732 | 0.000210132 | 5.264414e-05 | 0.7331097 | 18995.47 | 0.6552648 | 0 | TRUE | 0.6464994 | TRUE | 315.0674873 | 817.586 | tematdb | v1.1.0 | tematdb_v1.1.0_TEPatTsOfAlphas_convertedOn_20230810_204741__range_1_to_424 | 45148.8675 | TRUE | piecewise_liniear | constant
300 | 621.714 | 0.000226744 | 6.121065e-05 | 0.7118926 | 16337.03 | 0.733535 | 0 | TRUE | 0.7392099 | TRUE | 315.0674873 | 817.586 | tematdb | v1.1.0 | tematdb_v1.1.0_TEPatTsOfAlphas_convertedOn_20230810_204741__range_1_to_424 | 45148.8675 | TRUE | piecewise_liniear | constant
300 | 669.159 | 0.000241841 | 6.908499e-05 | 0.6980475 | 14474.92 | 0.8115597 | 0 | TRUE | 0.8046674 | TRUE | 315.0674873 | 817.586 | tematdb | v1.1.0 | tematdb_v1.1.0_TEPatTsOfAlphas_convertedOn_20230810_204741__range_1_to_424 | 45148.8675 | TRUE | piecewise_liniear | constant
300 | 718.171 | 0.000263759 | 7.881563e-05 | 0.6961998 | 12687.84 | 0.9105341 | 0 | TRUE | 0.867299 | TRUE | 315.0674873 | 817.586 | tematdb | v1.1.0 | tematdb_v1.1.0_TEPatTsOfAlphas_convertedOn_20230810_204741__range_1_to_424 | 45148.8675 | TRUE | piecewise_liniear | constant
300 | 771.706 | 0.000275058 | 8.943418e-05 | 0.6775007 | 11181.41 | 0.9635787 | 0 | TRUE | 0.9334174 | TRUE | 315.0674873 | 817.586 | tematdb | v1.1.0 | tematdb_v1.1.0_TEPatTsOfAlphas_convertedOn_20230810_204741__range_1_to_424 | 45148.8675 | TRUE | piecewise_liniear | constant
300 | 817.586 | 0.000283334 | 9.52509e-05 | 0.6829707 | 10498.59 | 1.008927 | 0 | TRUE | 0.9808398 | TRUE | 315.0674873 | 817.586 | tematdb | v1.1.0 | tematdb_v1.1.0_TEPatTsOfAlphas_convertedOn_20230810_204741__range_1_to_424 | 45148.8675 | TRUE | piecewise_liniear | constant
301 | 299.5499 | 4.447495e-05 | 5.33617e-06 | 2.165714 | 187400.3 | 0.0512707 | 0 | FALSE | 0.05946463 | FALSE | 307.1885 | 914.8537 | tematdb | v1.1.0 | tematdb_v1.1.0_TEPatTsOfAlphas_convertedOn_20230810_204741__range_1_to_424 | 45148.8675 | TRUE | piecewise_liniear | constant
301 | 320.2551 | 4.797529e-05 | 5.531286e-06 | 2.128022 | 180789.8 | 0.06262232 | 0 | TRUE | 0.0652158 | TRUE | 307.1885 | 914.8537 | tematdb | v1.1.0 | tematdb_v1.1.0_TEPatTsOfAlphas_convertedOn_20230810_204741__range_1_to_424 | 45148.8675 | TRUE | piecewise_liniear | constant
301 | 331.5079 | 5.209334e-05 | 5.731889e-06 | 2.101923 | 174462.6 | 0.07466959 | 0 | TRUE | 0.0684208 | TRUE | 307.1885 | 914.8537 | tematdb | v1.1.0 | tematdb_v1.1.0_TEPatTsOfAlphas_convertedOn_20230810_204741__range_1_to_424 | 45148.8675 | TRUE | piecewise_liniear | constant
301 | 342.7607 | 5.518188e-05 | 5.916828e-06 | 2.075824 | 169009.5 | 0.08497761 | 0 | TRUE | 0.07896649 | TRUE | 307.1885 | 914.8537 | tematdb | v1.1.0 | tematdb_v1.1.0_TEPatTsOfAlphas_convertedOn_20230810_204741__range_1_to_424 | 45148.8675 | TRUE | piecewise_liniear | constant
301 | 350.8627 | 5.724091e-05 | 6.055321e-06 | 2.057033 | 165144 | 0.09229365 | 0 | TRUE | 0.08734086 | TRUE | 307.1885 | 914.8537 | tematdb | v1.1.0 | tematdb_v1.1.0_TEPatTsOfAlphas_convertedOn_20230810_204741__range_1_to_424 | 45148.8675 | TRUE | piecewise_liniear | constant
301 | 357.6144 | 5.888813e-05 | 6.172103e-06 | 2.041374 | 162019.3 | 0.09842713 | 0 | TRUE | 0.09431951 | TRUE | 307.1885 | 914.8537 | tematdb | v1.1.0 | tematdb_v1.1.0_TEPatTsOfAlphas_convertedOn_20230810_204741__range_1_to_424 | 45148.8675 | TRUE | piecewise_liniear | constant
301 | 377.4194 | 6.403569e-05 | 6.575655e-06 | 1.99544 | 152076.1 | 0.117948 | 0 | TRUE | 0.1207882 | TRUE | 307.1885 | 914.8537 | tematdb | v1.1.0 | tematdb_v1.1.0_TEPatTsOfAlphas_convertedOn_20230810_204741__range_1_to_424 | 45148.8675 | TRUE | piecewise_liniear | constant
301 | 388.6722 | 6.774194e-05 | 6.78944e-06 | 1.969341 | 147287.6 | 0.1333963 | 0 | TRUE | 0.1380022 | TRUE | 307.1885 | 914.8537 | tematdb | v1.1.0 | tematdb_v1.1.0_TEPatTsOfAlphas_convertedOn_20230810_204741__range_1_to_424 | 45148.8675 | TRUE | piecewise_liniear | constant
301 | 404.4261 | 7.618394e-05 | 7.109655e-06 | 1.930779 | 140653.8 | 0.1709956 | 0 | TRUE | 0.1654949 | TRUE | 307.1885 | 914.8537 | tematdb | v1.1.0 | tematdb_v1.1.0_TEPatTsOfAlphas_convertedOn_20230810_204741__range_1_to_424 | 45148.8675 | TRUE | piecewise_liniear | constant
301 | 421.0803 | 8.236102e-05 | 7.490213e-06 | 1.883378 | 133507.6 | 0.2024774 | 0 | TRUE | 0.1993764 | TRUE | 307.1885 | 914.8537 | tematdb | v1.1.0 | tematdb_v1.1.0_TEPatTsOfAlphas_convertedOn_20230810_204741__range_1_to_424 | 45148.8675 | TRUE | piecewise_liniear | constant
301 | 435.0338 | 8.750858e-05 | 7.843967e-06 | 1.843664 | 127486.5 | 0.2303598 | 0 | TRUE | 0.2291931 | TRUE | 307.1885 | 914.8537 | tematdb | v1.1.0 | tematdb_v1.1.0_TEPatTsOfAlphas_convertedOn_20230810_204741__range_1_to_424 | 45148.8675 | TRUE | piecewise_liniear | constant
301 | 450.3376 | 9.306795e-05 | 8.235748e-06 | 1.800107 | 121421.9 | 0.2631098 | 0 | TRUE | 0.2652588 | TRUE | 307.1885 | 914.8537 | tematdb | v1.1.0 | tematdb_v1.1.0_TEPatTsOfAlphas_convertedOn_20230810_204741__range_1_to_424 | 45148.8675 | TRUE | piecewise_liniear | constant
301 | 460.6902 | 9.69801e-05 | 8.495301e-06 | 1.770642 | 117712.1 | 0.2880478 | 0 | TRUE | 0.2896561 | TRUE | 307.1885 | 914.8537 | tematdb | v1.1.0 | tematdb_v1.1.0_TEPatTsOfAlphas_convertedOn_20230810_204741__range_1_to_424 | 45148.8675 | TRUE | piecewise_liniear | constant
301 | 475.5439 | 0.0001021277 | 8.921801e-06 | 1.728366 | 112085 | 0.321654 | 0 | TRUE | 0.3272603 | TRUE | 307.1885 | 914.8537 | tematdb | v1.1.0 | tematdb_v1.1.0_TEPatTsOfAlphas_convertedOn_20230810_204741__range_1_to_424 | 45148.8675 | TRUE | piecewise_liniear | constant
301 | 495.3488 | 0.0001097461 | 9.541287e-06 | 1.671998 | 104807.7 | 0.3739781 | 0 | TRUE | 0.3780277 | TRUE | 307.1885 | 914.8537 | tematdb | v1.1.0 | tematdb_v1.1.0_TEPatTsOfAlphas_convertedOn_20230810_204741__range_1_to_424 | 45148.8675 | TRUE | piecewise_liniear | constant
301 | 524.6062 | 0.0001227179 | 1.063362e-05 | 1.601918 | 94041.35 | 0.4637969 | 0 | TRUE | 0.461343 | TRUE | 307.1885 | 914.8537 | tematdb | v1.1.0 | tematdb_v1.1.0_TEPatTsOfAlphas_convertedOn_20230810_204741__range_1_to_424 | 45148.8675 | TRUE | piecewise_liniear | constant
301 | 541.7104 | 0.0001297186 | 1.140625e-05 | 1.562469 | 87671.2 | 0.5114667 | 0 | TRUE | 0.5123658 | TRUE | 307.1885 | 914.8537 | tematdb | v1.1.0 | tematdb_v1.1.0_TEPatTsOfAlphas_convertedOn_20230810_204741__range_1_to_424 | 45148.8675 | TRUE | piecewise_liniear | constant
301 | 557.9145 | 0.0001367193 | 1.218758e-05 | 1.525095 | 82050.75 | 0.5610645 | 0 | TRUE | 0.5612722 | TRUE | 307.1885 | 914.8537 | tematdb | v1.1.0 | tematdb_v1.1.0_TEPatTsOfAlphas_convertedOn_20230810_204741__range_1_to_424 | 45148.8675 | TRUE | piecewise_liniear | constant
301 | 574.5686 | 0.00014372 | 1.302117e-05 | 1.486684 | 76797.99 | 0.6130663 | 0 | TRUE | 0.6137081 | TRUE | 307.1885 | 914.8537 | tematdb | v1.1.0 | tematdb_v1.1.0_TEPatTsOfAlphas_convertedOn_20230810_204741__range_1_to_424 | 45148.8675 | TRUE | piecewise_liniear | constant
301 | 591.6729 | 0.0001494852 | 1.387029e-05 | 1.447234 | 72096.56 | 0.6586491 | 0 | TRUE | 0.6679918 | TRUE | 307.1885 | 914.8537 | tematdb | v1.1.0 | tematdb_v1.1.0_TEPatTsOfAlphas_convertedOn_20230810_204741__range_1_to_424 | 45148.8675 | TRUE | piecewise_liniear | constant
301 | 608.3271 | 0.0001556623 | 1.455039e-05 | 1.410007 | 68726.68 | 0.7184692 | 0 | TRUE | 0.7226563 | TRUE | 307.1885 | 914.8537 | tematdb | v1.1.0 | tematdb_v1.1.0_TEPatTsOfAlphas_convertedOn_20230810_204741__range_1_to_424 | 45148.8675 | TRUE | piecewise_liniear | constant
301 | 625.4314 | 0.0001610158 | 1.5117e-05 | 1.373422 | 66150.7 | 0.780993 | 0 | TRUE | 0.7790278 | TRUE | 307.1885 | 914.8537 | tematdb | v1.1.0 | tematdb_v1.1.0_TEPatTsOfAlphas_convertedOn_20230810_204741__range_1_to_424 | 45148.8675 | TRUE | piecewise_liniear | constant
301 | 642.5356 | 0.0001661633 | 1.547305e-05 | 1.336836 | 64628.52 | 0.8576573 | 0 | TRUE | 0.8389256 | TRUE | 307.1885 | 914.8537 | tematdb | v1.1.0 | tematdb_v1.1.0_TEPatTsOfAlphas_convertedOn_20230810_204741__range_1_to_424 | 45148.8675 | TRUE | piecewise_liniear | constant
301 | 659.6399 | 0.0001706932 | 1.613587e-05 | 1.30025 | 61973.71 | 0.9160518 | 0 | TRUE | 0.8990573 | TRUE | 307.1885 | 914.8537 | tematdb | v1.1.0 | tematdb_v1.1.0_TEPatTsOfAlphas_convertedOn_20230810_204741__range_1_to_424 | 45148.8675 | TRUE | piecewise_liniear | constant
301 | 676.2941 | 0.0001741935 | 1.708745e-05 | 1.264627 | 58522.5 | 0.9496423 | 0 | TRUE | 0.9580111 | TRUE | 307.1885 | 914.8537 | tematdb | v1.1.0 | tematdb_v1.1.0_TEPatTsOfAlphas_convertedOn_20230810_204741__range_1_to_424 | 45148.8675 | TRUE | piecewise_liniear | constant
301 | 693.3983 | 0.0001793411 | 1.834664e-05 | 1.228041 | 54505.89 | 0.9898581 | 0 | TRUE | 1.018657 | TRUE | 307.1885 | 914.8537 | tematdb | v1.1.0 | tematdb_v1.1.0_TEPatTsOfAlphas_convertedOn_20230810_204741__range_1_to_424 | 45148.8675 | TRUE | piecewise_liniear | constant
301 | 710.5026 | 0.0001851064 | 2.008364e-05 | 1.192797 | 49791.76 | 1.016248 | 0 | TRUE | 1.080181 | TRUE | 307.1885 | 914.8537 | tematdb | v1.1.0 | tematdb_v1.1.0_TEPatTsOfAlphas_convertedOn_20230810_204741__range_1_to_424 | 45148.8675 | TRUE | piecewise_liniear | constant
301 | 727.6069 | 0.0001904598 | 2.113792e-05 | 1.159653 | 47308.34 | 1.076747 | 0 | TRUE | 1.141501 | TRUE | 307.1885 | 914.8537 | tematdb | v1.1.0 | tematdb_v1.1.0_TEPatTsOfAlphas_convertedOn_20230810_204741__range_1_to_424 | 45148.8675 | TRUE | piecewise_liniear | constant
301 | 744.2611 | 0.0002001373 | 2.278403e-05 | 1.127381 | 43890.39 | 1.160593 | 0 | TRUE | 1.200455 | TRUE | 307.1885 | 914.8537 | tematdb | v1.1.0 | tematdb_v1.1.0_TEPatTsOfAlphas_convertedOn_20230810_204741__range_1_to_424 | 45148.8675 | TRUE | piecewise_liniear | constant
301 | 761.3653 | 0.0002085793 | 2.419941e-05 | 1.094236 | 41323.33 | 1.250891 | 0 | TRUE | 1.260156 | TRUE | 307.1885 | 914.8537 | tematdb | v1.1.0 | tematdb_v1.1.0_TEPatTsOfAlphas_convertedOn_20230810_204741__range_1_to_424 | 45148.8675 | TRUE | piecewise_liniear | constant
301 | 769.4674 | 0.0002137268 | 2.479138e-05 | 1.078536 | 40336.6 | 1.314537 | 0 | TRUE | 1.287289 | TRUE | 307.1885 | 914.8537 | tematdb | v1.1.0 | tematdb_v1.1.0_TEPatTsOfAlphas_convertedOn_20230810_204741__range_1_to_424 | 45148.8675 | TRUE | piecewise_liniear | constant
301 | 785.6714 | 0.0002178449 | 2.589513e-05 | 1.047136 | 38617.3 | 1.375037 | 0 | TRUE | 1.341555 | TRUE | 307.1885 | 914.8537 | tematdb | v1.1.0 | tematdb_v1.1.0_TEPatTsOfAlphas_convertedOn_20230810_204741__range_1_to_424 | 45148.8675 | TRUE | piecewise_liniear | constant
301 | 801.4254 | 0.0002223747 | 2.682907e-05 | 1.016609 | 37273 | 1.45303 | 0 | TRUE | 1.389231 | TRUE | 307.1885 | 914.8537 | tematdb | v1.1.0 | tematdb_v1.1.0_TEPatTsOfAlphas_convertedOn_20230810_204741__range_1_to_424 | 45148.8675 | TRUE | piecewise_liniear | constant
301 | 817.1793 | 0.0002246397 | 2.763915e-05 | 1.013714 | 36180.56 | 1.471804 | 0 | TRUE | 1.435383 | TRUE | 307.1885 | 914.8537 | tematdb | v1.1.0 | tematdb_v1.1.0_TEPatTsOfAlphas_convertedOn_20230810_204741__range_1_to_424 | 45148.8675 | TRUE | piecewise_liniear | constant
301 | 833.3833 | 0.0002266987 | 2.83505e-05 | 0.9967257 | 35272.75 | 1.515676 | 0 | TRUE | 1.47691 | TRUE | 307.1885 | 914.8537 | tematdb | v1.1.0 | tematdb_v1.1.0_TEPatTsOfAlphas_convertedOn_20230810_204741__range_1_to_424 | 45148.8675 | TRUE | piecewise_liniear | constant
301 | 849.5874 | 0.0002223747 | 2.913654e-05 | 0.9347605 | 34321.17 | 1.542555 | 0 | TRUE | 1.515767 | TRUE | 307.1885 | 914.8537 | tematdb | v1.1.0 | tematdb_v1.1.0_TEPatTsOfAlphas_convertedOn_20230810_204741__range_1_to_424 | 45148.8675 | TRUE | piecewise_liniear | constant
301 | 866.2416 | 0.0002256692 | 2.911845e-05 | 0.9412035 | 34342.49 | 1.609651 | 0 | TRUE | 1.544815 | TRUE | 307.1885 | 914.8537 | tematdb | v1.1.0 | tematdb_v1.1.0_TEPatTsOfAlphas_convertedOn_20230810_204741__range_1_to_424 | 45148.8675 | TRUE | piecewise_liniear | constant
301 | 882.8957 | 0.0002184626 | 2.848948e-05 | 0.944523 | 35100.67 | 1.565909 | 0 | TRUE | 1.56921 | TRUE | 307.1885 | 914.8537 | tematdb | v1.1.0 | tematdb_v1.1.0_TEPatTsOfAlphas_convertedOn_20230810_204741__range_1_to_424 | 45148.8675 | TRUE | piecewise_liniear | constant
301 | 901.8005 | 0.0002087852 | 2.726019e-05 | 0.9117338 | 36683.53 | 1.581659 | 0 | TRUE | 1.578824 | TRUE | 307.1885 | 914.8537 | tematdb | v1.1.0 | tematdb_v1.1.0_TEPatTsOfAlphas_convertedOn_20230810_204741__range_1_to_424 | 45148.8675 | TRUE | piecewise_liniear | constant
301 | 914.8537 | 0.0002009609 | 2.634619e-05 | 0.8975862 | 37956.15 | 1.562358 | 0 | TRUE | 1.581479 | TRUE | 307.1885 | 914.8537 | tematdb | v1.1.0 | tematdb_v1.1.0_TEPatTsOfAlphas_convertedOn_20230810_204741__range_1_to_424 | 45148.8675 | TRUE | piecewise_liniear | constant
302 | 321.865 | 2.03084e-05 | 3.341364e-06 | 1.40833 | 299279 | 0.0282096 | 0 | FALSE | 0.04028285 | TRUE | 323.734 | 670.418 | tematdb | v1.1.0 | tematdb_v1.1.0_TEPatTsOfAlphas_convertedOn_20230810_204741__range_1_to_424 | 45148.8675 | TRUE | piecewise_liniear | constant
302 | 373.312 | 2.74449e-05 | 2.716092e-06 | 1.630557 | 368176.1 | 0.06349138 | 0 | TRUE | 0.05889171 | TRUE | 323.734 | 670.418 | tematdb | v1.1.0 | tematdb_v1.1.0_TEPatTsOfAlphas_convertedOn_20230810_204741__range_1_to_424 | 45148.8675 | TRUE | piecewise_liniear | constant
302 | 422.186 | 3.29956e-05 | 2.773931e-06 | 2.15833 | 360499.3 | 0.07677193 | 0 | TRUE | 0.08233834 | TRUE | 323.734 | 670.418 | tematdb | v1.1.0 | tematdb_v1.1.0_TEPatTsOfAlphas_convertedOn_20230810_204741__range_1_to_424 | 45148.8675 | TRUE | piecewise_liniear | constant
302 | 471.061 | 3.85463e-05 | 2.912754e-06 | 2.17378 | 343317.8 | 0.110541 | 0 | TRUE | 0.1036205 | TRUE | 323.734 | 670.418 | tematdb | v1.1.0 | tematdb_v1.1.0_TEPatTsOfAlphas_convertedOn_20230810_204741__range_1_to_424 | 45148.8675 | TRUE | piecewise_liniear | constant
302 | 521.222 | 4.40969e-05 | 3.079054e-06 | 2.182689 | 324775.1 | 0.1508098 | 0 | TRUE | 0.1472598 | TRUE | 323.734 | 670.418 | tematdb | v1.1.0 | tematdb_v1.1.0_TEPatTsOfAlphas_convertedOn_20230810_204741__range_1_to_424 | 45148.8675 | TRUE | piecewise_liniear | constant
302 | 573.955 | 5.12335e-05 | 3.304403e-06 | 2.125 | 302626.5 | 0.2145527 | 0 | TRUE | 0.2144151 | TRUE | 323.734 | 670.418 | tematdb | v1.1.0 | tematdb_v1.1.0_TEPatTsOfAlphas_convertedOn_20230810_204741__range_1_to_424 | 45148.8675 | TRUE | piecewise_liniear | constant
302 | 622.83 | 5.99559e-05 | 3.589517e-06 | 2.119075 | 278589 | 0.2943411 | 0 | TRUE | 0.2990812 | TRUE | 323.734 | 670.418 | tematdb | v1.1.0 | tematdb_v1.1.0_TEPatTsOfAlphas_convertedOn_20230810_204741__range_1_to_424 | 45148.8675 | TRUE | piecewise_liniear | constant
302 | 674.277 | 9.40529e-05 | 5.142763e-06 | 1.9 | 194448 | 0.6104254 | 0 | FALSE | 0.620202 | FALSE | 323.734 | 670.418 | tematdb | v1.1.0 | tematdb_v1.1.0_TEPatTsOfAlphas_convertedOn_20230810_204741__range_1_to_424 | 45148.8675 | TRUE | piecewise_liniear | constant
330 | 311.74823 | 0.00019082817 | 0.0001175693 | 0.6021392 | 8505.619 | 0.1603607 | 0 | TRUE | 0.1751826325 | TRUE | 311.74823 | 783.21932 | tematdb | v1.1.0 | tematdb_v1.1.0_TEPatTsOfAlphas_convertedOn_20230810_204741__range_1_to_424 | 45148.8675 | TRUE | piecewise_liniear | constant
330 | 324.36873 | 0.00020056961 | 0.0001064033 | 0.5869099 | 9398.208 | 0.2089502 | 0 | TRUE | 0.211733 | TRUE | 311.74823 | 783.21932 | tematdb | v1.1.0 | tematdb_v1.1.0_TEPatTsOfAlphas_convertedOn_20230810_204741__range_1_to_424 | 45148.8675 | TRUE | piecewise_liniear | constant
330 | 348.83185 | 0.00021041025 | 8.658102e-05 | 0.5386204 | 11549.875 | 0.331165 | 0 | TRUE | 0.3464621 | TRUE | 311.74823 | 783.21932 | tematdb | v1.1.0 | tematdb_v1.1.0_TEPatTsOfAlphas_convertedOn_20230810_204741__range_1_to_424 | 45148.8675 | TRUE | piecewise_liniear | constant
330 | 373.28027 | 0.00022056141 | 7.643171e-05 | 0.4903599 | 13083.575 | 0.4845132 | 0 | TRUE | 0.4811102 | TRUE | 311.74823 | 783.21932 | tematdb | v1.1.0 | tematdb_v1.1.0_TEPatTsOfAlphas_convertedOn_20230810_204741__range_1_to_424 | 45148.8675 | TRUE | piecewise_liniear | constant
330 | 397.98968 | 0.0002300293 | 7.220511e-05 | 0.4576134 | 13849.435 | 0.6373404 | 0 | TRUE | 0.6486412 | TRUE | 311.74823 | 783.21932 | tematdb | v1.1.0 | tematdb_v1.1.0_TEPatTsOfAlphas_convertedOn_20230810_204741__range_1_to_424 | 45148.8675 | TRUE | piecewise_liniear | constant
330 | 422.92556 | 0.00024283594 | 7.135422e-05 | 0.4256269 | 14014.588 | 0.8211853 | 0 | TRUE | 0.8197874 | TRUE | 311.74823 | 783.21932 | tematdb | v1.1.0 | tematdb_v1.1.0_TEPatTsOfAlphas_convertedOn_20230810_204741__range_1_to_424 | 45148.8675 | TRUE | piecewise_liniear | constant
330 | 448.03021 | 0.00025635681 | 7.298463e-05 | 0.4006188 | 13701.515 | 1.007011 | 0 | TRUE | 0.9999322 | TRUE | 311.74823 | 783.21932 | tematdb | v1.1.0 | tematdb_v1.1.0_TEPatTsOfAlphas_convertedOn_20230810_204741__range_1_to_424 | 45148.8675 | TRUE | piecewise_liniear | constant
330 | 473.2914 | 0.0002674841 | 7.62686e-05 | 0.3756243 | 13111.556 | 1.182021 | 0 | TRUE | 1.181385 | TRUE | 311.74823 | 783.21932 | tematdb | v1.1.0 | tematdb_v1.1.0_TEPatTsOfAlphas_convertedOn_20230810_204741__range_1_to_424 | 45148.8675 | TRUE | piecewise_liniear | constant
330 | 498.50118 | 0.00027966826 | 8.130193e-05 | 0.3536842 | 12299.831 | 1.355926 | 0 | TRUE | 1.34844 | TRUE | 311.74823 | 783.21932 | tematdb | v1.1.0 | tematdb_v1.1.0_TEPatTsOfAlphas_convertedOn_20230810_204741__range_1_to_424 | 45148.8675 | TRUE | piecewise_liniear | constant
330 | 523.54134 | 0.00029117695 | 8.831629e-05 | 0.3319409 | 11322.939 | 1.514131 | 0 | TRUE | 1.514142 | TRUE | 311.74823 | 783.21932 | tematdb | v1.1.0 | tematdb_v1.1.0_TEPatTsOfAlphas_convertedOn_20230810_204741__range_1_to_424 | 45148.8675 | TRUE | piecewise_liniear | constant
330 | 548.49871 | 0.00030332296 | 9.770401e-05 | 0.3103409 | 10234.994 | 1.664312 | 0 | TRUE | 1.657337 | TRUE | 311.74823 | 783.21932 | tematdb | v1.1.0 | tematdb_v1.1.0_TEPatTsOfAlphas_convertedOn_20230810_204741__range_1_to_424 | 45148.8675 | TRUE | piecewise_liniear | constant
330 | 573.39479 | 0.00031407832 | 0.000108854 | 0.2887941 | 9186.617 | 1.799272 | 0 | TRUE | 1.800129 | TRUE | 311.74823 | 783.21932 | tematdb | v1.1.0 | tematdb_v1.1.0_TEPatTsOfAlphas_convertedOn_20230810_204741__range_1_to_424 | 45148.8675 | TRUE | piecewise_liniear | constant
330 | 598.18973 | 0.00032435701 | 0.000120758 | 0.272663 | 8281.028 | 1.911365 | 0 | TRUE | 1.923048 | TRUE | 311.74823 | 783.21932 | tematdb | v1.1.0 | tematdb_v1.1.0_TEPatTsOfAlphas_convertedOn_20230810_204741__range_1_to_424 | 45148.8675 | TRUE | piecewise_liniear | constant
330 | 623.13983 | 0.00033316832 | 0.0001319199 | 0.2564977 | 7580.358 | 2.04418 | 0 | TRUE | 2.046494 | TRUE | 311.74823 | 783.21932 | tematdb | v1.1.0 | tematdb_v1.1.0_TEPatTsOfAlphas_convertedOn_20230810_204741__range_1_to_424 | 45148.8675 | TRUE | piecewise_liniear | constant
330 | 648.07313 | 0.00034015092 | 0.0001395206 | 0.2461585 | 7167.399 | 2.183303 | 0 | TRUE | 2.193752 | TRUE | 311.74823 | 783.21932 | tematdb | v1.1.0 | tematdb_v1.1.0_TEPatTsOfAlphas_convertedOn_20230810_204741__range_1_to_424 | 45148.8675 | TRUE | piecewise_liniear | constant
330 | 673.03804 | 0.00034203251 | 0.0001425988 | 0.235964467 | 7012.68 | 2.339978 | 0 | TRUE | 2.341847 | TRUE | 311.74823 | 783.21932 | tematdb | v1.1.0 | tematdb_v1.1.0_TEPatTsOfAlphas_convertedOn_20230810_204741__range_1_to_424 | 45148.8675 | TRUE | piecewise_liniear | constant
330 | 697.99467 | 0.00034177537 | 0.0001405791 | 0.2304778 | 7113.435 | 2.516424 | 0 | TRUE | 2.51913 | TRUE | 311.74823 | 783.21932 | tematdb | v1.1.0 | tematdb_v1.1.0_TEPatTsOfAlphas_convertedOn_20230810_204741__range_1_to_424 | 45148.8675 | TRUE | piecewise_liniear | constant
330 | 723.03534 | 0.00033549854 | 0.0001338792 | 0.2252032 | 7469.42 | 2.699312 | 0 | TRUE | 2.698442 | TRUE | 311.74823 | 783.21932 | tematdb | v1.1.0 | tematdb_v1.1.0_TEPatTsOfAlphas_convertedOn_20230810_204741__range_1_to_424 | 45148.8675 | TRUE | piecewise_liniear | constant
330 | 748.11796 | 0.00032405474 | 0.0001272227 | 0.2225062 | 7860.235 | 2.775238 | 0 | TRUE | 2.834617 | TRUE | 311.74823 | 783.21932 | tematdb | v1.1.0 | tematdb_v1.1.0_TEPatTsOfAlphas_convertedOn_20230810_204741__range_1_to_424 | 45148.8675 | TRUE | piecewise_liniear | constant
330 | 763.125 | 0.00031156427 | 0.0001148061 | 0.220954475 | 8710.336 | 2.920271 | 0 | TRUE | 2.915052175 | TRUE | 311.74823 | 783.21932 | tematdb | v1.1.0 | tematdb_v1.1.0_TEPatTsOfAlphas_convertedOn_20230810_204741__range_1_to_424 | 45148.8675 | TRUE | piecewise_liniear | constant
330 | 773.13823 | 0.00029470108 | 0.0001028425 | 0.2199191 | 9723.605 | 2.968827 | 0 | TRUE | 2.968721 | TRUE | 311.74823 | 783.21932 | tematdb | v1.1.0 | tematdb_v1.1.0_TEPatTsOfAlphas_convertedOn_20230810_204741__range_1_to_424 | 45148.8675 | TRUE | piecewise_liniear | constant
330 | 783.21932 | 0.00026860032 | 8.477712e-05 | 0.2163875 | 11795.636 | 3.080248 | 0 | TRUE | 3.079833 | TRUE | 311.74823 | 783.21932 | tematdb | v1.1.0 | tematdb_v1.1.0_TEPatTsOfAlphas_convertedOn_20230810_204741__range_1_to_424 | 45148.8675 | TRUE | piecewise_liniear | constant
331 | 302.845 | 0.0001818966 | 4.31592e-05 | 0.8203125 | 23170.03 | 0.2830196 | 0 | FALSE | 0.2557307 | FALSE | 303.5562 | 772.973 | tematdb | v1.1.0 | tematdb_v1.1.0_TEPatTsOfAlphas_convertedOn_20230810_204741__range_1_to_424 | 45148.8675 | TRUE | piecewise_liniear | constant
331 | 322.7596 | 0.0001941092 | 4.747347e-05 | 0.7585379 | 21064.4 | 0.3377093 | 0 | TRUE | 0.3108897 | TRUE | 303.5562 | 772.973 | tematdb | v1.1.0 | tematdb_v1.1.0_TEPatTsOfAlphas_convertedOn_20230810_204741__range_1_to_424 | 45148.8675 | TRUE | piecewise_liniear | constant
331 | 373.2575 | 0.0002192529 | 5.594142e-05 | 0.6765625 | 17875.84 | 0.4740866 | 0 | TRUE | 0.4416281 | TRUE | 303.5562 | 772.973 | tematdb | v1.1.0 | tematdb_v1.1.0_TEPatTsOfAlphas_convertedOn_20230810_204741__range_1_to_424 | 45148.8675 | TRUE | piecewise_liniear | constant
331 | 423.0441 | 0.0002458333 | 6.666966e-05 | 0.603125 | 14999.33 | 0.6358163 | 0 | TRUE | 0.5974734 | TRUE | 303.5562 | 772.973 | tematdb | v1.1.0 | tematdb_v1.1.0_TEPatTsOfAlphas_convertedOn_20230810_204741__range_1_to_424 | 45148.8675 | TRUE | piecewise_liniear | constant
331 | 472.8307 | 0.000274569 | 7.9973e-05 | 0.5461268 | 12504.22 | 0.8161533 | 0 | TRUE | 0.7659219 | TRUE | 303.5562 | 772.973 | tematdb | v1.1.0 | tematdb_v1.1.0_TEPatTsOfAlphas_convertedOn_20230810_204741__range_1_to_424 | 45148.8675 | TRUE | piecewise_liniear | constant
331 | 522.6174 | 0.0003047414 | 9.741307e-05 | 0.5114286 | 10265.56 | 0.9741918 | 0 | TRUE | 0.9168204 | TRUE | 303.5562 | 772.973 | tematdb | v1.1.0 | tematdb_v1.1.0_TEPatTsOfAlphas_convertedOn_20230810_204741__range_1_to_424 | 45148.8675 | TRUE | piecewise_liniear | constant
331 | 573.1152 | 0.0003363506 | 0.000119803 | 0.45 | 8347.033 | 1.202668 | 0 | TRUE | 1.137525 | TRUE | 303.5562 | 772.973 | tematdb | v1.1.0 | tematdb_v1.1.0_TEPatTsOfAlphas_convertedOn_20230810_204741__range_1_to_424 | 45148.8675 | TRUE | piecewise_liniear | constant
331 | 622.9018 | 0.0003693966 | 0.0001480537 | 0.3976232 | 6754.304 | 1.443824 | 0 | TRUE | 1.378583 | TRUE | 303.5562 | 772.973 | tematdb | v1.1.0 | tematdb_v1.1.0_TEPatTsOfAlphas_convertedOn_20230810_204741__range_1_to_424 | 45148.8675 | TRUE | piecewise_liniear | constant
331 | 672.6885 | 0.0004038793 | 0.0001816774 | 0.3583705 | 5504.261 | 1.685326 | 0 | TRUE | 1.61139 | TRUE | 303.5562 | 772.973 | tematdb | v1.1.0 | tematdb_v1.1.0_TEPatTsOfAlphas_convertedOn_20230810_204741__range_1_to_424 | 45148.8675 | TRUE | piecewise_liniear | constant
331 | 723.1863 | 0.0004397989 | 0.0002201073 | 0.28125 | 4543.239 | 2.259599 | 0 | TRUE | 2.203433 | TRUE | 303.5562 | 772.973 | tematdb | v1.1.0 | tematdb_v1.1.0_TEPatTsOfAlphas_convertedOn_20230810_204741__range_1_to_424 | 45148.8675 | TRUE | piecewise_liniear | constant
331 | 772.973 | 0.0004778736 | 0.0002538329 | 0.2442782 | 3939.599 | 2.846805 | 0 | TRUE | 2.800269 | TRUE | 303.5562 | 772.973 | tematdb | v1.1.0 | tematdb_v1.1.0_TEPatTsOfAlphas_convertedOn_20230810_204741__range_1_to_424 | 45148.8675 | TRUE | piecewise_liniear | constant
332 | 307.8374 | 0.000231182 | 0.001112567 | 0.8280903 | 898.8222 | 0.0178577 | 0 | TRUE | 0.01632765 | TRUE | 307.8374 | 773.7499 | tematdb | v1.1.0 | tematdb_v1.1.0_TEPatTsOfAlphas_convertedOn_20230810_204741__range_1_to_424 | 45148.8675 | TRUE | piecewise_liniear | constant
332 | 323.5123 | 0.0002384555 | 0.0008986692 | 0.8005709 | 1112.756 | 0.02556853 | 0 | TRUE | 0.02642965 | TRUE | 307.8374 | 773.7499 | tematdb | v1.1.0 | tematdb_v1.1.0_TEPatTsOfAlphas_convertedOn_20230810_204741__range_1_to_424 | 45148.8675 | TRUE | piecewise_liniear | constant
332 | 348.3309 | 0.0002524893 | 0.0005618333 | 0.7439356 | 1779.887 | 0.05312942 | 0 | TRUE | 0.05356205 | TRUE | 307.8374 | 773.7499 | tematdb | v1.1.0 | tematdb_v1.1.0_TEPatTsOfAlphas_convertedOn_20230810_204741__range_1_to_424 | 45148.8675 | TRUE | piecewise_liniear | constant
332 | 373.1495 | 0.0002644397 | 0.0003789605 | 0.7024627 | 2638.797 | 0.09802096 | 0 | TRUE | 0.09320635 | TRUE | 307.8374 | 773.7499 | tematdb | v1.1.0 | tematdb_v1.1.0_TEPatTsOfAlphas_convertedOn_20230810_204741__range_1_to_424 | 45148.8675 | TRUE | piecewise_liniear | constant
332 | 397.9681 | 0.0002743068 | 0.0002841484 | 0.6596734 | 3519.288 | 0.1597524 | 0 | TRUE | 0.1518443 | TRUE | 307.8374 | 773.7499 | tematdb | v1.1.0 | tematdb_v1.1.0_TEPatTsOfAlphas_convertedOn_20230810_204741__range_1_to_424 | 45148.8675 | TRUE | piecewise_liniear | constant
332 | 424.0929 | 0.0002872974 | 0.0002338521 | 0.6239136 | 4276.207 | 0.2399157 | 0 | TRUE | 0.2286472 | TRUE | 307.8374 | 773.7499 | tematdb | v1.1.0 | tematdb_v1.1.0_TEPatTsOfAlphas_convertedOn_20230810_204741__range_1_to_424 | 45148.8675 | TRUE | piecewise_liniear | constant
332 | 448.9115 | 0.0002971645 | 0.0002098461 | 0.5966107 | 4765.397 | 0.3166377 | 0 | TRUE | 0.3160596 | TRUE | 307.8374 | 773.7499 | tematdb | v1.1.0 | tematdb_v1.1.0_TEPatTsOfAlphas_convertedOn_20230810_204741__range_1_to_424 | 45148.8675 | TRUE | piecewise_liniear | constant
332 | 475.0363 | 0.0003096343 | 0.0002010818 | 0.5693249 | 4973.1 | 0.3978248 | 0 | TRUE | 0.388816 | TRUE | 307.8374 | 773.7499 | tematdb | v1.1.0 | tematdb_v1.1.0_TEPatTsOfAlphas_convertedOn_20230810_204741__range_1_to_424 | 45148.8675 | TRUE | piecewise_liniear | constant
332 | 499.8549 | 0.0003210639 | 0.0002044547 | 0.5446388 | 4891.059 | 0.4627231 | 0 | TRUE | 0.4527108 | TRUE | 307.8374 | 773.7499 | tematdb | v1.1.0 | tematdb_v1.1.0_TEPatTsOfAlphas_convertedOn_20230810_204741__range_1_to_424 | 45148.8675 | TRUE | piecewise_liniear | constant
332 | 525.3266 | 0.0003340552 | 0.0002166215 | 0.5224549 | 4616.347 | 0.5179831 | 0 | TRUE | 0.5137284 | TRUE | 307.8374 | 773.7499 | tematdb | v1.1.0 | tematdb_v1.1.0_TEPatTsOfAlphas_convertedOn_20230810_204741__range_1_to_424 | 45148.8675 | TRUE | piecewise_liniear | constant
332 | 550.7983 | 0.0003439216 | 0.0002331921 | 0.501612 | 4288.31 | 0.5569673 | 0 | TRUE | 0.5560778 | TRUE | 307.8374 | 773.7499 | tematdb | v1.1.0 | tematdb_v1.1.0_TEPatTsOfAlphas_convertedOn_20230810_204741__range_1_to_424 | 45148.8675 | TRUE | piecewise_liniear | constant
332 | 575.6168 | 0.000352747 | 0.0002525073 | 0.4702968 | 3960.282 | 0.6031347 | 0 | TRUE | 0.5724868 | TRUE | 307.8374 | 773.7499 | tematdb | v1.1.0 | tematdb_v1.1.0_TEPatTsOfAlphas_convertedOn_20230810_204741__range_1_to_424 | 45148.8675 | TRUE | piecewise_liniear | constant
332 | 600.4354 | 0.0003683433 | 0.0002692714 | 0.448497 | 3713.725 | 0.6745624 | 0 | TRUE | 0.6488644 | TRUE | 307.8374 | 773.7499 | tematdb | v1.1.0 | tematdb_v1.1.0_TEPatTsOfAlphas_convertedOn_20230810_204741__range_1_to_424 | 45148.8675 | TRUE | piecewise_liniear | constant
332 | 626.5602 | 0.0003724797 | 0.000280508 | 0.4151497 | 3564.961 | 0.7464801 | 0 | TRUE | 0.6985766 | TRUE | 307.8374 | 773.7499 | tematdb | v1.1.0 | tematdb_v1.1.0_TEPatTsOfAlphas_convertedOn_20230810_204741__range_1_to_424 | 45148.8675 | TRUE | piecewise_liniear | constant
332 | 650.7257 | 0.0003745351 | 0.000277136 | 0.3896115 | 3608.337 | 0.8453924 | 0 | TRUE | 0.8299583 | TRUE | 307.8374 | 773.7499 | tematdb | v1.1.0 | tematdb_v1.1.0_TEPatTsOfAlphas_convertedOn_20230810_204741__range_1_to_424 | 45148.8675 | TRUE | piecewise_liniear | constant
332 | 676.1974 | 0.0003739848 | 0.0002636398 | 0.3669855 | 3793.053 | 0.9775105 | 0 | TRUE | 0.9764354 | TRUE | 307.8374 | 773.7499 | tematdb | v1.1.0 | tematdb_v1.1.0_TEPatTsOfAlphas_convertedOn_20230810_204741__range_1_to_424 | 45148.8675 | TRUE | piecewise_liniear | constant
332 | 701.016 | 0.0003598936 | 0.0002345701 | 0.3403857 | 4263.119 | 1.137188 | 0 | TRUE | 1.126902 | TRUE | 307.8374 | 773.7499 | tematdb | v1.1.0 | tematdb_v1.1.0_TEPatTsOfAlphas_convertedOn_20230810_204741__range_1_to_424 | 45148.8675 | TRUE | piecewise_liniear | constant
332 | 726.4877 | 0.0003442391 | 0.0001985164 | 0.2972068 | 5037.368 | 1.459129 | 0 | TRUE | 1.4958 | TRUE | 307.8374 | 773.7499 | tematdb | v1.1.0 | tematdb_v1.1.0_TEPatTsOfAlphas_convertedOn_20230810_204741__range_1_to_424 | 45148.8675 | TRUE | piecewise_liniear | constant
332 | 752.0945 | 0.0003165217 | 0.0001576785 | 0.2481903 | 6342.02 | 1.925406 | 0 | TRUE | 2.000698 | TRUE | 307.8374 | 773.7499 | tematdb | v1.1.0 | tematdb_v1.1.0_TEPatTsOfAlphas_convertedOn_20230810_204741__range_1_to_424 | 45148.8675 | TRUE | piecewise_liniear | constant
332 | 776.7779 | 0.0002702225 | 0.0001072468 | 0.2122324 | 9324.291 | 2.491977 | 0 | FALSE | 2.483925 | FALSE | 307.8374 | 773.7499 | tematdb | v1.1.0 | tematdb_v1.1.0_TEPatTsOfAlphas_convertedOn_20230810_204741__range_1_to_424 | 45148.8675 | TRUE | piecewise_liniear | constant
333 | 361.9166 | -7.299925e-05 | 3.731899e-06 | 2.670825 | 267960.1 | 0.1934951 | 0 | FALSE | 0.3555734 | FALSE | 423.0513 | 773.018 | tematdb | v1.1.0 | tematdb_v1.1.0_TEPatTsOfAlphas_convertedOn_20230810_204741__range_1_to_424 | 45148.8675 | TRUE | piecewise_liniear | constant
333 | 421.6553 | -8.758414e-05 | 4.458871e-06 | 2.670825 | 224272 | 0.2716052 | 0 | FALSE | 0.3555734 | FALSE | 423.0513 | 773.018 | tematdb | v1.1.0 | tematdb_v1.1.0_TEPatTsOfAlphas_convertedOn_20230810_204741__range_1_to_424 | 45148.8675 | TRUE | piecewise_liniear | constant
333 | 461.9788 | -9.880329e-05 | 5.199396e-06 | 2.391198 | 192330 | 0.3627409 | 0 | TRUE | 0.4706655 | TRUE | 423.0513 | 773.018 | tematdb | v1.1.0 | tematdb_v1.1.0_TEPatTsOfAlphas_convertedOn_20230810_204741__range_1_to_424 | 45148.8675 | TRUE | piecewise_liniear | constant
333 | 521.7175 | -0.0001195587 | 6.277364e-06 | 2.164114 | 159302.5 | 0.5489596 | 0 | TRUE | 0.6187986 | TRUE | 423.0513 | 773.018 | tematdb | v1.1.0 | tematdb_v1.1.0_TEPatTsOfAlphas_convertedOn_20230810_204741__range_1_to_424 | 45148.8675 | TRUE | piecewise_liniear | constant
333 | 561.5432 | -0.0001322737 | 7.348177e-06 | 2.061031 | 136088.2 | 0.6487336 | 0 | TRUE | 0.7357501 | TRUE | 423.0513 | 773.018 | tematdb | v1.1.0 | tematdb_v1.1.0_TEPatTsOfAlphas_convertedOn_20230810_204741__range_1_to_424 | 45148.8675 | TRUE | piecewise_liniear | constant
333 | 621.5308 | -0.0001530292 | 9.141783e-06 | 1.962624 | 109387.9 | 0.8112282 | 0 | TRUE | 0.8712319 | TRUE | 423.0513 | 773.018 | tematdb | v1.1.0 | tematdb_v1.1.0_TEPatTsOfAlphas_convertedOn_20230810_204741__range_1_to_424 | 45148.8675 | TRUE | piecewise_liniear | constant
333 | 671.5619 | -0.0001674271 | 1.108259e-05 | 1.94018 | 90231.61 | 0.8754958 | 0 | TRUE | 0.9523249 | TRUE | 423.0513 | 773.018 | tematdb | v1.1.0 | tematdb_v1.1.0_TEPatTsOfAlphas_convertedOn_20230810_204741__range_1_to_424 | 45148.8675 | TRUE | piecewise_liniear | constant
333 | 711.6366 | -0.0001801421 | 1.290965e-05 | 1.906959 | 77461.43 | 0.9380648 | 0 | TRUE | 1.025374 | TRUE | 423.0513 | 773.018 | tematdb | v1.1.0 | tematdb_v1.1.0_TEPatTsOfAlphas_convertedOn_20230810_204741__range_1_to_424 | 45148.8675 | TRUE | piecewise_liniear | constant
333 | 761.6677 | -0.0001979058 | 1.524191e-05 | 1.866162 | 65608.56 | 1.048802 | 0 | TRUE | 1.105534 | TRUE | 423.0513 | 773.018 | tematdb | v1.1.0 | tematdb_v1.1.0_TEPatTsOfAlphas_convertedOn_20230810_204741__range_1_to_424 | 45148.8675 | TRUE | piecewise_liniear | constant
333 | 821.4063 | -0.0002166043 | 1.700674e-05 | 1.857006 | 58800.23 | 1.220276 | 0 | FALSE | 1.123015 | FALSE | 423.0513 | 773.018 | tematdb | v1.1.0 | tematdb_v1.1.0_TEPatTsOfAlphas_convertedOn_20230810_204741__range_1_to_424 | 45148.8675 | TRUE | piecewise_liniear | constant
351 | 310.1756 | 0.0002137996 | 2.014336e-05 | 1.039873 | 49644.15 | 0.6768762 | 0 | FALSE | 0.673959 | FALSE | 311.1507 | 540.8879 | tematdb | v1.1.0 | tematdb_v1.1.0_TEPatTsOfAlphas_convertedOn_20230810_204741__range_1_to_424 | 45148.8675 | TRUE | piecewise_liniear | constant
351 | 336.8433 | 0.0002193201 | 2.070767e-05 | 1.032564 | 48291.28 | 0.7577683 | 0 | TRUE | 0.7514966 | TRUE | 311.1507 | 540.8879 | tematdb | v1.1.0 | tematdb_v1.1.0_TEPatTsOfAlphas_convertedOn_20230810_204741__range_1_to_424 | 45148.8675 | TRUE | piecewise_liniear | constant
351 | 365.2644 | 0.0002260625 | 2.160229e-05 | 1.046044 | 46291.39 | 0.8260654 | 0 | TRUE | 0.816137 | TRUE | 311.1507 | 540.8879 | tematdb | v1.1.0 | tematdb_v1.1.0_TEPatTsOfAlphas_convertedOn_20230810_204741__range_1_to_424 | 45148.8675 | TRUE | piecewise_liniear | constant
351 | 394.5406 | 0.0002294685 | 2.291287e-05 | 1.065239 | 43643.59 | 0.8511604 | 0 | TRUE | 0.847717 | TRUE | 311.1507 | 540.8879 | tematdb | v1.1.0 | tematdb_v1.1.0_TEPatTsOfAlphas_convertedOn_20230810_204741__range_1_to_424 | 45148.8675 | TRUE | piecewise_liniear | constant
351 | 423.6416 | 0.0002007699 | 1.78272e-05 | 1.07499 | 56094.06 | 0.8910633 | 0 | TRUE | 0.8960866 | TRUE | 311.1507 | 540.8879 | tematdb | v1.1.0 | tematdb_v1.1.0_TEPatTsOfAlphas_convertedOn_20230810_204741__range_1_to_424 | 45148.8675 | TRUE | piecewise_liniear | constant
351 | 453.1831 | 0.0002127715 | 1.850261e-05 | 1.064461 | 54046.44 | 1.041689 | 0 | TRUE | 1.035893 | TRUE | 311.1507 | 540.8879 | tematdb | v1.1.0 | tematdb_v1.1.0_TEPatTsOfAlphas_convertedOn_20230810_204741__range_1_to_424 | 45148.8675 | TRUE | piecewise_liniear | constant
351 | 482.9075 | 0.0002182813 | 1.98327e-05 | 1.065418 | 50421.78 | 1.088918 | 0 | TRUE | 1.081234 | TRUE | 311.1507 | 540.8879 | tematdb | v1.1.0 | tematdb_v1.1.0_TEPatTsOfAlphas_convertedOn_20230810_204741__range_1_to_424 | 45148.8675 | TRUE | piecewise_liniear | constant
351 | 512.6243 | 0.0002223875 | 2.127677e-05 | 1.059807 | 46999.62 | 1.124314 | 0 | TRUE | 1.121392 | TRUE | 311.1507 | 540.8879 | tematdb | v1.1.0 | tematdb_v1.1.0_TEPatTsOfAlphas_convertedOn_20230810_204741__range_1_to_424 | 45148.8675 | TRUE | piecewise_liniear | constant
351 | 542.5737 | 0.0002291245 | 2.285465e-05 | 1.068112 | 43754.78 | 1.166838 | 0 | FALSE | 1.159271 | FALSE | 311.1507 | 540.8879 | tematdb | v1.1.0 | tematdb_v1.1.0_TEPatTsOfAlphas_convertedOn_20230810_204741__range_1_to_424 | 45148.8675 | TRUE | piecewise_liniear | constant
352 | 308.721 | 0.0001873135 | 1.756775e-05 | 0.8203264 | 56922.49 | 0.7516256 | 0 | TRUE | 0.7521152 | FALSE | 308.721 | 543.8787 | tematdb | v1.1.0 | tematdb_v1.1.0_TEPatTsOfAlphas_convertedOn_20230810_204741__range_1_to_424 | 45148.8675 | TRUE | piecewise_liniear | constant
352 | 338.8897 | 0.0001942252 | 1.902083e-05 | 0.8152124 | 52573.95 | 0.8244597 | 0 | TRUE | 0.8285944 | TRUE | 308.721 | 543.8787 | tematdb | v1.1.0 | tematdb_v1.1.0_TEPatTsOfAlphas_convertedOn_20230810_204741__range_1_to_424 | 45148.8675 | TRUE | piecewise_liniear | constant
352 | 367.984 | 0.0002042985 | 2.010691e-05 | 0.8239943 | 49734.16 | 0.927022 | 0 | TRUE | 0.9315373 | TRUE | 308.721 | 543.8787 | tematdb | v1.1.0 | tematdb_v1.1.0_TEPatTsOfAlphas_convertedOn_20230810_204741__range_1_to_424 | 45148.8675 | TRUE | piecewise_liniear | constant
352 | 397.7065 | 0.0002094574 | 2.057005e-05 | 0.8606498 | 48614.36 | 0.9855809 | 0 | TRUE | 0.9891448 | TRUE | 308.721 | 543.8787 | tematdb | v1.1.0 | tematdb_v1.1.0_TEPatTsOfAlphas_convertedOn_20230810_204741__range_1_to_424 | 45148.8675 | TRUE | piecewise_liniear | constant
352 | 427.1781 | 0.0002086523 | 1.99657e-05 | 0.9210696 | 50085.89 | 1.011296 | 0 | TRUE | 1.008351 | TRUE | 308.721 | 543.8787 | tematdb | v1.1.0 | tematdb_v1.1.0_TEPatTsOfAlphas_convertedOn_20230810_204741__range_1_to_424 | 45148.8675 | TRUE | piecewise_liniear | constant
352 | 457.2492 | 0.0001976695 | 1.819001e-05 | 0.9941403 | 54975.23 | 0.9879884 | 0 | TRUE | 0.9881975 | TRUE | 308.721 | 543.8787 | tematdb | v1.1.0 | tematdb_v1.1.0_TEPatTsOfAlphas_convertedOn_20230810_204741__range_1_to_424 | 45148.8675 | TRUE | piecewise_liniear | constant
352 | 486.8759 | 0.0001852849 | 1.584123e-05 | 1.072701 | 63126.4 | 0.9836275 | 0 | TRUE | 0.9847605 | TRUE | 308.721 | 543.8787 | tematdb | v1.1.0 | tematdb_v1.1.0_TEPatTsOfAlphas_convertedOn_20230810_204741__range_1_to_424 | 45148.8675 | TRUE | piecewise_liniear | constant
352 | 516.5026 | 0.0001729002 | 1.380064e-05 | 1.159629 | 72460.41 | 0.9648182 | 0 | TRUE | 0.9643549 | TRUE | 308.721 | 543.8787 | tematdb | v1.1.0 | tematdb_v1.1.0_TEPatTsOfAlphas_convertedOn_20230810_204741__range_1_to_424 | 45148.8675 | TRUE | piecewise_liniear | constant
352 | 546.5727 | 0.0001617421 | 1.234649e-05 | 1.276051 | 80994.65 | 0.9075744 | 0 | FALSE | 0.9141514 | FALSE | 308.721 | 543.8787 | tematdb | v1.1.0 | tematdb_v1.1.0_TEPatTsOfAlphas_convertedOn_20230810_204741__range_1_to_424 | 45148.8675 | TRUE | piecewise_liniear | constant
353 | 303.4722 | 0.0001304452 | 6.685039e-06 | 2.979018 | 149587.8 | 0.2592975 | 0 | FALSE | 0.2572897 | TRUE | 305.4103 | 971.2329 | tematdb | v1.1.0 | tematdb_v1.1.0_TEPatTsOfAlphas_convertedOn_20230810_204741__range_1_to_424 | 45148.8675 | TRUE | piecewise_liniear | constant
353 | 373.6111 | 0.0001470178 | 7.541808e-06 | 2.965898 | 132594.2 | 0.3610174 | 0 | TRUE | 0.3569927 | TRUE | 305.4103 | 971.2329 | tematdb | v1.1.0 | tematdb_v1.1.0_TEPatTsOfAlphas_convertedOn_20230810_204741__range_1_to_424 | 45148.8675 | TRUE | piecewise_liniear | constant
353 | 473.6111 | 0.0001705964 | 8.813849e-06 | 2.86203 | 113457.8 | 0.5464141 | 0 | TRUE | 0.5372262 | TRUE | 305.4103 | 971.2329 | tematdb | v1.1.0 | tematdb_v1.1.0_TEPatTsOfAlphas_convertedOn_20230810_204741__range_1_to_424 | 45148.8675 | TRUE | piecewise_liniear | constant
353 | 572.9167 | 0.000189322 | 9.813287e-06 | 2.791143 | 101902.7 | 0.7497167 | 0 | TRUE | 0.7420698 | TRUE | 305.4103 | 971.2329 | tematdb | v1.1.0 | tematdb_v1.1.0_TEPatTsOfAlphas_convertedOn_20230810_204741__range_1_to_424 | 45148.8675 | TRUE | piecewise_liniear | constant
353 | 672.2222 | 0.0002025293 | 1.078627e-05 | 2.714507 | 92710.43 | 0.9417294 | 0 | TRUE | 0.924223 | TRUE | 305.4103 | 971.2329 | tematdb | v1.1.0 | tematdb_v1.1.0_TEPatTsOfAlphas_convertedOn_20230810_204741__range_1_to_424 | 45148.8675 | TRUE | piecewise_liniear | constant
353 | 772.2222 | 0.0002140677 | 1.185126e-05 | 2.684898 | 84379.24 | 1.112122 | 0 | TRUE | 1.088996 | TRUE | 305.4103 | 971.2329 | tematdb | v1.1.0 | tematdb_v1.1.0_TEPatTsOfAlphas_convertedOn_20230810_204741__range_1_to_424 | 45148.8675 | TRUE | piecewise_liniear | constant
353 | 870.8333 | 0.0002286093 | 1.294792e-05 | 2.681976 | 77232.46 | 1.310593 | 0 | TRUE | 1.287383 | TRUE | 305.4103 | 971.2329 | tematdb | v1.1.0 | tematdb_v1.1.0_TEPatTsOfAlphas_convertedOn_20230810_204741__range_1_to_424 | 45148.8675 | TRUE | piecewise_liniear | constant
353 | 971.5278 | 0.0002358034 | 1.371129e-05 | 2.710822 | 72932.59 | 1.453369 | 0 | FALSE | 1.41874 | TRUE | 305.4103 | 971.2329 | tematdb | v1.1.0 | tematdb_v1.1.0_TEPatTsOfAlphas_convertedOn_20230810_204741__range_1_to_424 | 45148.8675 | TRUE | piecewise_liniear | constant
354 | 304.5175 | -0.000140054 | 6.274952e-06 | 2.654858 | 159363.8 | 0.3585516 | 0 | TRUE | 0.3589454 | TRUE | 304.5175 | 850.2724 | tematdb | v1.1.0 | tematdb_v1.1.0_TEPatTsOfAlphas_convertedOn_20230810_204741__range_1_to_424 | 45148.8675 | TRUE | piecewise_liniear | constant
354 | 328.8734 | -0.0001475505 | 6.516036e-06 | 2.579531 | 153467.5 | 0.4259768 | 0 | TRUE | 0.4228304 | TRUE | 304.5175 | 850.2724 | tematdb | v1.1.0 | tematdb_v1.1.0_TEPatTsOfAlphas_convertedOn_20230810_204741__range_1_to_424 | 45148.8675 | TRUE | piecewise_liniear | constant
354 | 353.7538 | -0.0001548702 | 6.771531e-06 | 2.504627 | 147677.1 | 0.5002732 | 0 | TRUE | 0.4982547 | TRUE | 304.5175 | 850.2724 | tematdb | v1.1.0 | tematdb_v1.1.0_TEPatTsOfAlphas_convertedOn_20230810_204741__range_1_to_424 | 45148.8675 | TRUE | piecewise_liniear | constant
354 | 378.6157 | -0.0001625491 | 7.037153e-06 | 2.435415 | 142102.9 | 0.5837113 | 0 | TRUE | 0.5770741 | TRUE | 304.5175 | 850.2724 | tematdb | v1.1.0 | tematdb_v1.1.0_TEPatTsOfAlphas_convertedOn_20230810_204741__range_1_to_424 | 45148.8675 | TRUE | piecewise_liniear | constant
354 | 403.1104 | -0.0001673518 | 7.270517e-06 | 2.377664 | 137541.8 | 0.653084 | 0 | TRUE | 0.6458302 | TRUE | 304.5175 | 850.2724 | tematdb | v1.1.0 | tematdb_v1.1.0_TEPatTsOfAlphas_convertedOn_20230810_204741__range_1_to_424 | 45148.8675 | TRUE | piecewise_liniear | constant
354 | 428.1112 | -0.0001723368 | 7.497532e-06 | 2.325643 | 133377.2 | 0.729208 | 0 | TRUE | 0.7211681 | TRUE | 304.5175 | 850.2724 | tematdb | v1.1.0 | tematdb_v1.1.0_TEPatTsOfAlphas_convertedOn_20230810_204741__range_1_to_424 | 45148.8675 | TRUE | piecewise_liniear | constant
354 | 452.6244 | -0.0001767803 | 7.735423e-06 | 2.27423 | 129275.4 | 0.804058 | 0 | TRUE | 0.799247 | TRUE | 304.5175 | 850.2724 | tematdb | v1.1.0 | tematdb_v1.1.0_TEPatTsOfAlphas_convertedOn_20230810_204741__range_1_to_424 | 45148.8675 | TRUE | piecewise_liniear | constant
354 | 477.6437 | -0.0001814062 | 7.990923e-06 | 2.228448 | 125142 | 0.8826911 | 0 | TRUE | 0.8837399 | TRUE | 304.5175 | 850.2724 | tematdb | v1.1.0 | tematdb_v1.1.0_TEPatTsOfAlphas_convertedOn_20230810_204741__range_1_to_424 | 45148.8675 | TRUE | piecewise_liniear | constant
354 | 502.1662 | -0.0001856701 | 8.21112e-06 | 2.205022 | 121786.1 | 0.9561279 | 0 | TRUE | 0.9505696 | TRUE | 304.5175 | 850.2724 | tematdb | v1.1.0 | tematdb_v1.1.0_TEPatTsOfAlphas_convertedOn_20230810_204741__range_1_to_424 | 45148.8675 | TRUE | piecewise_liniear | constant
354 | 527.2225 | -0.0001895776 | 8.420939e-06 | 2.182322 | 118751.6 | 1.031071 | 0 | TRUE | 1.023528 | TRUE | 304.5175 | 850.2724 | tematdb | v1.1.0 | tematdb_v1.1.0_TEPatTsOfAlphas_convertedOn_20230810_204741__range_1_to_424 | 45148.8675 | TRUE | piecewise_liniear | constant
354 | 552.2881 | -0.0001933055 | 8.652675e-06 | 2.160753 | 115571.2 | 1.10382 | 0 | TRUE | 1.096004 | TRUE | 304.5175 | 850.2724 | tematdb | v1.1.0 | tematdb_v1.1.0_TEPatTsOfAlphas_convertedOn_20230810_204741__range_1_to_424 | 45148.8675 | TRUE | piecewise_liniear | constant
354 | 576.8291 | -0.0001972102 | 8.896142e-06 | 2.139953 | 112408.3 | 1.178419 | 0 | TRUE | 1.173131 | TRUE | 304.5175 | 850.2724 | tematdb | v1.1.0 | tematdb_v1.1.0_TEPatTsOfAlphas_convertedOn_20230810_204741__range_1_to_424 | 45148.8675 | TRUE | piecewise_liniear | constant
354 | 601.4256 | -0.0002000373 | 9.071608e-06 | 2.146227 | 110234 | 1.236073 | 0 | TRUE | 1.22935 | TRUE | 304.5175 | 850.2724 | tematdb | v1.1.0 | tematdb_v1.1.0_TEPatTsOfAlphas_convertedOn_20230810_204741__range_1_to_424 | 45148.8675 | TRUE | piecewise_liniear | constant
354 | 627.0435 | -0.0002030496 | 9.301979e-06 | 2.147541 | 107504 | 1.294152 | 0 | TRUE | 1.288505 | TRUE | 304.5175 | 850.2724 | tematdb | v1.1.0 | tematdb_v1.1.0_TEPatTsOfAlphas_convertedOn_20230810_204741__range_1_to_424 | 45148.8675 | TRUE | piecewise_liniear | constant
354 | 651.6401 | -0.0002058768 | 9.507073e-06 | 2.148747 | 105184.8 | 1.352043 | 0 | TRUE | 1.346764 | TRUE | 304.5175 | 850.2724 | tematdb | v1.1.0 | tematdb_v1.1.0_TEPatTsOfAlphas_convertedOn_20230810_204741__range_1_to_424 | 45148.8675 | TRUE | piecewise_liniear | constant
354 | 676.2366 | -0.000208704 | 9.730202e-06 | 2.148658 | 102772.8 | 1.40887 | 0 | TRUE | 1.400082 | TRUE | 304.5175 | 850.2724 | tematdb | v1.1.0 | tematdb_v1.1.0_TEPatTsOfAlphas_convertedOn_20230810_204741__range_1_to_424 | 45148.8675 | TRUE | piecewise_liniear | constant
354 | 701.9193 | -0.0002104592 | 9.894102e-06 | 2.173612 | 101070.3 | 1.445654 | 0 | TRUE | 1.435886 | TRUE | 304.5175 | 850.2724 | tematdb | v1.1.0 | tematdb_v1.1.0_TEPatTsOfAlphas_convertedOn_20230810_204741__range_1_to_424 | 45148.8675 | TRUE | piecewise_liniear | constant
354 | 726.5622 | -0.0002123884 | 1.006922e-05 | 2.199509 | 99312.6 | 1.479834 | 0 | TRUE | 1.468306 | TRUE | 304.5175 | 850.2724 | tematdb | v1.1.0 | tematdb_v1.1.0_TEPatTsOfAlphas_convertedOn_20230810_204741__range_1_to_424 | 45148.8675 | TRUE | piecewise_liniear | constant
354 | 751.205 | -0.0002143176 | 1.024424e-05 | 2.218968 | 97615.8 | 1.5179 | 0 | TRUE | 1.504084 | TRUE | 304.5175 | 850.2724 | tematdb | v1.1.0 | tematdb_v1.1.0_TEPatTsOfAlphas_convertedOn_20230810_204741__range_1_to_424 | 45148.8675 | TRUE | piecewise_liniear | constant
354 | 776.3724 | -0.00021607 | 1.042292e-05 | 2.2438 | 95942.39 | 1.549835 | 0 | TRUE | 1.538155 | TRUE | 304.5175 | 850.2724 | tematdb | v1.1.0 | tematdb_v1.1.0_TEPatTsOfAlphas_convertedOn_20230810_204741__range_1_to_424 | 45148.8675 | TRUE | piecewise_liniear | constant
354 | 801.0522 | -0.0002172808 | 1.059623e-05 | 2.26861 | 94373.22 | 1.573232 | 0 | TRUE | 1.571408 | TRUE | 304.5175 | 850.2724 | tematdb | v1.1.0 | tematdb_v1.1.0_TEPatTsOfAlphas_convertedOn_20230810_204741__range_1_to_424 | 45148.8675 | TRUE | piecewise_liniear | constant
354 | 826.7257 | -0.0002192156 | 1.080306e-05 | 2.292341 | 92566.32 | 1.604273 | 0 | TRUE | 1.602341 | TRUE | 304.5175 | 850.2724 | tematdb | v1.1.0 | tematdb_v1.1.0_TEPatTsOfAlphas_convertedOn_20230810_204741__range_1_to_424 | 45148.8675 | TRUE | piecewise_liniear | constant
354 | 851.3778 | -0.0002209652 | 1.095878e-05 | 2.317288 | 91251.02 | 1.636922 | 0 | FALSE | 1.630806 | FALSE | 304.5175 | 850.2724 | tematdb | v1.1.0 | tematdb_v1.1.0_TEPatTsOfAlphas_convertedOn_20230810_204741__range_1_to_424 | 45148.8675 | TRUE | piecewise_liniear | constant
355 | 301.4035 | 9.127719e-05 | 4.912043e-06 | 2.902697 | 203581.3 | 0.1761201 | 0 | FALSE | 0.1929235 | TRUE | 301.4516 | 915.4839 | tematdb | v1.1.0 | tematdb_v1.1.0_TEPatTsOfAlphas_convertedOn_20230810_204741__range_1_to_424 | 45148.8675 | TRUE | piecewise_liniear | constant
355 | 325.2632 | 0.0001019173 | 5.306515e-06 | 2.721606 | 188447.6 | 0.2339357 | 0 | TRUE | 0.2334436 | TRUE | 301.4516 | 915.4839 | tematdb | v1.1.0 | tematdb_v1.1.0_TEPatTsOfAlphas_convertedOn_20230810_204741__range_1_to_424 | 45148.8675 | TRUE | piecewise_liniear | constant
355 | 374.386 | 0.0001275294 | 6.573802e-06 | 2.35811 | 152119 | 0.3927894 | 0 | TRUE | 0.3960678 | TRUE | 301.4516 | 915.4839 | tematdb | v1.1.0 | tematdb_v1.1.0_TEPatTsOfAlphas_convertedOn_20230810_204741__range_1_to_424 | 45148.8675 | TRUE | piecewise_liniear | constant
355 | 423.5088 | 0.0001554749 | 8.533191e-06 | 2.030723 | 117189.5 | 0.5907729 | 0 | TRUE | 0.5975253 | TRUE | 301.4516 | 915.4839 | tematdb | v1.1.0 | tematdb_v1.1.0_TEPatTsOfAlphas_convertedOn_20230810_204741__range_1_to_424 | 45148.8675 | TRUE | piecewise_liniear | constant
355 | 471.2281 | 0.0001824218 | 1.080576e-05 | 1.775288 | 92543.23 | 0.8174487 | 0 | TRUE | 0.8230896 | TRUE | 301.4516 | 915.4839 | tematdb | v1.1.0 | tematdb_v1.1.0_TEPatTsOfAlphas_convertedOn_20230810_204741__range_1_to_424 | 45148.8675 | TRUE | piecewise_liniear | constant
355 | 523.1579 | 0.0002063641 | 1.400548e-05 | 1.539439 | 71400.61 | 1.033334 | 0 | TRUE | 1.063832 | TRUE | 301.4516 | 915.4839 | tematdb | v1.1.0 | tematdb_v1.1.0_TEPatTsOfAlphas_convertedOn_20230810_204741__range_1_to_424 | 45148.8675 | TRUE | piecewise_liniear | constant
355 | 573.6842 | 0.0002336413 | 1.719201e-05 | 1.340487 | 58166.54 | 1.358885 | 0 | TRUE | 1.354009 | TRUE | 301.4516 | 915.4839 | tematdb | v1.1.0 | tematdb_v1.1.0_TEPatTsOfAlphas_convertedOn_20230810_204741__range_1_to_424 | 45148.8675 | TRUE | piecewise_liniear | constant
355 | 622.807 | 0.0002509201 | 2.049688e-05 | 1.233589 | 48787.92 | 1.550837 | 0 | TRUE | 1.59434 | TRUE | 301.4516 | 915.4839 | tematdb | v1.1.0 | tematdb_v1.1.0_TEPatTsOfAlphas_convertedOn_20230810_204741__range_1_to_424 | 45148.8675 | TRUE | piecewise_liniear | constant
355 | 671.2281 | 0.0002681996 | 2.30026e-05 | 1.149311 | 43473.35 | 1.826299 | 0 | TRUE | 1.880645 | TRUE | 301.4516 | 915.4839 | tematdb | v1.1.0 | tematdb_v1.1.0_TEPatTsOfAlphas_convertedOn_20230810_204741__range_1_to_424 | 45148.8675 | TRUE | piecewise_liniear | constant
355 | 719.6491 | 0.0002788125 | 2.532147e-05 | 1.105737 | 39492.18 | 1.998042 | 0 | TRUE | 2.068108 | TRUE | 301.4516 | 915.4839 | tematdb | v1.1.0 | tematdb_v1.1.0_TEPatTsOfAlphas_convertedOn_20230810_204741__range_1_to_424 | 45148.8675 | TRUE | piecewise_liniear | constant
355 | 770.8772 | 0.0002874222 | 2.799607e-05 | 1.056478 | 35719.29 | 2.15312 | 0 | TRUE | 2.23509 | TRUE | 301.4516 | 915.4839 | tematdb | v1.1.0 | tematdb_v1.1.0_TEPatTsOfAlphas_convertedOn_20230810_204741__range_1_to_424 | 45148.8675 | TRUE | piecewise_liniear | constant
355 | 819.2982 | 0.0002923684 | 2.97575e-05 | 1.0171 | 33604.98 | 2.313891 | 0 | TRUE | 2.316576 | TRUE | 301.4516 | 915.4839 | tematdb | v1.1.0 | tematdb_v1.1.0_TEPatTsOfAlphas_convertedOn_20230810_204741__range_1_to_424 | 45148.8675 | TRUE | piecewise_liniear | constant
355 | 869.8246 | 0.0002956456 | 3.131099e-05 | 1.007193 | 31937.67 | 2.410822 | 0 | TRUE | 2.398169 | TRUE | 301.4516 | 915.4839 | tematdb | v1.1.0 | tematdb_v1.1.0_TEPatTsOfAlphas_convertedOn_20230810_204741__range_1_to_424 | 45148.8675 | TRUE | piecewise_liniear | constant
355 | 917.5439 | 0.0002952593 | 3.156522e-05 | 1.010437 | 31680.44 | 2.507932 | 0 | FALSE | 2.434028 | FALSE | 301.4516 | 915.4839 | tematdb | v1.1.0 | tematdb_v1.1.0_TEPatTsOfAlphas_convertedOn_20230810_204741__range_1_to_424 | 45148.8675 | TRUE | piecewise_liniear | constant
356 | 326.2873 | 9.565439e-05 | 9.688667e-06 | 1.148648 | 103213.4 | 0.2682618 | 0 | FALSE | 0.2682395 | TRUE | 328.1983 | 872.6287 | tematdb | v1.1.0 | tematdb_v1.1.0_TEPatTsOfAlphas_convertedOn_20230810_204741__range_1_to_424 | 45148.8675 | TRUE | piecewise_liniear | constant
356 | 373.9837 | 0.0001033344 | 1.083647e-05 | 1.080034 | 92280.98 | 0.3412068 | 0 | TRUE | 0.3346213 | TRUE | 328.1983 | 872.6287 | tematdb | v1.1.0 | tematdb_v1.1.0_TEPatTsOfAlphas_convertedOn_20230810_204741__range_1_to_424 | 45148.8675 | TRUE | piecewise_liniear | constant
356 | 424.9322 | 0.0001110256 | 1.212598e-05 | 1.021047 | 82467.58 | 0.4230617 | 0 | TRUE | 0.4258934 | TRUE | 328.1983 | 872.6287 | tematdb | v1.1.0 | tematdb_v1.1.0_TEPatTsOfAlphas_convertedOn_20230810_204741__range_1_to_424 | 45148.8675 | TRUE | piecewise_liniear | constant
356 | 474.7967 | 0.0001190548 | 1.353387e-05 | 0.9792794 | 73888.72 | 0.5077767 | 0 | TRUE | 0.504321 | TRUE | 328.1983 | 872.6287 | tematdb | v1.1.0 | tematdb_v1.1.0_TEPatTsOfAlphas_convertedOn_20230810_204741__range_1_to_424 | 45148.8675 | TRUE | piecewise_liniear | constant
356 | 524.6612 | 0.0001264005 | 1.496236e-05 | 0.946776 | 66834.36 | 0.591738 | 0 | TRUE | 0.5857635 | TRUE | 328.1983 | 872.6287 | tematdb | v1.1.0 | tematdb_v1.1.0_TEPatTsOfAlphas_convertedOn_20230810_204741__range_1_to_424 | 45148.8675 | TRUE | piecewise_liniear | constant
356 | 575.0678 | 0.0001316981 | 1.639379e-05 | 0.9187366 | 60998.71 | 0.6622278 | 0 | TRUE | 0.6566826 | TRUE | 328.1983 | 872.6287 | tematdb | v1.1.0 | tematdb_v1.1.0_TEPatTsOfAlphas_convertedOn_20230810_204741__range_1_to_424 | 45148.8675 | TRUE | piecewise_liniear | constant
356 | 626.0163 | 0.0001397309 | 1.798357e-05 | 0.8808067 | 55606.32 | 0.7716389 | 0 | TRUE | 0.7523304 | TRUE | 328.1983 | 872.6287 | tematdb | v1.1.0 | tematdb_v1.1.0_TEPatTsOfAlphas_convertedOn_20230810_204741__range_1_to_424 | 45148.8675 | TRUE | piecewise_liniear | constant
356 | 675.3388 | 0.0001474165 | 1.965531e-05 | 0.8359783 | 50876.84 | 0.8931803 | 0 | TRUE | 0.8699336 | TRUE | 328.1983 | 872.6287 | tematdb | v1.1.0 | tematdb_v1.1.0_TEPatTsOfAlphas_convertedOn_20230810_204741__range_1_to_424 | 45148.8675 | TRUE | piecewise_liniear | constant
356 | 726.8293 | 0.0001537428 | 2.138518e-05 | 0.8149131 | 46761.35 | 0.9858203 | 0 | TRUE | 0.978507 | TRUE | 328.1983 | 872.6287 | tematdb | v1.1.0 | tematdb_v1.1.0_TEPatTsOfAlphas_convertedOn_20230810_204741__range_1_to_424 | 45148.8675 | TRUE | piecewise_liniear | constant
356 | 776.1518 | 0.0001593783 | 2.272842e-05 | 0.7979741 | 43997.78 | 1.087044 | 0 | TRUE | 1.071605 | TRUE | 328.1983 | 872.6287 | tematdb | v1.1.0 | tematdb_v1.1.0_TEPatTsOfAlphas_convertedOn_20230810_204741__range_1_to_424 | 45148.8675 | TRUE | piecewise_liniear | constant
356 | 824.3902 | 0.0001633017 | 2.417409e-05 | 0.7765809 | 41366.61 | 1.171055 | 0 | TRUE | 1.154326 | TRUE | 328.1983 | 872.6287 | tematdb | v1.1.0 | tematdb_v1.1.0_TEPatTsOfAlphas_convertedOn_20230810_204741__range_1_to_424 | 45148.8675 | TRUE | piecewise_liniear | constant
356 | 872.6287 | 0.0001716669 | 2.591113e-05 | 0.7632332 | 38593.45 | 1.300347 | 0 | TRUE | 1.29232 | TRUE | 328.1983 | 872.6287 | tematdb | v1.1.0 | tematdb_v1.1.0_TEPatTsOfAlphas_convertedOn_20230810_204741__range_1_to_424 | 45148.8675 | TRUE | piecewise_liniear | constant
357 | 299.2634 | 0.0001250733 | 7.813512e-06 | 1.246607 | 127983.4 | 0.4806253 | 0 | FALSE | 0.503247 | FALSE | 306.9668 | 791.0185 | tematdb | v1.1.0 | tematdb_v1.1.0_TEPatTsOfAlphas_convertedOn_20230810_204741__range_1_to_424 | 45148.8675 | TRUE | piecewise_liniear | constant
357 | 323.2212 | 0.0001360804 | 8.305943e-06 | 1.207584 | 120395.7 | 0.5967392 | 0 | TRUE | 0.5623302 | TRUE | 306.9668 | 791.0185 | tematdb | v1.1.0 | tematdb_v1.1.0_TEPatTsOfAlphas_convertedOn_20230810_204741__range_1_to_424 | 45148.8675 | TRUE | piecewise_liniear | constant
357 | 337.5967 | 0.0001424166 | 8.822877e-06 | 1.173072 | 113341.7 | 0.6615836 | 0 | TRUE | 0.6319374 | TRUE | 306.9668 | 791.0185 | tematdb | v1.1.0 | tematdb_v1.1.0_TEPatTsOfAlphas_convertedOn_20230810_204741__range_1_to_424 | 45148.8675 | TRUE | piecewise_liniear | constant
357 | 347.7148 | 0.0001460814 | 8.986655e-06 | 1.148781 | 111276.1 | 0.7187499 | 0 | TRUE | 0.6849728 | TRUE | 306.9668 | 791.0185 | tematdb | v1.1.0 | tematdb_v1.1.0_TEPatTsOfAlphas_convertedOn_20230810_204741__range_1_to_424 | 45148.8675 | TRUE | piecewise_liniear | constant
357 | 354.1007 | 0.0001500887 | 9.258301e-06 | 1.138533 | 108011.2 | 0.7567381 | 0 | TRUE | 0.7143256 | TRUE | 306.9668 | 791.0185 | tematdb | v1.1.0 | tematdb_v1.1.0_TEPatTsOfAlphas_convertedOn_20230810_204741__range_1_to_424 | 45148.8675 | TRUE | piecewise_liniear | constant
357 | 358.8813 | 0.0001564442 | 9.416492e-06 | 1.132759 | 106196.7 | 0.8234612 | 0 | TRUE | 0.7336251 | TRUE | 306.9668 | 791.0185 | tematdb | v1.1.0 | tematdb_v1.1.0_TEPatTsOfAlphas_convertedOn_20230810_204741__range_1_to_424 | 45148.8675 | TRUE | piecewise_liniear | constant
357 | 371.1245 | 0.0001627848 | 9.839857e-06 | 1.11797 | 101627.5 | 0.8939803 | 0 | TRUE | 0.7830525 | TRUE | 306.9668 | 791.0185 | tematdb | v1.1.0 | tematdb_v1.1.0_TEPatTsOfAlphas_convertedOn_20230810_204741__range_1_to_424 | 45148.8675 | TRUE | piecewise_liniear | constant
357 | 378.9524 | 0.0001646566 | 1.014129e-05 | 1.108515 | 98606.79 | 0.91392 | 0 | TRUE | 0.8198632 | TRUE | 306.9668 | 791.0185 | tematdb | v1.1.0 | tematdb_v1.1.0_TEPatTsOfAlphas_convertedOn_20230810_204741__range_1_to_424 | 45148.8675 | TRUE | piecewise_liniear | constant
357 | 401.4825 | 0.000172439 | 1.104944e-05 | 1.08 | 90502.29 | 1.0004 | 0 | TRUE | 0.9506054 | TRUE | 306.9668 | 791.0185 | tematdb | v1.1.0 | tematdb_v1.1.0_TEPatTsOfAlphas_convertedOn_20230810_204741__range_1_to_424 | 45148.8675 | TRUE | piecewise_liniear | constant
357 | 422.7698 | 0.0001854615 | 1.204067e-05 | 1.032442 | 83051.89 | 1.169757 | 0 | TRUE | 1.142728 | TRUE | 306.9668 | 791.0185 | tematdb | v1.1.0 | tematdb_v1.1.0_TEPatTsOfAlphas_convertedOn_20230810_204741__range_1_to_424 | 45148.8675 | TRUE | piecewise_liniear | constant
357 | 443.5356 | 0.00019413 | 1.321342e-05 | 0.986049 | 75680.66 | 1.282922 | 0 | TRUE | 1.289957 | TRUE | 306.9668 | 791.0185 | tematdb | v1.1.0 | tematdb_v1.1.0_TEPatTsOfAlphas_convertedOn_20230810_204741__range_1_to_424 | 45148.8675 | TRUE | piecewise_liniear | constant
357 | 464.8282 | 0.0002051425 | 1.481396e-05 | 0.9412298 | 67503.91 | 1.402933 | 0 | TRUE | 1.434561 | TRUE | 306.9668 | 791.0185 | tematdb | v1.1.0 | tematdb_v1.1.0_TEPatTsOfAlphas_convertedOn_20230810_204741__range_1_to_424 | 45148.8675 | TRUE | piecewise_liniear | constant
357 | 485.0663 | 0.000211802 | 1.693967e-05 | 0.8990207 | 59033.03 | 1.428849 | 0 | TRUE | 1.549119 | TRUE | 306.9668 | 791.0185 | tematdb | v1.1.0 | tematdb_v1.1.0_TEPatTsOfAlphas_convertedOn_20230810_204741__range_1_to_424 | 45148.8675 | TRUE | piecewise_liniear | constant
357 | 505.8161 | 0.0002265006 | 1.939027e-05 | 0.8589181 | 51572.25 | 1.558101 | 0 | TRUE | 1.630106 | TRUE | 306.9668 | 791.0185 | tematdb | v1.1.0 | tematdb_v1.1.0_TEPatTsOfAlphas_convertedOn_20230810_204741__range_1_to_424 | 45148.8675 | TRUE | piecewise_liniear | constant
357 | 526.0488 | 0.0002351702 | 2.12418e-05 | 0.8315986 | 47076.99 | 1.646969 | 0 | TRUE | 1.709076 | TRUE | 306.9668 | 791.0185 | tematdb | v1.1.0 | tematdb_v1.1.0_TEPatTsOfAlphas_convertedOn_20230810_204741__range_1_to_424 | 45148.8675 | TRUE | piecewise_liniear | constant
357 | 546.8128 | 0.0002445087 | 2.273371e-05 | 0.8037661 | 43987.55 | 1.78907 | 0 | TRUE | 1.799736 | TRUE | 306.9668 | 791.0185 | tematdb | v1.1.0 | tematdb_v1.1.0_TEPatTsOfAlphas_convertedOn_20230810_204741__range_1_to_424 | 45148.8675 | TRUE | piecewise_liniear | constant
357 | 567.0411 | 0.0002548533 | 2.330372e-05 | 0.790404 | 42911.6 | 1.999496 | 0 | TRUE | 1.983783 | TRUE | 306.9668 | 791.0185 | tematdb | v1.1.0 | tematdb_v1.1.0_TEPatTsOfAlphas_convertedOn_20230810_204741__range_1_to_424 | 45148.8675 | TRUE | piecewise_liniear | constant
357 | 587.2837 | 0.0002598377 | 2.244069e-05 | 0.7770325 | 44561.91 | 2.273929 | 0 | TRUE | 2.195871 | TRUE | 306.9668 | 791.0185 | tematdb | v1.1.0 | tematdb_v1.1.0_TEPatTsOfAlphas_convertedOn_20230810_204741__range_1_to_424 | 45148.8675 | TRUE | piecewise_liniear | constant
357 | 607.5531 | 0.0002547718 | 2.086347e-05 | 0.7706724 | 47930.67 | 2.452623 | 0 | TRUE | 2.396402 | TRUE | 306.9668 | 791.0185 | tematdb | v1.1.0 | tematdb_v1.1.0_TEPatTsOfAlphas_convertedOn_20230810_204741__range_1_to_424 | 45148.8675 | TRUE | piecewise_liniear | constant
357 | 628.3725 | 0.0002433397 | 1.877229e-05 | 0.7845198 | 53270.01 | 2.526516 | 0 | TRUE | 2.58679 | TRUE | 306.9668 | 791.0185 | tematdb | v1.1.0 | tematdb_v1.1.0_TEPatTsOfAlphas_convertedOn_20230810_204741__range_1_to_424 | 45148.8675 | TRUE | piecewise_liniear | constant
357 | 648.6606 | 0.0002312386 | 1.677614e-05 | 0.8058839 | 59608.47 | 2.56551 | 0 | TRUE | 2.634941 | TRUE | 306.9668 | 791.0185 | tematdb | v1.1.0 | tematdb_v1.1.0_TEPatTsOfAlphas_convertedOn_20230810_204741__range_1_to_424 | 45148.8675 | TRUE | piecewise_liniear | constant
357 | 668.4112 | 0.0002208137 | 1.486997e-05 | 0.8995757 | 67249.61 | 2.436395 | 0 | TRUE | 2.523047 | TRUE | 306.9668 | 791.0185 | tematdb | v1.1.0 | tematdb_v1.1.0_TEPatTsOfAlphas_convertedOn_20230810_204741__range_1_to_424 | 45148.8675 | TRUE | piecewise_liniear | constant
357 | 688.6805 | 0.0002157478 | 1.353119e-05 | 0.9957284 | 73903.31 | 2.379215 | 0 | TRUE | 2.371836 | TRUE | 306.9668 | 791.0185 | tematdb | v1.1.0 | tematdb_v1.1.0_TEPatTsOfAlphas_convertedOn_20230810_204741__range_1_to_424 | 45148.8675 | TRUE | piecewise_liniear | constant
357 | 709.4678 | 0.000216376 | 1.328452e-05 | 1.064613 | 75275.6 | 2.348624 | 0 | TRUE | 2.307524 | TRUE | 306.9668 | 791.0185 | tematdb | v1.1.0 | tematdb_v1.1.0_TEPatTsOfAlphas_convertedOn_20230810_204741__range_1_to_424 | 45148.8675 | TRUE | piecewise_liniear | constant
357 | 730.2541 | 0.0002173393 | 1.328074e-05 | 1.074983 | 75297.02 | 2.416165 | 0 | TRUE | 2.371949 | TRUE | 306.9668 | 791.0185 | tematdb | v1.1.0 | tematdb_v1.1.0_TEPatTsOfAlphas_convertedOn_20230810_204741__range_1_to_424 | 45148.8675 | TRUE | piecewise_liniear | constant
357 | 750.5083 | 0.0002179686 | 1.339922e-05 | 1.084336 | 74631.21 | 2.454144 | 0 | TRUE | 2.352568 | TRUE | 306.9668 | 791.0185 | tematdb | v1.1.0 | tematdb_v1.1.0_TEPatTsOfAlphas_convertedOn_20230810_204741__range_1_to_424 | 45148.8675 | TRUE | piecewise_liniear | constant
357 | 770.7634 | 0.0002182629 | 1.36968e-05 | 1.077192 | 73009.73 | 2.488676 | 0 | TRUE | 2.446082 | TRUE | 306.9668 | 791.0185 | tematdb | v1.1.0 | tematdb_v1.1.0_TEPatTsOfAlphas_convertedOn_20230810_204741__range_1_to_424 | 45148.8675 | TRUE | piecewise_liniear | constant
357 | 791.0185 | 0.0002185572 | 1.399797e-05 | 1.070048 | 71438.92 | 2.522599 | 0 | TRUE | 2.531033 | TRUE | 306.9668 | 791.0185 | tematdb | v1.1.0 | tematdb_v1.1.0_TEPatTsOfAlphas_convertedOn_20230810_204741__range_1_to_424 | 45148.8675 | TRUE | piecewise_liniear | constant
358 | 315.5089 | 0.0002472464 | 4.552243e-05 | 0.2808615 | 21967.19 | 1.50853 | 0 | TRUE | 1.521065 | TRUE | 315.5089 | 572.7951 | tematdb | v1.1.0 | tematdb_v1.1.0_TEPatTsOfAlphas_convertedOn_20230810_204741__range_1_to_424 | 45148.8675 | TRUE | piecewise_liniear | constant
358 | 349.5122 | 0.0002591304 | 4.593308e-05 | 0.3116726 | 21770.8 | 1.639363 | 0 | TRUE | 1.642657 | TRUE | 315.5089 | 572.7951 | tematdb | v1.1.0 | tematdb_v1.1.0_TEPatTsOfAlphas_convertedOn_20230810_204741__range_1_to_424 | 45148.8675 | TRUE | piecewise_liniear | constant
358 | 397.4448 | 0.0002715942 | 4.573599e-05 | 0.390449 | 21864.62 | 1.641707 | 0 | TRUE | 1.643485 | TRUE | 315.5089 | 572.7951 | tematdb | v1.1.0 | tematdb_v1.1.0_TEPatTsOfAlphas_convertedOn_20230810_204741__range_1_to_424 | 45148.8675 | TRUE | piecewise_liniear | constant
358 | 446.7749 | 0.0002730435 | 4.470277e-05 | 0.4106964 | 22369.98 | 1.814249 | 0 | TRUE | 1.818003 | TRUE | 315.5089 | 572.7951 | tematdb | v1.1.0 | tematdb_v1.1.0_TEPatTsOfAlphas_convertedOn_20230810_204741__range_1_to_424 | 45148.8675 | TRUE | piecewise_liniear | constant
358 | 495.2163 | 0.0002707246 | 4.177414e-05 | 0.440197 | 23938.25 | 1.973767 | 0 | TRUE | 1.981256 | TRUE | 315.5089 | 572.7951 | tematdb | v1.1.0 | tematdb_v1.1.0_TEPatTsOfAlphas_convertedOn_20230810_204741__range_1_to_424 | 45148.8675 | TRUE | piecewise_liniear | constant
358 | 544.5155 | 0.0002657971 | 3.879457e-05 | 0.4497746 | 25776.8 | 2.204677 | 0 | TRUE | 2.226769 | TRUE | 315.5089 | 572.7951 | tematdb | v1.1.0 | tematdb_v1.1.0_TEPatTsOfAlphas_convertedOn_20230810_204741__range_1_to_424 | 45148.8675 | TRUE | piecewise_liniear | constant
358 | 573.8163 | 0.0002652174 | 3.954391e-05 | 0.40125 | 25288.35 | 2.543796 | 0 | FALSE | 2.553186 | FALSE | 315.5089 | 572.7951 | tematdb | v1.1.0 | tematdb_v1.1.0_TEPatTsOfAlphas_convertedOn_20230810_204741__range_1_to_424 | 45148.8675 | TRUE | piecewise_liniear | constant
359 | 300.4498 | 0.0002036389 | 7.88592e-06 | 2.289631 | 126808.3 | 0.6900415 | 0 | FALSE | 0.6955634 | TRUE | 301.4677 | 873.1015 | tematdb | v1.1.0 | tematdb_v1.1.0_TEPatTsOfAlphas_convertedOn_20230810_204741__range_1_to_424 | 45148.8675 | TRUE | piecewise_liniear | constant
359 | 323.4328 | 0.0002110041 | 8.577426e-06 | 2.175143 | 116585.1 | 0.7718289 | 0 | TRUE | 0.7829124 | TRUE | 301.4677 | 873.1015 | tematdb | v1.1.0 | tematdb_v1.1.0_TEPatTsOfAlphas_convertedOn_20230810_204741__range_1_to_424 | 45148.8675 | TRUE | piecewise_liniear | constant
359 | 373.3446 | 0.0002283311 | 1.09101e-05 | 1.926131 | 91658.15 | 0.9262439 | 0 | TRUE | 0.9377195 | TRUE | 301.4677 | 873.1015 | tematdb | v1.1.0 | tematdb_v1.1.0_TEPatTsOfAlphas_convertedOn_20230810_204741__range_1_to_424 | 45148.8675 | TRUE | piecewise_liniear | constant
359 | 423.2394 | 0.0002417677 | 1.389825e-05 | 1.706363 | 71951.52 | 1.04316 | 0 | TRUE | 1.057548 | TRUE | 301.4677 | 873.1015 | tematdb | v1.1.0 | tematdb_v1.1.0_TEPatTsOfAlphas_convertedOn_20230810_204741__range_1_to_424 | 45148.8675 | TRUE | piecewise_liniear | constant
359 | 473.7899 | 0.0002552047 | 1.811303e-05 | 1.512396 | 55208.89 | 1.126436 | 0 | TRUE | 1.145564 | TRUE | 301.4677 | 873.1015 | tematdb | v1.1.0 | tematdb_v1.1.0_TEPatTsOfAlphas_convertedOn_20230810_204741__range_1_to_424 | 45148.8675 | TRUE | piecewise_liniear | constant
359 | 523.698 | 0.0002716671 | 2.38254e-05 | 1.349192 | 41972.01 | 1.202378 | 0 | TRUE | 1.213074 | TRUE | 301.4677 | 873.1015 | tematdb | v1.1.0 | tematdb_v1.1.0_TEPatTsOfAlphas_convertedOn_20230810_204741__range_1_to_424 | 45148.8675 | TRUE | piecewise_liniear | constant
359 | 574.2806 | 0.0002924529 | 3.249538e-05 | 1.201672 | 30773.6 | 1.257848 | 0 | TRUE | 1.284629 | TRUE | 301.4677 | 873.1015 | tematdb | v1.1.0 | tematdb_v1.1.0_TEPatTsOfAlphas_convertedOn_20230810_204741__range_1_to_424 | 45148.8675 | TRUE | piecewise_liniear | constant
359 | 624.2359 | 0.0003197223 | 4.491751e-05 | 1.082158 | 22263.03 | 1.312769 | 0 | TRUE | 1.363234 | TRUE | 301.4677 | 873.1015 | tematdb | v1.1.0 | tematdb_v1.1.0_TEPatTsOfAlphas_convertedOn_20230810_204741__range_1_to_424 | 45148.8675 | TRUE | piecewise_liniear | constant
359 | 674.2082 | 0.0003508822 | 6.225966e-05 | 0.9772458 | 16061.76 | 1.364288 | 0 | TRUE | 1.415544 | TRUE | 301.4677 | 873.1015 | tematdb | v1.1.0 | tematdb_v1.1.0_TEPatTsOfAlphas_convertedOn_20230810_204741__range_1_to_424 | 45148.8675 | TRUE | piecewise_liniear | constant
359 | 724.1597 | 0.0003772871 | 8.361955e-05 | 0.8664988 | 11958.93 | 1.422664 | 0 | TRUE | 1.424703 | TRUE | 301.4677 | 873.1015 | tematdb | v1.1.0 | tematdb_v1.1.0_TEPatTsOfAlphas_convertedOn_20230810_204741__range_1_to_424 | 45148.8675 | TRUE | piecewise_liniear | constant
359 | 774.7348 | 0.0003963437 | 0.0001114732 | 0.7758047 | 8970.766 | 1.407259 | 0 | TRUE | 1.432363 | TRUE | 301.4677 | 873.1015 | tematdb | v1.1.0 | tematdb_v1.1.0_TEPatTsOfAlphas_convertedOn_20230810_204741__range_1_to_424 | 45148.8675 | TRUE | piecewise_liniear | constant
359 | 823.921 | 0.0003976759 | 0.000134437 | 0.7029283 | 7438.43 | 1.378842 | 0 | TRUE | 1.468005 | TRUE | 301.4677 | 873.1015 | tematdb | v1.1.0 | tematdb_v1.1.0_TEPatTsOfAlphas_convertedOn_20230810_204741__range_1_to_424 | 45148.8675 | TRUE | piecewise_liniear | constant
359 | 873.6892 | 0.0003821498 | 0.0001313057 | 0.6007521 | 7615.814 | 1.617504 | 0 | FALSE | 1.642804 | FALSE | 301.4677 | 873.1015 | tematdb | v1.1.0 | tematdb_v1.1.0_TEPatTsOfAlphas_convertedOn_20230810_204741__range_1_to_424 | 45148.8675 | TRUE | piecewise_liniear | constant
360 | 297.9616 | -6.440626e-05 | 8.581313e-06 | 1.530104 | 116532.3 | 0.09413296 | 0 | FALSE | 0.09772203 | FALSE | 300.6946 | 899.9129 | tematdb | v1.1.0 | tematdb_v1.1.0_TEPatTsOfAlphas_convertedOn_20230810_204741__range_1_to_424 | 45148.8675 | TRUE | piecewise_liniear | constant
360 | 348.6559 | -7.834129e-05 | 9.588516e-06 | 1.39288 | 104291.4 | 0.1602187 | 0 | TRUE | 0.1617904 | TRUE | 300.6946 | 899.9129 | tematdb | v1.1.0 | tematdb_v1.1.0_TEPatTsOfAlphas_convertedOn_20230810_204741__range_1_to_424 | 45148.8675 | TRUE | piecewise_liniear | constant
360 | 398.2159 | -9.463435e-05 | 1.064945e-05 | 1.258244 | 93901.52 | 0.2661485 | 0 | TRUE | 0.2731325 | TRUE | 300.6946 | 899.9129 | tematdb | v1.1.0 | tematdb_v1.1.0_TEPatTsOfAlphas_convertedOn_20230810_204741__range_1_to_424 | 45148.8675 | TRUE | piecewise_liniear | constant
360 | 448.3541 | -0.0001106918 | 1.145084e-05 | 1.133445 | 87329.85 | 0.4232667 | 0 | TRUE | 0.4287459 | TRUE | 300.6946 | 899.9129 | tematdb | v1.1.0 | tematdb_v1.1.0_TEPatTsOfAlphas_convertedOn_20230810_204741__range_1_to_424 | 45148.8675 | TRUE | piecewise_liniear | constant
360 | 499.0867 | -0.0001279287 | 1.241836e-05 | 1.024432 | 80525.9 | 0.6420435 | 0 | TRUE | 0.634069 | TRUE | 300.6946 | 899.9129 | tematdb | v1.1.0 | tematdb_v1.1.0_TEPatTsOfAlphas_convertedOn_20230810_204741__range_1_to_424 | 45148.8675 | TRUE | piecewise_liniear | constant
360 | 548.6605 | -0.000145401 | 1.420971e-05 | 0.9277001 | 70374.4 | 0.8799253 | 0 | TRUE | 0.8931642 | TRUE | 300.6946 | 899.9129 | tematdb | v1.1.0 | tematdb_v1.1.0_TEPatTsOfAlphas_convertedOn_20230810_204741__range_1_to_424 | 45148.8675 | TRUE | piecewise_liniear | constant
360 | 598.8534 | -0.0001661755 | 1.723463e-05 | 0.8346799 | 58022.7 | 1.149562 | 0 | TRUE | 1.157645 | TRUE | 300.6946 | 899.9129 | tematdb | v1.1.0 | tematdb_v1.1.0_TEPatTsOfAlphas_convertedOn_20230810_204741__range_1_to_424 | 45148.8675 | TRUE | piecewise_liniear | constant
360 | 648.934 | -0.0001772801 | 2.02439e-05 | 0.7755793 | 49397.6 | 1.298973 | 0 | TRUE | 1.314616 | TRUE | 300.6946 | 899.9129 | tematdb | v1.1.0 | tematdb_v1.1.0_TEPatTsOfAlphas_convertedOn_20230810_204741__range_1_to_424 | 45148.8675 | TRUE | piecewise_liniear | constant
360 | 698.968 | -0.0001843752 | 2.28037e-05 | 0.7467022 | 43852.53 | 1.395435 | 0 | TRUE | 1.432172 | TRUE | 300.6946 | 899.9129 | tematdb | v1.1.0 | tematdb_v1.1.0_TEPatTsOfAlphas_convertedOn_20230810_204741__range_1_to_424 | 45148.8675 | TRUE | piecewise_liniear | constant
360 | 749.6212 | -0.0001947725 | 2.570452e-05 | 0.7196248 | 38903.66 | 1.537381 | 0 | TRUE | 1.565123 | TRUE | 300.6946 | 899.9129 | tematdb | v1.1.0 | tematdb_v1.1.0_TEPatTsOfAlphas_convertedOn_20230810_204741__range_1_to_424 | 45148.8675 | TRUE | piecewise_liniear | constant
360 | 799.0799 | -0.0002023391 | 2.970381e-05 | 0.686972 | 33665.72 | 1.60324 | 0 | TRUE | 1.619475 | TRUE | 300.6946 | 899.9129 | tematdb | v1.1.0 | tematdb_v1.1.0_TEPatTsOfAlphas_convertedOn_20230810_204741__range_1_to_424 | 45148.8675 | TRUE | piecewise_liniear | constant
360 | 849.1413 | -0.0002117927 | 3.448411e-05 | 0.6695095 | 28998.86 | 1.649781 | 0 | TRUE | 1.697736 | TRUE | 300.6946 | 899.9129 | tematdb | v1.1.0 | tematdb_v1.1.0_TEPatTsOfAlphas_convertedOn_20230810_204741__range_1_to_424 | 45148.8675 | TRUE | piecewise_liniear | constant
360 | 900.3671 | -0.0002214827 | 3.928134e-05 | 0.6498692 | 25457.38 | 1.730163 | 0 | FALSE | 1.771367 | FALSE | 300.6946 | 899.9129 | tematdb | v1.1.0 | tematdb_v1.1.0_TEPatTsOfAlphas_convertedOn_20230810_204741__range_1_to_424 | 45148.8675 | TRUE | piecewise_liniear | constant
361 | 1.490212 | -5.574342e-06 | 9.932813e-06 | 0.214713 | 100676.4 | 2.171224e-05 | 0 | FALSE | 0.003348214 | FALSE | 2.035506 | 340.5769 | tematdb | v1.1.0 | tematdb_v1.1.0_TEPatTsOfAlphas_convertedOn_20230810_204741__range_1_to_424 | 45148.8675 | TRUE | piecewise_liniear | constant
361 | 6.246647 | -1.708649e-05 | 9.931611e-06 | 1.669207 | 100688.6 | 0.0001100076 | 0 | TRUE | 0.004097164 | TRUE | 2.035506 | 340.5769 | tematdb | v1.1.0 | tematdb_v1.1.0_TEPatTsOfAlphas_convertedOn_20230810_204741__range_1_to_424 | 45148.8675 | TRUE | piecewise_liniear | constant
361 | 15.7368 | -2.859345e-05 | 9.948809e-06 | 3.124977 | 100514.5 | 0.0004138391 | 0 | TRUE | 0.002715451 | TRUE | 2.035506 | 340.5769 | tematdb | v1.1.0 | tematdb_v1.1.0_TEPatTsOfAlphas_convertedOn_20230810_204741__range_1_to_424 | 45148.8675 | TRUE | piecewise_liniear | constant
361 | 27.88967 | -4.009749e-05 | 1.007208e-05 | 2.841529 | 99284.33 | 0.001566774 | 0 | TRUE | 0.003450708 | TRUE | 2.035506 | 340.5769 | tematdb | v1.1.0 | tematdb_v1.1.0_TEPatTsOfAlphas_convertedOn_20230810_204741__range_1_to_424 | 45148.8675 | TRUE | piecewise_liniear | constant
361 | 40.04253 | -5.160152e-05 | 1.027983e-05 | 2.213831 | 97277.86 | 0.00468507 | 0 | TRUE | 0.005201135 | TRUE | 2.035506 | 340.5769 | tematdb | v1.1.0 | tematdb_v1.1.0_TEPatTsOfAlphas_convertedOn_20230810_204741__range_1_to_424 | 45148.8675 | TRUE | piecewise_liniear | constant
361 | 50.71774 | -6.392985e-05 | 1.051065e-05 | 1.895913 | 95141.56 | 0.01040205 | 0 | TRUE | 0.01164594 | TRUE | 2.035506 | 340.5769 | tematdb | v1.1.0 | tematdb_v1.1.0_TEPatTsOfAlphas_convertedOn_20230810_204741__range_1_to_424 | 45148.8675 | TRUE | piecewise_liniear | constant
361 | 61.38916 | -7.433862e-05 | 1.088441e-05 | 1.710147 | 91874.5 | 0.01822561 | 0 | TRUE | 0.01907683 | TRUE | 2.035506 | 340.5769 | tematdb | v1.1.0 | tematdb_v1.1.0_TEPatTsOfAlphas_convertedOn_20230810_204741__range_1_to_424 | 45148.8675 | TRUE | piecewise_liniear | constant
361 | 73.54311 | -8.63911e-05 | 1.128939e-05 | 1.58757 | 88578.76 | 0.03062504 | 0 | TRUE | 0.03169781 | TRUE | 2.035506 | 340.5769 | tematdb | v1.1.0 | tematdb_v1.1.0_TEPatTsOfAlphas_convertedOn_20230810_204741__range_1_to_424 | 45148.8675 | TRUE | piecewise_liniear | constant
361 | 84.80624 | -9.679922e-05 | 1.179274e-05 | 1.496154 | 84797.96 | 0.04503817 | 0 | TRUE | 0.04579203 | TRUE | 2.035506 | 340.5769 | tematdb | v1.1.0 | tematdb_v1.1.0_TEPatTsOfAlphas_convertedOn_20230810_204741__range_1_to_424 | 45148.8675 | TRUE | piecewise_liniear | constant
361 | 97.25388 | -0.0001077545 | 1.228697e-05 | 1.428344 | 81387.04 | 0.06434281 | 0 | TRUE | 0.06442914 | TRUE | 2.035506 | 340.5769 | tematdb | v1.1.0 | tematdb_v1.1.0_TEPatTsOfAlphas_convertedOn_20230810_204741__range_1_to_424 | 45148.8675 | TRUE | piecewise_liniear | constant
361 | 108.8112 | -0.0001173396 | 1.285876e-05 | 1.375155 | 77768 | 0.08472517 | 0 | TRUE | 0.08457826 | TRUE | 2.035506 | 340.5769 | tematdb | v1.1.0 | tematdb_v1.1.0_TEPatTsOfAlphas_convertedOn_20230810_204741__range_1_to_424 | 45148.8675 | TRUE | piecewise_liniear | constant
361 | 121.5526 | -0.0001271977 | 1.346555e-05 | 1.322318 | 74263.57 | 0.1104492 | 0 | TRUE | 0.1107448 | TRUE | 2.035506 | 340.5769 | tematdb | v1.1.0 | tematdb_v1.1.0_TEPatTsOfAlphas_convertedOn_20230810_204741__range_1_to_424 | 45148.8675 | TRUE | piecewise_liniear | constant
361 | 134.8856 | -0.0001370551 | 1.415723e-05 | 1.278654 | 70635.27 | 0.1399666 | 0 | TRUE | 0.1398289 | TRUE | 2.035506 | 340.5769 | tematdb | v1.1.0 | tematdb_v1.1.0_TEPatTsOfAlphas_convertedOn_20230810_204741__range_1_to_424 | 45148.8675 | TRUE | piecewise_liniear | constant
361 | 146.4392 | -0.0001447207 | 1.478688e-05 | 1.242005 | 67627.53 | 0.1670008 | 0 | TRUE | 0.1677701 | TRUE | 2.035506 | 340.5769 | tematdb | v1.1.0 | tematdb_v1.1.0_TEPatTsOfAlphas_convertedOn_20230810_204741__range_1_to_424 | 45148.8675 | TRUE | piecewise_liniear | constant
361 | 157.9928 | -0.0001523862 | 1.541527e-05 | 1.21519 | 64870.76 | 0.1958545 | 0 | TRUE | 0.1966982 | TRUE | 2.035506 | 340.5769 | tematdb | v1.1.0 | tematdb_v1.1.0_TEPatTsOfAlphas_convertedOn_20230810_204741__range_1_to_424 | 45148.8675 | TRUE | piecewise_liniear | constant
361 | 169.8439 | -0.0001608741 | 1.608977e-05 | 1.187684 | 62151.31 | 0.2300233 | 0 | TRUE | 0.2312809 | TRUE | 2.035506 | 340.5769 | tematdb | v1.1.0 | tematdb_v1.1.0_TEPatTsOfAlphas_convertedOn_20230810_204741__range_1_to_424 | 45148.8675 | TRUE | piecewise_liniear | constant
361 | 182.5814 | -0.0001688126 | 1.682394e-05 | 1.151515 | 59439.09 | 0.2685772 | 0 | TRUE | 0.2686777 | TRUE | 2.035506 | 340.5769 | tematdb | v1.1.0 | tematdb_v1.1.0_TEPatTsOfAlphas_convertedOn_20230810_204741__range_1_to_424 | 45148.8675 | TRUE | piecewise_liniear | constant
361 | 195.3163 | -0.00017538 | 1.76186e-05 | 1.113057 | 56758.19 | 0.3063444 | 0 | TRUE | 0.304201 | TRUE | 2.035506 | 340.5769 | tematdb | v1.1.0 | tematdb_v1.1.0_TEPatTsOfAlphas_convertedOn_20230810_204741__range_1_to_424 | 45148.8675 | TRUE | piecewise_liniear | constant
361 | 207.7569 | -0.0001827704 | 1.834015e-05 | 1.078166 | 54525.17 | 0.3509768 | 0 | TRUE | 0.344925 | TRUE | 2.035506 | 340.5769 | tematdb | v1.1.0 | tematdb_v1.1.0_TEPatTsOfAlphas_convertedOn_20230810_204741__range_1_to_424 | 45148.8675 | TRUE | piecewise_liniear | constant
361 | 220.7881 | -0.0001896117 | 1.909651e-05 | 1.049987 | 52365.59 | 0.3958839 | 0 | TRUE | 0.39238 | TRUE | 2.035506 | 340.5769 | tematdb | v1.1.0 | tematdb_v1.1.0_TEPatTsOfAlphas_convertedOn_20230810_204741__range_1_to_424 | 45148.8675 | TRUE | piecewise_liniear | constant
361 | 233.8199 | -0.0001967272 | 1.984659e-05 | 1.021807 | 50386.5 | 0.4462265 | 0 | TRUE | 0.4385352 | TRUE | 2.035506 | 340.5769 | tematdb | v1.1.0 | tematdb_v1.1.0_TEPatTsOfAlphas_convertedOn_20230810_204741__range_1_to_424 | 45148.8675 | TRUE | piecewise_liniear | constant
361 | 246.849 | -0.0002024716 | 2.05911e-05 | 0.9949699 | 48564.67 | 0.4939352 | 0 | TRUE | 0.4860669 | TRUE | 2.035506 | 340.5769 | tematdb | v1.1.0 | tematdb_v1.1.0_TEPatTsOfAlphas_convertedOn_20230810_204741__range_1_to_424 | 45148.8675 | TRUE | piecewise_liniear | constant
361 | 259.8802 | -0.0002093129 | 2.136332e-05 | 0.9766429 | 46809.2 | 0.5457082 | 0 | TRUE | 0.5359497 | TRUE | 2.035506 | 340.5769 | tematdb | v1.1.0 | tematdb_v1.1.0_TEPatTsOfAlphas_convertedOn_20230810_204741__range_1_to_424 | 45148.8675 | TRUE | piecewise_liniear | constant
361 | 272.6118 | -0.0002142349 | 2.21357e-05 | 0.9587374 | 45175.88 | 0.5895656 | 0 | TRUE | 0.5789749 | TRUE | 2.035506 | 340.5769 | tematdb | v1.1.0 | tematdb_v1.1.0_TEPatTsOfAlphas_convertedOn_20230810_204741__range_1_to_424 | 45148.8675 | TRUE | piecewise_liniear | constant
361 | 285.0497 | -0.0002202542 | 2.285813e-05 | 0.9412449 | 43748.12 | 0.6427257 | 0 | TRUE | 0.6355107 | TRUE | 2.035506 | 340.5769 | tematdb | v1.1.0 | tematdb_v1.1.0_TEPatTsOfAlphas_convertedOn_20230810_204741__range_1_to_424 | 45148.8675 | TRUE | piecewise_liniear | constant
361 | 297.7797 | -0.0002243535 | 2.361483e-05 | 0.9248395 | 42346.26 | 0.6862932 | 0 | TRUE | 0.676694 | TRUE | 2.035506 | 340.5769 | tematdb | v1.1.0 | tematdb_v1.1.0_TEPatTsOfAlphas_convertedOn_20230810_204741__range_1_to_424 | 45148.8675 | TRUE | piecewise_liniear | constant
361 | 310.5119 | -0.0002295498 | 2.440024e-05 | 0.9087255 | 40983.2 | 0.7379132 | 0 | TRUE | 0.7360876 | TRUE | 2.035506 | 340.5769 | tematdb | v1.1.0 | tematdb_v1.1.0_TEPatTsOfAlphas_convertedOn_20230810_204741__range_1_to_424 | 45148.8675 | TRUE | piecewise_liniear | constant
361 | 322.6517 | -0.0002344725 | 2.515536e-05 | 0.893369 | 39752.96 | 0.7893261 | 0 | TRUE | 0.7765567 | TRUE | 2.035506 | 340.5769 | tematdb | v1.1.0 | tematdb_v1.1.0_TEPatTsOfAlphas_convertedOn_20230810_204741__range_1_to_424 | 45148.8675 | TRUE | piecewise_liniear | constant
361 | 335.0886 | -0.0002399433 | 2.59733e-05 | 0.8776416 | 38501.08 | 0.8463163 | 0 | TRUE | 0.8319071 | TRUE | 2.035506 | 340.5769 | tematdb | v1.1.0 | tematdb_v1.1.0_TEPatTsOfAlphas_convertedOn_20230810_204741__range_1_to_424 | 45148.8675 | TRUE | piecewise_liniear | constant
361 | 341.6012 | -0.0002418558 | 2.634246e-05 | 0.8694058 | 37961.53 | 0.8724759 | 0 | FALSE | 0.8652943 | TRUE | 2.035506 | 340.5769 | tematdb | v1.1.0 | tematdb_v1.1.0_TEPatTsOfAlphas_convertedOn_20230810_204741__range_1_to_424 | 45148.8675 | TRUE | piecewise_liniear | constant
362 | 324.228 | 8.311419e-05 | 5.016021e-06 | 2.031583 | 199361.2 | 0.2197896 | 0 | FALSE | 0.2159351 | TRUE | 324.2585 | 772.5163 | tematdb | v1.1.0 | tematdb_v1.1.0_TEPatTsOfAlphas_convertedOn_20230810_204741__range_1_to_424 | 45148.8675 | TRUE | piecewise_liniear | constant
362 | 373.5428 | 9.436102e-05 | 5.480943e-06 | 1.981778 | 182450.4 | 0.3062072 | 0 | TRUE | 0.3017697 | TRUE | 324.2585 | 772.5163 | tematdb | v1.1.0 | tematdb_v1.1.0_TEPatTsOfAlphas_convertedOn_20230810_204741__range_1_to_424 | 45148.8675 | TRUE | piecewise_liniear | constant
362 | 423.6623 | 0.0001069367 | 6.082778e-06 | 1.877996 | 164398.6 | 0.4241086 | 0 | TRUE | 0.4188555 | TRUE | 324.2585 | 772.5163 | tematdb | v1.1.0 | tematdb_v1.1.0_TEPatTsOfAlphas_convertedOn_20230810_204741__range_1_to_424 | 45148.8675 | TRUE | piecewise_liniear | constant
362 | 472.9657 | 0.0001215784 | 6.835956e-06 | 1.810275 | 146285.3 | 0.5649351 | 0 | TRUE | 0.56163 | TRUE | 324.2585 | 772.5163 | tematdb | v1.1.0 | tematdb_v1.1.0_TEPatTsOfAlphas_convertedOn_20230810_204741__range_1_to_424 | 45148.8675 | TRUE | piecewise_liniear | constant
362 | 523.4906 | 0.0001338591 | 7.455956e-06 | 1.717897 | 134121 | 0.7323263 | 0 | TRUE | 0.7324124 | TRUE | 324.2585 | 772.5163 | tematdb | v1.1.0 | tematdb_v1.1.0_TEPatTsOfAlphas_convertedOn_20230810_204741__range_1_to_424 | 45148.8675 | TRUE | piecewise_liniear | constant
362 | 572.8015 | 0.0001462868 | 8.369665e-06 | 1.643788 | 119479.1 | 0.8909645 | 0 | TRUE | 0.8906439 | TRUE | 324.2585 | 772.5163 | tematdb | v1.1.0 | tematdb_v1.1.0_TEPatTsOfAlphas_convertedOn_20230810_204741__range_1_to_424 | 45148.8675 | TRUE | piecewise_liniear | constant
362 | 622.5223 | 0.000157091 | 9.267296e-06 | 1.57277 | 107906.3 | 1.053997 | 0 | TRUE | 1.048531 | TRUE | 324.2585 | 772.5163 | tematdb | v1.1.0 | tematdb_v1.1.0_TEPatTsOfAlphas_convertedOn_20230810_204741__range_1_to_424 | 45148.8675 | TRUE | piecewise_liniear | constant
362 | 672.2347 | 0.0001704045 | 1.057347e-05 | 1.543845 | 94576.31 | 1.195809 | 0 | TRUE | 1.189784 | TRUE | 324.2585 | 772.5163 | tematdb | v1.1.0 | tematdb_v1.1.0_TEPatTsOfAlphas_convertedOn_20230810_204741__range_1_to_424 | 45148.8675 | TRUE | piecewise_liniear | constant
362 | 722.7801 | 0.0001766336 | 1.129331e-05 | 1.534972 | 88547.97 | 1.300862 | 0 | TRUE | 1.290186 | TRUE | 324.2585 | 772.5163 | tematdb | v1.1.0 | tematdb_v1.1.0_TEPatTsOfAlphas_convertedOn_20230810_204741__range_1_to_424 | 45148.8675 | TRUE | piecewise_liniear | constant
362 | 772.5163 | 0.0001828623 | 1.161454e-05 | 1.615956 | 86098.98 | 1.376336 | 0 | TRUE | 1.370374 | TRUE | 324.2585 | 772.5163 | tematdb | v1.1.0 | tematdb_v1.1.0_TEPatTsOfAlphas_convertedOn_20230810_204741__range_1_to_424 | 45148.8675 | TRUE | piecewise_liniear | constant
363 | 300.4773 | -0.0001815545 | 1.678498e-05 | 1.189134 | 59577.06 | 0.4962199 | 0 | TRUE | 0.4966657 | TRUE | 300.4773 | 722.7879 | tematdb | v1.1.0 | tematdb_v1.1.0_TEPatTsOfAlphas_convertedOn_20230810_204741__range_1_to_424 | 45148.8675 | TRUE | piecewise_liniear | constant
363 | 323.389 | -0.0001861949 | 1.769892e-05 | 1.155515 | 56500.61 | 0.5481993 | 0 | TRUE | 0.5404336 | TRUE | 300.4773 | 722.7879 | tematdb | v1.1.0 | tematdb_v1.1.0_TEPatTsOfAlphas_convertedOn_20230810_204741__range_1_to_424 | 45148.8675 | TRUE | piecewise_liniear | constant
363 | 372.5537 | -0.0001931555 | 1.878409e-05 | 1.10097 | 53236.53 | 0.672105 | 0 | TRUE | 0.6651714 | TRUE | 300.4773 | 722.7879 | tematdb | v1.1.0 | tematdb_v1.1.0_TEPatTsOfAlphas_convertedOn_20230810_204741__range_1_to_424 | 45148.8675 | TRUE | piecewise_liniear | constant
363 | 422.673 | -0.0001937355 | 1.917084e-05 | 1.059889 | 52162.56 | 0.7807671 | 0 | TRUE | 0.7788884 | TRUE | 300.4773 | 722.7879 | tematdb | v1.1.0 | tematdb_v1.1.0_TEPatTsOfAlphas_convertedOn_20230810_204741__range_1_to_424 | 45148.8675 | TRUE | piecewise_liniear | constant
363 | 473.2697 | -0.0001908353 | 1.890236e-05 | 1.029292 | 52903.43 | 0.8858725 | 0 | TRUE | 0.8856457 | TRUE | 300.4773 | 722.7879 | tematdb | v1.1.0 | tematdb_v1.1.0_TEPatTsOfAlphas_convertedOn_20230810_204741__range_1_to_424 | 45148.8675 | TRUE | piecewise_liniear | constant
363 | 522.4344 | -0.0001890951 | 1.85986e-05 | 1.004601 | 53767.5 | 0.9998123 | 0 | TRUE | 0.9952958 | TRUE | 300.4773 | 722.7879 | tematdb | v1.1.0 | tematdb_v1.1.0_TEPatTsOfAlphas_convertedOn_20230810_204741__range_1_to_424 | 45148.8675 | TRUE | piecewise_liniear | constant
363 | 573.031 | -0.0001914153 | 1.960694e-05 | 0.9791917 | 51002.36 | 1.093589 | 0 | TRUE | 1.086124 | TRUE | 300.4773 | 722.7879 | tematdb | v1.1.0 | tematdb_v1.1.0_TEPatTsOfAlphas_convertedOn_20230810_204741__range_1_to_424 | 45148.8675 | TRUE | piecewise_liniear | constant
363 | 622.673 | -0.0002018561 | 2.349441e-05 | 0.9473141 | 42563.31 | 1.139949 | 0 | TRUE | 1.138167 | TRUE | 300.4773 | 722.7879 | tematdb | v1.1.0 | tematdb_v1.1.0_TEPatTsOfAlphas_convertedOn_20230810_204741__range_1_to_424 | 45148.8675 | TRUE | piecewise_liniear | constant
363 | 673.2697 | -0.000224478 | 3.114888e-05 | 0.9079454 | 32103.89 | 1.199594 | 0 | TRUE | 1.216164 | TRUE | 300.4773 | 722.7879 | tematdb | v1.1.0 | tematdb_v1.1.0_TEPatTsOfAlphas_convertedOn_20230810_204741__range_1_to_424 | 45148.8675 | TRUE | piecewise_liniear | constant
363 | 723.389 | -0.0002650812 | 4.306793e-05 | 0.843857 | 23219.14 | 1.398643 | 0 | FALSE | 1.414271 | FALSE | 300.4773 | 722.7879 | tematdb | v1.1.0 | tematdb_v1.1.0_TEPatTsOfAlphas_convertedOn_20230810_204741__range_1_to_424 | 45148.8675 | TRUE | piecewise_liniear | constant
364 | 300.1492 | 7.588739e-05 | 4.577764e-06 | 2.045504 | 218447.2 | 0.1845962 | 0 | FALSE | 0.18334 | TRUE | 300.2241 | 800.4078 | tematdb | v1.1.0 | tematdb_v1.1.0_TEPatTsOfAlphas_convertedOn_20230810_204741__range_1_to_424 | 45148.8675 | TRUE | piecewise_liniear | constant
364 | 351.0131 | 8.843329e-05 | 5.190841e-06 | 1.921112 | 192647 | 0.2752736 | 0 | TRUE | 0.2734908 | TRUE | 300.2241 | 800.4078 | tematdb | v1.1.0 | tematdb_v1.1.0_TEPatTsOfAlphas_convertedOn_20230810_204741__range_1_to_424 | 45148.8675 | TRUE | piecewise_liniear | constant
364 | 399.9074 | 0.0001034272 | 5.923052e-06 | 1.801491 | 168831.9 | 0.400914 | 0 | TRUE | 0.4093786 | TRUE | 300.2241 | 800.4078 | tematdb | v1.1.0 | tematdb_v1.1.0_TEPatTsOfAlphas_convertedOn_20230810_204741__range_1_to_424 | 45148.8675 | TRUE | piecewise_liniear | constant
364 | 449.8077 | 0.000127907 | 7.363802e-06 | 1.524318 | 135799.4 | 0.6555979 | 0 | TRUE | 0.6688306 | TRUE | 300.2241 | 800.4078 | tematdb | v1.1.0 | tematdb_v1.1.0_TEPatTsOfAlphas_convertedOn_20230810_204741__range_1_to_424 | 45148.8675 | TRUE | piecewise_liniear | constant
364 | 500.2094 | 0.0001563647 | 1.047532e-05 | 1.390933 | 95462.45 | 0.8393748 | 0 | TRUE | 0.8747115 | TRUE | 300.2241 | 800.4078 | tematdb | v1.1.0 | tematdb_v1.1.0_TEPatTsOfAlphas_convertedOn_20230810_204741__range_1_to_424 | 45148.8675 | TRUE | piecewise_liniear | constant
364 | 550.5736 | 0.0001658507 | 1.060864e-05 | 1.447674 | 94262.81 | 0.9860967 | 0 | TRUE | 0.995358 | TRUE | 300.2241 | 800.4078 | tematdb | v1.1.0 | tematdb_v1.1.0_TEPatTsOfAlphas_convertedOn_20230810_204741__range_1_to_424 | 45148.8675 | TRUE | piecewise_liniear | constant
364 | 600.9427 | 0.0001777846 | 9.230969e-06 | 1.381822 | 108331 | 1.489093 | 0 | TRUE | 1.512919 | TRUE | 300.2241 | 800.4078 | tematdb | v1.1.0 | tematdb_v1.1.0_TEPatTsOfAlphas_convertedOn_20230810_204741__range_1_to_424 | 45148.8675 | TRUE | piecewise_liniear | constant
364 | 650.8158 | 0.0001884945 | 9.664813e-06 | 1.332398 | 103468.1 | 1.795675 | 0 | TRUE | 1.843275 | TRUE | 300.2241 | 800.4078 | tematdb | v1.1.0 | tematdb_v1.1.0_TEPatTsOfAlphas_convertedOn_20230810_204741__range_1_to_424 | 45148.8675 | TRUE | piecewise_liniear | constant
364 | 700.2061 | 0.0002047124 | 1.13997e-05 | 1.284453 | 87721.6 | 2.004022 | 0 | TRUE | 2.019496 | TRUE | 300.2241 | 800.4078 | tematdb | v1.1.0 | tematdb_v1.1.0_TEPatTsOfAlphas_convertedOn_20230810_204741__range_1_to_424 | 45148.8675 | TRUE | piecewise_liniear | constant
364 | 751.0549 | 0.0002096083 | 1.220204e-05 | 1.312531 | 81953.49 | 2.060376 | 0 | TRUE | 1.993978 | TRUE | 300.2241 | 800.4078 | tematdb | v1.1.0 | tematdb_v1.1.0_TEPatTsOfAlphas_convertedOn_20230810_204741__range_1_to_424 | 45148.8675 | TRUE | piecewise_liniear | constant
364 | 800.4078 | 0.0002068543 | 1.278572e-05 | 1.446709 | 78212.24 | 1.851544 | 0 | TRUE | 1.856097 | TRUE | 300.2241 | 800.4078 | tematdb | v1.1.0 | tematdb_v1.1.0_TEPatTsOfAlphas_convertedOn_20230810_204741__range_1_to_424 | 45148.8675 | TRUE | piecewise_liniear | constant
365 | 300.5226 | -0.0001715876 | 8.146341e-06 | 1.054104 | 122754.5 | 1.030393 | 0 | FALSE | 1.056805 | TRUE | 300.9994 | 575.5088 | tematdb | v1.1.0 | tematdb_v1.1.0_TEPatTsOfAlphas_convertedOn_20230810_204741__range_1_to_424 | 45148.8675 | TRUE | piecewise_liniear | constant
365 | 325.6098 | -0.0001802291 | 8.974765e-06 | 1.030259 | 111423.5 | 1.143874 | 0 | TRUE | 1.168511 | TRUE | 300.9994 | 575.5088 | tematdb | v1.1.0 | tematdb_v1.1.0_TEPatTsOfAlphas_convertedOn_20230810_204741__range_1_to_424 | 45148.8675 | TRUE | piecewise_liniear | constant
365 | 350.6969 | -0.0001867758 | 9.810923e-06 | 1.013261 | 101927.2 | 1.230671 | 0 | TRUE | 1.258721 | TRUE | 300.9994 | 575.5088 | tematdb | v1.1.0 | tematdb_v1.1.0_TEPatTsOfAlphas_convertedOn_20230810_204741__range_1_to_424 | 45148.8675 | TRUE | piecewise_liniear | constant
365 | 375.784 | -0.0001919476 | 1.062602e-05 | 1.004484 | 94108.57 | 1.29715 | 0 | TRUE | 1.328432 | TRUE | 300.9994 | 575.5088 | tematdb | v1.1.0 | tematdb_v1.1.0_TEPatTsOfAlphas_convertedOn_20230810_204741__range_1_to_424 | 45148.8675 | TRUE | piecewise_liniear | constant
365 | 400.8711 | -0.0001958756 | 1.140537e-05 | 1.003801 | 87678.01 | 1.34341 | 0 | TRUE | 1.372422 | TRUE | 300.9994 | 575.5088 | tematdb | v1.1.0 | tematdb_v1.1.0_TEPatTsOfAlphas_convertedOn_20230810_204741__range_1_to_424 | 45148.8675 | TRUE | piecewise_liniear | constant
365 | 425.9582 | -0.0001984943 | 1.21817e-05 | 1.014996 | 82090.36 | 1.357346 | 0 | TRUE | 1.388679 | TRUE | 300.9994 | 575.5088 | tematdb | v1.1.0 | tematdb_v1.1.0_TEPatTsOfAlphas_convertedOn_20230810_204741__range_1_to_424 | 45148.8675 | TRUE | piecewise_liniear | constant
365 | 450.784 | -0.0001998691 | 1.291895e-05 | 1.038587 | 77405.7 | 1.342115 | 0 | TRUE | 1.373515 | TRUE | 300.9994 | 575.5088 | tematdb | v1.1.0 | tematdb_v1.1.0_TEPatTsOfAlphas_convertedOn_20230810_204741__range_1_to_424 | 45148.8675 | TRUE | piecewise_liniear | constant
365 | 475.3484 | -0.0002000655 | 1.364492e-05 | 1.076679 | 73287.33 | 1.295088 | 0 | TRUE | 1.328923 | TRUE | 300.9994 | 575.5088 | tematdb | v1.1.0 | tematdb_v1.1.0_TEPatTsOfAlphas_convertedOn_20230810_204741__range_1_to_424 | 45148.8675 | TRUE | piecewise_liniear | constant
365 | 500.9582 | -0.0001994108 | 1.443153e-05 | 1.132839 | 69292.7 | 1.21848 | 0 | TRUE | 1.2528 | TRUE | 300.9994 | 575.5088 | tematdb | v1.1.0 | tematdb_v1.1.0_TEPatTsOfAlphas_convertedOn_20230810_204741__range_1_to_424 | 45148.8675 | TRUE | piecewise_liniear | constant
365 | 526.0453 | -0.0001972504 | 1.513891e-05 | 1.204566 | 66054.96 | 1.122364 | 0 | TRUE | 1.154822 | TRUE | 300.9994 | 575.5088 | tematdb | v1.1.0 | tematdb_v1.1.0_TEPatTsOfAlphas_convertedOn_20230810_204741__range_1_to_424 | 45148.8675 | TRUE | piecewise_liniear | constant
365 | 551.1324 | -0.0001953519 | 1.591823e-05 | 1.278964 | 62821.06 | 1.03309 | 0 | TRUE | 1.068835 | TRUE | 300.9994 | 575.5088 | tematdb | v1.1.0 | tematdb_v1.1.0_TEPatTsOfAlphas_convertedOn_20230810_204741__range_1_to_424 | 45148.8675 | TRUE | piecewise_liniear | constant
365 | 575.9582 | -0.0001934534 | 1.67e-05 | 1.3474 | 59880.24 | 0.9579229 | 0 | FALSE | 0.9912549 | FALSE | 300.9994 | 575.5088 | tematdb | v1.1.0 | tematdb_v1.1.0_TEPatTsOfAlphas_convertedOn_20230810_204741__range_1_to_424 | 45148.8675 | TRUE | piecewise_liniear | constant
366 | 332.1625 | -0.0002120605 | 1.280685e-05 | 1.980678 | 78083.19 | 0.5888624 | 0 | TRUE | 0.6157581 | TRUE | 332.1625 | 766.5119 | tematdb | v1.1.0 | tematdb_v1.1.0_TEPatTsOfAlphas_convertedOn_20230810_204741__range_1_to_424 | 45148.8675 | TRUE | piecewise_liniear | constant
366 | 377.8733 | -0.0002032772 | 1.133912e-05 | 1.979016 | 88190.27 | 0.6958167 | 0 | TRUE | 0.7058464 | TRUE | 332.1625 | 766.5119 | tematdb | v1.1.0 | tematdb_v1.1.0_TEPatTsOfAlphas_convertedOn_20230810_204741__range_1_to_424 | 45148.8675 | TRUE | piecewise_liniear | constant
366 | 427.1977 | -0.0001926683 | 1.061669e-05 | 1.968756 | 94191.35 | 0.7586971 | 0 | TRUE | 0.7557963 | TRUE | 332.1625 | 766.5119 | tematdb | v1.1.0 | tematdb_v1.1.0_TEPatTsOfAlphas_convertedOn_20230810_204741__range_1_to_424 | 45148.8675 | TRUE | piecewise_liniear | constant
366 | 475.3546 | -0.0001740394 | 9.465744e-06 | 1.814151 | 105644.1 | 0.8384645 | 0 | TRUE | 0.8381248 | TRUE | 332.1625 | 766.5119 | tematdb | v1.1.0 | tematdb_v1.1.0_TEPatTsOfAlphas_convertedOn_20230810_204741__range_1_to_424 | 45148.8675 | TRUE | piecewise_liniear | constant
366 | 524.3018 | -0.0001579621 | 8.432959e-06 | 1.591196 | 118582.3 | 0.9749521 | 0 | TRUE | 0.9600704 | TRUE | 332.1625 | 766.5119 | tematdb | v1.1.0 | tematdb_v1.1.0_TEPatTsOfAlphas_convertedOn_20230810_204741__range_1_to_424 | 45148.8675 | TRUE | piecewise_liniear | constant
366 | 575.645 | -0.0001437059 | 8.033545e-06 | 1.471563 | 124478 | 1.005583 | 0 | TRUE | 1.012613 | TRUE | 332.1625 | 766.5119 | tematdb | v1.1.0 | tematdb_v1.1.0_TEPatTsOfAlphas_convertedOn_20230810_204741__range_1_to_424 | 45148.8675 | TRUE | piecewise_liniear | constant
366 | 621.6672 | -0.0001557036 | 9.286824e-06 | 1.461621 | 107679.4 | 1.110333 | 0 | TRUE | 1.094884 | TRUE | 332.1625 | 766.5119 | tematdb | v1.1.0 | tematdb_v1.1.0_TEPatTsOfAlphas_convertedOn_20230810_204741__range_1_to_424 | 45148.8675 | TRUE | piecewise_liniear | constant
366 | 669.6786 | -0.0001709811 | 1.165925e-05 | 1.410531 | 85768.82 | 1.190445 | 0 | TRUE | 1.214191 | TRUE | 332.1625 | 766.5119 | tematdb | v1.1.0 | tematdb_v1.1.0_TEPatTsOfAlphas_convertedOn_20230810_204741__range_1_to_424 | 45148.8675 | TRUE | piecewise_liniear | constant
366 | 717.6899 | -0.0001862586 | 1.437865e-05 | 1.37132 | 69547.54 | 1.262736 | 0 | TRUE | 1.286745 | TRUE | 332.1625 | 766.5119 | tematdb | v1.1.0 | tematdb_v1.1.0_TEPatTsOfAlphas_convertedOn_20230810_204741__range_1_to_424 | 45148.8675 | TRUE | piecewise_liniear | constant
366 | 766.5119 | -0.000199348 | 1.788127e-05 | 1.302735 | 55924.43 | 1.30764 | 0 | TRUE | 1.317418 | TRUE | 332.1625 | 766.5119 | tematdb | v1.1.0 | tematdb_v1.1.0_TEPatTsOfAlphas_convertedOn_20230810_204741__range_1_to_424 | 45148.8675 | TRUE | piecewise_liniear | constant
367 | 308.982 | 5.839161e-05 | 1.079833e-05 | 1.983988 | 92606.95 | 0.04917435 | 0 | TRUE | 0.04781627 | FALSE | 308.982 | 932.1799 | tematdb | v1.1.0 | tematdb_v1.1.0_TEPatTsOfAlphas_convertedOn_20230810_204741__range_1_to_424 | 45148.8675 | TRUE | piecewise_liniear | constant
367 | 342.948 | 6.223776e-05 | 1.097489e-05 | 1.930763 | 91117.1 | 0.06269128 | 0 | TRUE | 0.06136565 | TRUE | 308.982 | 932.1799 | tematdb | v1.1.0 | tematdb_v1.1.0_TEPatTsOfAlphas_convertedOn_20230810_204741__range_1_to_424 | 45148.8675 | TRUE | piecewise_liniear | constant
367 | 390.2402 | 7.622378e-05 | 1.210569e-05 | 1.814228 | 82605.82 | 0.1032361 | 0 | TRUE | 0.1020302 | TRUE | 308.982 | 932.1799 | tematdb | v1.1.0 | tematdb_v1.1.0_TEPatTsOfAlphas_convertedOn_20230810_204741__range_1_to_424 | 45148.8675 | TRUE | piecewise_liniear | constant
367 | 439.9556 | 9.195804e-05 | 1.34751e-05 | 1.645126 | 74210.97 | 0.1678252 | 0 | TRUE | 0.1655797 | TRUE | 308.982 | 932.1799 | tematdb | v1.1.0 | tematdb_v1.1.0_TEPatTsOfAlphas_convertedOn_20230810_204741__range_1_to_424 | 45148.8675 | TRUE | piecewise_liniear | constant
367 | 488.4541 | 0.0001094406 | 1.530429e-05 | 1.474722 | 65341.14 | 0.259213 | 0 | TRUE | 0.2529185 | TRUE | 308.982 | 932.1799 | tematdb | v1.1.0 | tematdb_v1.1.0_TEPatTsOfAlphas_convertedOn_20230810_204741__range_1_to_424 | 45148.8675 | TRUE | piecewise_liniear | constant
367 | 541.8011 | 0.0001293706 | 1.710383e-05 | 1.355616 | 58466.42 | 0.3910938 | 0 | TRUE | 0.3836716 | TRUE | 308.982 | 932.1799 | tematdb | v1.1.0 | tematdb_v1.1.0_TEPatTsOfAlphas_convertedOn_20230810_204741__range_1_to_424 | 45148.8675 | TRUE | piecewise_liniear | constant
367 | 591.5016 | 0.0001524476 | 2.07324e-05 | 1.214572 | 48233.68 | 0.5459138 | 0 | TRUE | 0.538236 | TRUE | 308.982 | 932.1799 | tematdb | v1.1.0 | tematdb_v1.1.0_TEPatTsOfAlphas_convertedOn_20230810_204741__range_1_to_424 | 45148.8675 | TRUE | piecewise_liniear | constant
367 | 639.3857 | 0.0001737762 | 2.509127e-05 | 1.136201 | 39854.5 | 0.6772762 | 0 | TRUE | 0.6591638 | TRUE | 308.982 | 932.1799 | tematdb | v1.1.0 | tematdb_v1.1.0_TEPatTsOfAlphas_convertedOn_20230810_204741__range_1_to_424 | 45148.8675 | TRUE | piecewise_liniear | constant
367 | 687.2648 | 0.0001975524 | 3.012479e-05 | 1.048263 | 33195.25 | 0.8493654 | 0 | TRUE | 0.8291461 | TRUE | 308.982 | 932.1799 | tematdb | v1.1.0 | tematdb_v1.1.0_TEPatTsOfAlphas_convertedOn_20230810_204741__range_1_to_424 | 45148.8675 | TRUE | piecewise_liniear | constant
367 | 735.7619 | 0.0002157343 | 3.766855e-05 | 0.9427113 | 26547.34 | 0.9643128 | 0 | TRUE | 0.9737692 | TRUE | 308.982 | 932.1799 | tematdb | v1.1.0 | tematdb_v1.1.0_TEPatTsOfAlphas_convertedOn_20230810_204741__range_1_to_424 | 45148.8675 | TRUE | piecewise_liniear | constant
367 | 774.5438 | 0.0002381119 | 4.381038e-05 | 0.8628454 | 22825.64 | 1.161711 | 0 | TRUE | 1.116152 | TRUE | 308.982 | 932.1799 | tematdb | v1.1.0 | tematdb_v1.1.0_TEPatTsOfAlphas_convertedOn_20230810_204741__range_1_to_424 | 45148.8675 | TRUE | piecewise_liniear | constant
367 | 826.0728 | 0.000256993 | 5.418177e-05 | 0.8108988 | 18456.39 | 1.24177 | 0 | TRUE | 1.261036 | TRUE | 308.982 | 932.1799 | tematdb | v1.1.0 | tematdb_v1.1.0_TEPatTsOfAlphas_convertedOn_20230810_204741__range_1_to_424 | 45148.8675 | TRUE | piecewise_liniear | constant
367 | 879.4367 | 0.0002685315 | 6.157878e-05 | 0.7697232 | 16239.36 | 1.337917 | 0 | TRUE | 1.339654 | TRUE | 308.982 | 932.1799 | tematdb | v1.1.0 | tematdb_v1.1.0_TEPatTsOfAlphas_convertedOn_20230810_204741__range_1_to_424 | 45148.8675 | TRUE | piecewise_liniear | constant
367 | 932.1799 | 0.0002870629 | 7.322449e-05 | 0.7529486 | 13656.63 | 1.39326 | 0 | TRUE | 1.372184 | TRUE | 308.982 | 932.1799 | tematdb | v1.1.0 | tematdb_v1.1.0_TEPatTsOfAlphas_convertedOn_20230810_204741__range_1_to_424 | 45148.8675 | TRUE | piecewise_liniear | constant
368 | 301.2407 | -0.0002121328 | 4.297396e-05 | 0.86163 | 23269.9 | 0.3661029 | 0 | FALSE | 0.3665985 | TRUE | 302.413 | 811.9647 | tematdb | v1.1.0 | tematdb_v1.1.0_TEPatTsOfAlphas_convertedOn_20230810_204741__range_1_to_424 | 45148.8675 | TRUE | piecewise_liniear | constant
368 | 324.1935 | -0.0002195257 | 4.790459e-05 | 0.8393755 | 20874.83 | 0.3885455 | 0 | TRUE | 0.3881198 | TRUE | 302.413 | 811.9647 | tematdb | v1.1.0 | tematdb_v1.1.0_TEPatTsOfAlphas_convertedOn_20230810_204741__range_1_to_424 | 45148.8675 | TRUE | piecewise_liniear | constant
368 | 374.4417 | -0.0002348367 | 5.837084e-05 | 0.771291 | 17131.84 | 0.4586719 | 0 | TRUE | 0.4656648 | TRUE | 302.413 | 811.9647 | tematdb | v1.1.0 | tematdb_v1.1.0_TEPatTsOfAlphas_convertedOn_20230810_204741__range_1_to_424 | 45148.8675 | TRUE | piecewise_liniear | constant
368 | 424.0695 | -0.000253857 | 6.876098e-05 | 0.687433 | 14543.13 | 0.5781531 | 0 | TRUE | 0.5775804 | TRUE | 302.413 | 811.9647 | tematdb | v1.1.0 | tematdb_v1.1.0_TEPatTsOfAlphas_convertedOn_20230810_204741__range_1_to_424 | 45148.8675 | TRUE | piecewise_liniear | constant
368 | 474.3176 | -0.000279764 | 8.267339e-05 | 0.6239906 | 12095.79 | 0.7196299 | 0 | TRUE | 0.7241161 | TRUE | 302.413 | 811.9647 | tematdb | v1.1.0 | tematdb_v1.1.0_TEPatTsOfAlphas_convertedOn_20230810_204741__range_1_to_424 | 45148.8675 | TRUE | piecewise_liniear | constant
368 | 526.4268 | -0.0003125565 | 0.0001023434 | 0.5699855 | 9771.023 | 0.8815994 | 0 | TRUE | 0.9011541 | TRUE | 302.413 | 811.9647 | tematdb | v1.1.0 | tematdb_v1.1.0_TEPatTsOfAlphas_convertedOn_20230810_204741__range_1_to_424 | 45148.8675 | TRUE | piecewise_liniear | constant
368 | 574.8139 | -0.0003448231 | 0.0001235047 | 0.5127272 | 8096.858 | 1.07932 | 0 | TRUE | 1.09858 | TRUE | 302.413 | 811.9647 | tematdb | v1.1.0 | tematdb_v1.1.0_TEPatTsOfAlphas_convertedOn_20230810_204741__range_1_to_424 | 45148.8675 | TRUE | piecewise_liniear | constant
368 | 624.4417 | -0.0003760288 | 0.0001491149 | 0.4527608 | 6706.24 | 1.307809 | 0 | TRUE | 1.332926 | TRUE | 302.413 | 811.9647 | tematdb | v1.1.0 | tematdb_v1.1.0_TEPatTsOfAlphas_convertedOn_20230810_204741__range_1_to_424 | 45148.8675 | TRUE | piecewise_liniear | constant
368 | 674.0695 | -0.0004098835 | 0.0001828679 | 0.3985737 | 5468.428 | 1.553744 | 0 | TRUE | 1.57213 | TRUE | 302.413 | 811.9647 | tematdb | v1.1.0 | tematdb_v1.1.0_TEPatTsOfAlphas_convertedOn_20230810_204741__range_1_to_424 | 45148.8675 | TRUE | piecewise_liniear | constant
368 | 724.3176 | -0.000455923 | 0.0002290268 | 0.3629837 | 4366.3 | 1.811083 | 0 | TRUE | 1.835831 | TRUE | 302.413 | 811.9647 | tematdb | v1.1.0 | tematdb_v1.1.0_TEPatTsOfAlphas_convertedOn_20230810_204741__range_1_to_424 | 45148.8675 | TRUE | piecewise_liniear | constant
368 | 773.9454 | -0.0005077909 | 0.0003038641 | 0.3850812 | 3290.945 | 1.705487 | 0 | TRUE | 1.719329 | TRUE | 302.413 | 811.9647 | tematdb | v1.1.0 | tematdb_v1.1.0_TEPatTsOfAlphas_convertedOn_20230810_204741__range_1_to_424 | 45148.8675 | TRUE | piecewise_liniear | constant
368 | 793.7965 | -0.0005289619 | 0.0003496724 | 0.4075225 | 2859.82 | 1.558638 | 0 | TRUE | 1.576016 | TRUE | 302.413 | 811.9647 | tematdb | v1.1.0 | tematdb_v1.1.0_TEPatTsOfAlphas_convertedOn_20230810_204741__range_1_to_424 | 45148.8675 | TRUE | piecewise_liniear | constant
368 | 813.6476 | -0.0005522521 | 0.0003773196 | 0.4306447 | 2650.273 | 1.527154 | 0 | FALSE | 1.541343 | FALSE | 302.413 | 811.9647 | tematdb | v1.1.0 | tematdb_v1.1.0_TEPatTsOfAlphas_convertedOn_20230810_204741__range_1_to_424 | 45148.8675 | TRUE | piecewise_liniear | constant
369 | 298.8693 | -7.536624e-05 | 8.448861e-06 | 2.432632 | 118359.1 | 0.08259628 | 0 | FALSE | 0.08193207 | FALSE | 299.7591 | 873.0663 | tematdb | v1.1.0 | tematdb_v1.1.0_TEPatTsOfAlphas_convertedOn_20230810_204741__range_1_to_424 | 45148.8675 | TRUE | piecewise_liniear | constant
369 | 322.4288 | -8.138652e-05 | 8.666728e-06 | 2.301755 | 115383.8 | 0.1070593 | 0 | TRUE | 0.1045714 | TRUE | 299.7591 | 873.0663 | tematdb | v1.1.0 | tematdb_v1.1.0_TEPatTsOfAlphas_convertedOn_20230810_204741__range_1_to_424 | 45148.8675 | TRUE | piecewise_liniear | constant
369 | 372.5687 | -9.443085e-05 | 9.296605e-06 | 2.069287 | 107566.1 | 0.1726987 | 0 | TRUE | 0.1680443 | TRUE | 299.7591 | 873.0663 | tematdb | v1.1.0 | tematdb_v1.1.0_TEPatTsOfAlphas_convertedOn_20230810_204741__range_1_to_424 | 45148.8675 | TRUE | piecewise_liniear | constant
369 | 422.1089 | -0.0001087317 | 1.053052e-05 | 1.846232 | 94962.05 | 0.2566852 | 0 | TRUE | 0.2513311 | TRUE | 299.7591 | 873.0663 | tematdb | v1.1.0 | tematdb_v1.1.0_TEPatTsOfAlphas_convertedOn_20230810_204741__range_1_to_424 | 45148.8675 | TRUE | piecewise_liniear | constant
369 | 472.8548 | -0.0001225296 | 1.164938e-05 | 1.663284 | 85841.44 | 0.366387 | 0 | TRUE | 0.3622921 | TRUE | 299.7591 | 873.0663 | tematdb | v1.1.0 | tematdb_v1.1.0_TEPatTsOfAlphas_convertedOn_20230810_204741__range_1_to_424 | 45148.8675 | TRUE | piecewise_liniear | constant
369 | 522.3926 | -0.0001360767 | 1.289445e-05 | 1.503528 | 77552.77 | 0.4989419 | 0 | TRUE | 0.4876017 | TRUE | 299.7591 | 873.0663 | tematdb | v1.1.0 | tematdb_v1.1.0_TEPatTsOfAlphas_convertedOn_20230810_204741__range_1_to_424 | 45148.8675 | TRUE | piecewise_liniear | constant
369 | 571.9305 | -0.0001496237 | 1.461553e-05 | 1.374375 | 68420.36 | 0.6374183 | 0 | TRUE | 0.6356797 | TRUE | 299.7591 | 873.0663 | tematdb | v1.1.0 | tematdb_v1.1.0_TEPatTsOfAlphas_convertedOn_20230810_204741__range_1_to_424 | 45148.8675 | TRUE | piecewise_liniear | constant
369 | 623.2777 | -0.0001626676 | 1.622552e-05 | 1.260275 | 61631.31 | 0.8065282 | 0 | TRUE | 0.8122309 | TRUE | 299.7591 | 873.0663 | tematdb | v1.1.0 | tematdb_v1.1.0_TEPatTsOfAlphas_convertedOn_20230810_204741__range_1_to_424 | 45148.8675 | TRUE | piecewise_liniear | constant
369 | 672.8178 | -0.0001769684 | 1.909354e-05 | 1.156551 | 52373.72 | 0.9541965 | 0 | TRUE | 0.9473938 | TRUE | 299.7591 | 873.0663 | tematdb | v1.1.0 | tematdb_v1.1.0_TEPatTsOfAlphas_convertedOn_20230810_204741__range_1_to_424 | 45148.8675 | TRUE | piecewise_liniear | constant
369 | 722.3565 | -0.0001907668 | 2.344889e-05 | 1.075011 | 42645.95 | 1.042851 | 0 | TRUE | 1.058255 | TRUE | 299.7591 | 873.0663 | tematdb | v1.1.0 | tematdb_v1.1.0_TEPatTsOfAlphas_convertedOn_20230810_204741__range_1_to_424 | 45148.8675 | TRUE | piecewise_liniear | constant
369 | 772.4995 | -0.0002048161 | 2.898317e-05 | 1.006859 | 34502.78 | 1.110484 | 0 | TRUE | 1.144203 | TRUE | 299.7591 | 873.0663 | tematdb | v1.1.0 | tematdb_v1.1.0_TEPatTsOfAlphas_convertedOn_20230810_204741__range_1_to_424 | 45148.8675 | TRUE | piecewise_liniear | constant
369 | 823.2431 | -0.0002178602 | 3.419473e-05 | 0.9389188 | 29244.27 | 1.217017 | 0 | TRUE | 1.246965 | TRUE | 299.7591 | 873.0663 | tematdb | v1.1.0 | tematdb_v1.1.0_TEPatTsOfAlphas_convertedOn_20230810_204741__range_1_to_424 | 45148.8675 | TRUE | piecewise_liniear | constant
369 | 873.3853 | -0.0002316583 | 3.909627e-05 | 0.8856891 | 25577.88 | 1.353583 | 0 | FALSE | 1.398942 | TRUE | 299.7591 | 873.0663 | tematdb | v1.1.0 | tematdb_v1.1.0_TEPatTsOfAlphas_convertedOn_20230810_204741__range_1_to_424 | 45148.8675 | TRUE | piecewise_liniear | constant
370 | 298.6779 | 0.0001906533 | 8.543306e-06 | 1.195636 | 117050.7 | 1.062837 | 0 | TRUE | 0.9924887 | TRUE | 298.6779 | 523.0528 | tematdb | v1.1.0 | tematdb_v1.1.0_TEPatTsOfAlphas_convertedOn_20230810_204741__range_1_to_424 | 45148.8675 | TRUE | piecewise_liniear | constant
370 | 306.9447 | 0.0001927251 | 8.870182e-06 | 1.147364 | 112737.3 | 1.120219 | 0 | TRUE | 1.03991 | TRUE | 298.6779 | 523.0528 | tematdb | v1.1.0 | tematdb_v1.1.0_TEPatTsOfAlphas_convertedOn_20230810_204741__range_1_to_424 | 45148.8675 | TRUE | piecewise_liniear | constant
370 | 315.9244 | 0.0001945233 | 9.244979e-06 | 1.103637 | 108166.8 | 1.171641 | 0 | TRUE | 1.068862 | TRUE | 298.6779 | 523.0528 | tematdb | v1.1.0 | tematdb_v1.1.0_TEPatTsOfAlphas_convertedOn_20230810_204741__range_1_to_424 | 45148.8675 | TRUE | piecewise_liniear | constant
370 | 325.937 | 0.000193456 | 9.723192e-06 | 1.101307 | 102846.9 | 1.139149 | 0 | TRUE | 1.047526 | TRUE | 298.6779 | 523.0528 | tematdb | v1.1.0 | tematdb_v1.1.0_TEPatTsOfAlphas_convertedOn_20230810_204741__range_1_to_424 | 45148.8675 | TRUE | piecewise_liniear | constant
370 | 343.9093 | 0.0001910222 | 1.058566e-05 | 1.111212 | 94467.39 | 1.066834 | 0 | TRUE | 0.9812084 | TRUE | 298.6779 | 523.0528 | tematdb | v1.1.0 | tematdb_v1.1.0_TEPatTsOfAlphas_convertedOn_20230810_204741__range_1_to_424 | 45148.8675 | TRUE | piecewise_liniear | constant
370 | 360.8605 | 0.0001860269 | 1.168365e-05 | 1.142291 | 85589.68 | 0.9356977 | 0 | TRUE | 0.9182375 | TRUE | 298.6779 | 523.0528 | tematdb | v1.1.0 | tematdb_v1.1.0_TEPatTsOfAlphas_convertedOn_20230810_204741__range_1_to_424 | 45148.8675 | TRUE | piecewise_liniear | constant
370 | 378.838 | 0.0001811811 | 1.274186e-05 | 1.186269 | 78481.48 | 0.8227415 | 0 | TRUE | 0.819305 | TRUE | 298.6779 | 523.0528 | tematdb | v1.1.0 | tematdb_v1.1.0_TEPatTsOfAlphas_convertedOn_20230810_204741__range_1_to_424 | 45148.8675 | TRUE | piecewise_liniear | constant
370 | 397.1722 | 0.0001746734 | 1.374057e-05 | 1.223509 | 72777.16 | 0.7208087 | 0 | TRUE | 0.743973 | TRUE | 298.6779 | 523.0528 | tematdb | v1.1.0 | tematdb_v1.1.0_TEPatTsOfAlphas_convertedOn_20230810_204741__range_1_to_424 | 45148.8675 | TRUE | piecewise_liniear | constant
370 | 415.3548 | 0.0001650251 | 1.488731e-05 | 1.274696 | 67171.3 | 0.596069 | 0 | TRUE | 0.6717022 | TRUE | 298.6779 | 523.0528 | tematdb | v1.1.0 | tematdb_v1.1.0_TEPatTsOfAlphas_convertedOn_20230810_204741__range_1_to_424 | 45148.8675 | TRUE | piecewise_liniear | constant
370 | 433.2793 | 0.0001550754 | 1.576461e-05 | 1.317298 | 63433.22 | 0.501749 | 0 | TRUE | 0.5773312 | TRUE | 298.6779 | 523.0528 | tematdb | v1.1.0 | tematdb_v1.1.0_TEPatTsOfAlphas_convertedOn_20230810_204741__range_1_to_424 | 45148.8675 | TRUE | piecewise_liniear | constant
370 | 451.2039 | 0.0001451256 | 1.663978e-05 | 1.355774 | 60096.95 | 0.4212368 | 0 | TRUE | 0.4934529 | TRUE | 298.6779 | 523.0528 | tematdb | v1.1.0 | tematdb_v1.1.0_TEPatTsOfAlphas_convertedOn_20230810_204741__range_1_to_424 | 45148.8675 | TRUE | piecewise_liniear | constant
370 | 469.6406 | 0.0001348744 | 1.753366e-05 | 1.41626 | 57033.16 | 0.3440401 | 0 | TRUE | 0.3924394 | TRUE | 298.6779 | 523.0528 | tematdb | v1.1.0 | tematdb_v1.1.0_TEPatTsOfAlphas_convertedOn_20230810_204741__range_1_to_424 | 45148.8675 | TRUE | piecewise_liniear | constant
370 | 487.3059 | 0.0001243216 | 1.817676e-05 | 1.480546 | 55015.31 | 0.2798702 | 0 | TRUE | 0.288869 | TRUE | 298.6779 | 523.0528 | tematdb | v1.1.0 | tematdb_v1.1.0_TEPatTsOfAlphas_convertedOn_20230810_204741__range_1_to_424 | 45148.8675 | TRUE | piecewise_liniear | constant
370 | 504.9467 | 0.0001080402 | 1.867726e-05 | 1.534134 | 53541.03 | 0.2057026 | 0 | TRUE | 0.2218878 | TRUE | 298.6779 | 523.0528 | tematdb | v1.1.0 | tematdb_v1.1.0_TEPatTsOfAlphas_convertedOn_20230810_204741__range_1_to_424 | 45148.8675 | TRUE | piecewise_liniear | constant
370 | 523.0964 | 9.070352e-05 | 1.923712e-05 | 1.588078 | 51982.83 | 0.1408699 | 0 | FALSE | 0.1492642 | FALSE | 298.6779 | 523.0528 | tematdb | v1.1.0 | tematdb_v1.1.0_TEPatTsOfAlphas_convertedOn_20230810_204741__range_1_to_424 | 45148.8675 | TRUE | piecewise_liniear | constant
372 | 300.3012 | 0.0001545614 | 7.338425e-06 | 1.009674 | 136269 | 0.9682229 | 0 | TRUE | 0.9708601 | TRUE | 300.3012 | 599.6914 | tematdb | v1.1.0 | tematdb_v1.1.0_TEPatTsOfAlphas_convertedOn_20230810_204741__range_1_to_424 | 45148.8675 | TRUE | piecewise_liniear | constant
372 | 310.241 | 0.0001575439 | 7.786683e-06 | 0.9861265 | 128424.4 | 1.002806 | 0 | TRUE | 1.008005 | TRUE | 300.3012 | 599.6914 | tematdb | v1.1.0 | tematdb_v1.1.0_TEPatTsOfAlphas_convertedOn_20230810_204741__range_1_to_424 | 45148.8675 | TRUE | piecewise_liniear | constant
372 | 319.8795 | 0.0001607018 | 8.220774e-06 | 0.9627839 | 121643 | 1.043725 | 0 | TRUE | 1.045052 | TRUE | 300.3012 | 599.6914 | tematdb | v1.1.0 | tematdb_v1.1.0_TEPatTsOfAlphas_convertedOn_20230810_204741__range_1_to_424 | 45148.8675 | TRUE | piecewise_liniear | constant
372 | 330.1205 | 0.0001642105 | 8.72245e-06 | 0.9412573 | 114646.7 | 1.084245 | 0 | TRUE | 1.084431 | TRUE | 300.3012 | 599.6914 | tematdb | v1.1.0 | tematdb_v1.1.0_TEPatTsOfAlphas_convertedOn_20230810_204741__range_1_to_424 | 45148.8675 | TRUE | piecewise_liniear | constant
372 | 340.3614 | 0.0001680702 | 9.268345e-06 | 0.9216478 | 107894.1 | 1.125523 | 0 | TRUE | 1.125219 | TRUE | 300.3012 | 599.6914 | tematdb | v1.1.0 | tematdb_v1.1.0_TEPatTsOfAlphas_convertedOn_20230810_204741__range_1_to_424 | 45148.8675 | TRUE | piecewise_liniear | constant
372 | 350.3012 | 0.0001717544 | 9.803495e-06 | 0.9014493 | 102004.4 | 1.169325 | 0 | TRUE | 1.171683 | TRUE | 300.3012 | 599.6914 | tematdb | v1.1.0 | tematdb_v1.1.0_TEPatTsOfAlphas_convertedOn_20230810_204741__range_1_to_424 | 45148.8675 | TRUE | piecewise_liniear | constant
372 | 360.241 | 0.0001757895 | 1.034026e-05 | 0.8821571 | 96709.36 | 1.220398 | 0 | TRUE | 1.215833 | TRUE | 300.3012 | 599.6914 | tematdb | v1.1.0 | tematdb_v1.1.0_TEPatTsOfAlphas_convertedOn_20230810_204741__range_1_to_424 | 45148.8675 | TRUE | piecewise_liniear | constant
372 | 370.1807 | 0.0001794737 | 1.090748e-05 | 0.868175 | 91680.22 | 1.259168 | 0 | TRUE | 1.257711 | TRUE | 300.3012 | 599.6914 | tematdb | v1.1.0 | tematdb_v1.1.0_TEPatTsOfAlphas_convertedOn_20230810_204741__range_1_to_424 | 45148.8675 | TRUE | piecewise_liniear | constant
372 | 379.8193 | 0.0001833333 | 1.147483e-05 | 0.8529682 | 87147.27 | 1.30431 | 0 | TRUE | 1.293729 | TRUE | 300.3012 | 599.6914 | tematdb | v1.1.0 | tematdb_v1.1.0_TEPatTsOfAlphas_convertedOn_20230810_204741__range_1_to_424 | 45148.8675 | TRUE | piecewise_liniear | constant
372 | 390.0602 | 0.0001868421 | 1.213312e-05 | 0.844819 | 82419 | 1.328449 | 0 | TRUE | 1.326024 | TRUE | 300.3012 | 599.6914 | tematdb | v1.1.0 | tematdb_v1.1.0_TEPatTsOfAlphas_convertedOn_20230810_204741__range_1_to_424 | 45148.8675 | TRUE | piecewise_liniear | constant
372 | 400.3012 | 0.0001898246 | 1.2834e-05 | 0.8357387 | 77918.04 | 1.344805 | 0 | TRUE | 1.347705 | TRUE | 300.3012 | 599.6914 | tematdb | v1.1.0 | tematdb_v1.1.0_TEPatTsOfAlphas_convertedOn_20230810_204741__range_1_to_424 | 45148.8675 | TRUE | piecewise_liniear | constant
372 | 410.241 | 0.000192807 | 1.351506e-05 | 0.8292799 | 73991.53 | 1.36071 | 0 | TRUE | 1.367092 | TRUE | 300.3012 | 599.6914 | tematdb | v1.1.0 | tematdb_v1.1.0_TEPatTsOfAlphas_convertedOn_20230810_204741__range_1_to_424 | 45148.8675 | TRUE | piecewise_liniear | constant
372 | 420.1807 | 0.0001954386 | 1.420558e-05 | 0.8255889 | 70394.86 | 1.368466 | 0 | TRUE | 1.371595 | TRUE | 300.3012 | 599.6914 | tematdb | v1.1.0 | tematdb_v1.1.0_TEPatTsOfAlphas_convertedOn_20230810_204741__range_1_to_424 | 45148.8675 | TRUE | piecewise_liniear | constant
372 | 429.5181 | 0.0001977193 | 1.483741e-05 | 0.8242003 | 67397.19 | 1.373057 | 0 | TRUE | 1.373722 | TRUE | 300.3012 | 599.6914 | tematdb | v1.1.0 | tematdb_v1.1.0_TEPatTsOfAlphas_convertedOn_20230810_204741__range_1_to_424 | 45148.8675 | TRUE | piecewise_liniear | constant
372 | 439.1566 | 0.0001996491 | 1.554462e-05 | 0.8253836 | 64330.94 | 1.364326 | 0 | TRUE | 1.369404 | TRUE | 300.3012 | 599.6914 | tematdb | v1.1.0 | tematdb_v1.1.0_TEPatTsOfAlphas_convertedOn_20230810_204741__range_1_to_424 | 45148.8675 | TRUE | piecewise_liniear | constant
372 | 450 | 0.0002010526 | 1.637011e-05 | 0.8254664 | 61086.96 | 1.346112 | 0 | TRUE | 1.348436 | TRUE | 300.3012 | 599.6914 | tematdb | v1.1.0 | tematdb_v1.1.0_TEPatTsOfAlphas_convertedOn_20230810_204741__range_1_to_424 | 45148.8675 | TRUE | piecewise_liniear | constant
372 | 460.241 | 0.0002021053 | 1.712646e-05 | 0.8320015 | 58389.19 | 1.319316 | 0 | TRUE | 1.324392 | TRUE | 300.3012 | 599.6914 | tematdb | v1.1.0 | tematdb_v1.1.0_TEPatTsOfAlphas_convertedOn_20230810_204741__range_1_to_424 | 45148.8675 | TRUE | piecewise_liniear | constant
372 | 470.1807 | 0.000202807 | 1.783786e-05 | 0.841156 | 56060.55 | 1.288877 | 0 | TRUE | 1.288209 | TRUE | 300.3012 | 599.6914 | tematdb | v1.1.0 | tematdb_v1.1.0_TEPatTsOfAlphas_convertedOn_20230810_204741__range_1_to_424 | 45148.8675 | TRUE | piecewise_liniear | constant
372 | 479.8193 | 0.0002031579 | 1.85182e-05 | 0.8503347 | 54000.92 | 1.25764 | 0 | TRUE | 1.25165 | TRUE | 300.3012 | 599.6914 | tematdb | v1.1.0 | tematdb_v1.1.0_TEPatTsOfAlphas_convertedOn_20230810_204741__range_1_to_424 | 45148.8675 | TRUE | piecewise_liniear | constant
372 | 490.3614 | 0.0002026316 | 1.948498e-05 | 0.8637715 | 51321.57 | 1.196277 | 0 | TRUE | 1.202428 | TRUE | 300.3012 | 599.6914 | tematdb | v1.1.0 | tematdb_v1.1.0_TEPatTsOfAlphas_convertedOn_20230810_204741__range_1_to_424 | 45148.8675 | TRUE | piecewise_liniear | constant
372 | 500.3012 | 0.0002022807 | 2.023085e-05 | 0.8760801 | 49429.45 | 1.155001 | 0 | TRUE | 1.154265 | TRUE | 300.3012 | 599.6914 | tematdb | v1.1.0 | tematdb_v1.1.0_TEPatTsOfAlphas_convertedOn_20230810_204741__range_1_to_424 | 45148.8675 | TRUE | piecewise_liniear | constant
372 | 509.9398 | 0.0002014035 | 2.110591e-05 | 0.8936871 | 47380.1 | 1.096638 | 0 | TRUE | 1.105286 | TRUE | 300.3012 | 599.6914 | tematdb | v1.1.0 | tematdb_v1.1.0_TEPatTsOfAlphas_convertedOn_20230810_204741__range_1_to_424 | 45148.8675 | TRUE | piecewise_liniear | constant
372 | 519.8795 | 0.0002003509 | 2.189038e-05 | 0.9112798 | 45682.16 | 1.046117 | 0 | TRUE | 1.053849 | TRUE | 300.3012 | 599.6914 | tematdb | v1.1.0 | tematdb_v1.1.0_TEPatTsOfAlphas_convertedOn_20230810_204741__range_1_to_424 | 45148.8675 | TRUE | piecewise_liniear | constant
372 | 529.8193 | 0.0001991228 | 2.243259e-05 | 0.9334209 | 44578.01 | 1.003259 | 0 | TRUE | 1.004665 | TRUE | 300.3012 | 599.6914 | tematdb | v1.1.0 | tematdb_v1.1.0_TEPatTsOfAlphas_convertedOn_20230810_204741__range_1_to_424 | 45148.8675 | TRUE | piecewise_liniear | constant
372 | 540.3614 | 0.0001977193 | 2.311102e-05 | 0.9543602 | 43269.4 | 0.9577474 | 0 | TRUE | 0.950043 | TRUE | 300.3012 | 599.6914 | tematdb | v1.1.0 | tematdb_v1.1.0_TEPatTsOfAlphas_convertedOn_20230810_204741__range_1_to_424 | 45148.8675 | TRUE | piecewise_liniear | constant
372 | 550.3012 | 0.0001961404 | 2.38644e-05 | 0.9778342 | 41903.42 | 0.9072325 | 0 | TRUE | 0.9078983 | TRUE | 300.3012 | 599.6914 | tematdb | v1.1.0 | tematdb_v1.1.0_TEPatTsOfAlphas_convertedOn_20230810_204741__range_1_to_424 | 45148.8675 | TRUE | piecewise_liniear | constant
372 | 560.241 | 0.0001949123 | 2.43569e-05 | 1.005526 | 41056.13 | 0.8690364 | 0 | TRUE | 0.8634489 | TRUE | 300.3012 | 599.6914 | tematdb | v1.1.0 | tematdb_v1.1.0_TEPatTsOfAlphas_convertedOn_20230810_204741__range_1_to_424 | 45148.8675 | TRUE | piecewise_liniear | constant
372 | 570.1807 | 0.0001935088 | 2.485535e-05 | 1.030532 | 40232.78 | 0.8335515 | 0 | TRUE | 0.8272107 | TRUE | 300.3012 | 599.6914 | tematdb | v1.1.0 | tematdb_v1.1.0_TEPatTsOfAlphas_convertedOn_20230810_204741__range_1_to_424 | 45148.8675 | TRUE | piecewise_liniear | constant
372 | 579.8193 | 0.0001924561 | 2.545853e-05 | 1.057597 | 39279.57 | 0.7976323 | 0 | TRUE | 0.7944817 | TRUE | 300.3012 | 599.6914 | tematdb | v1.1.0 | tematdb_v1.1.0_TEPatTsOfAlphas_convertedOn_20230810_204741__range_1_to_424 | 45148.8675 | TRUE | piecewise_liniear | constant
372 | 590.3614 | 0.0001915789 | 2.597644e-05 | 1.083107 | 38496.42 | 0.7701277 | 0 | TRUE | 0.7668229 | TRUE | 300.3012 | 599.6914 | tematdb | v1.1.0 | tematdb_v1.1.0_TEPatTsOfAlphas_convertedOn_20230810_204741__range_1_to_424 | 45148.8675 | TRUE | piecewise_liniear | constant
372 | 600.3012 | 0.0001910526 | 2.58427e-05 | 1.102285 | 38695.65 | 0.7692075 | 0 | FALSE | 0.7546764 | FALSE | 300.3012 | 599.6914 | tematdb | v1.1.0 | tematdb_v1.1.0_TEPatTsOfAlphas_convertedOn_20230810_204741__range_1_to_424 | 45148.8675 | TRUE | piecewise_liniear | constant
373 | 302.6511 | -0.0001870043 | 2.596648e-05 | 1.055392 | 38511.19 | 0.3862056 | 0 | TRUE | 0.3857061 | TRUE | 302.6511 | 769.2763 | tematdb | v1.1.0 | tematdb_v1.1.0_TEPatTsOfAlphas_convertedOn_20230810_204741__range_1_to_424 | 45148.8675 | TRUE | piecewise_liniear | constant
373 | 324.9205 | -0.0001948886 | 2.504904e-05 | 1.014705 | 39921.7 | 0.4855335 | 0 | TRUE | 0.4872259 | TRUE | 302.6511 | 769.2763 | tematdb | v1.1.0 | tematdb_v1.1.0_TEPatTsOfAlphas_convertedOn_20230810_204741__range_1_to_424 | 45148.8675 | TRUE | piecewise_liniear | constant
373 | 348.2503 | -0.0002051706 | 2.464698e-05 | 0.9977838 | 40572.92 | 0.5961032 | 0 | TRUE | 0.5983322 | TRUE | 302.6511 | 769.2763 | tematdb | v1.1.0 | tematdb_v1.1.0_TEPatTsOfAlphas_convertedOn_20230810_204741__range_1_to_424 | 45148.8675 | TRUE | piecewise_liniear | constant
373 | 374.2312 | -0.0002125425 | 2.453705e-05 | 0.9812661 | 40754.7 | 0.7021379 | 0 | TRUE | 0.7058217 | TRUE | 302.6511 | 769.2763 | tematdb | v1.1.0 | tematdb_v1.1.0_TEPatTsOfAlphas_convertedOn_20230810_204741__range_1_to_424 | 45148.8675 | TRUE | piecewise_liniear | constant
373 | 422.4814 | -0.0002245453 | 2.457952e-05 | 0.9519767 | 40684.27 | 0.9103657 | 0 | TRUE | 0.9118954 | TRUE | 302.6511 | 769.2763 | tematdb | v1.1.0 | tematdb_v1.1.0_TEPatTsOfAlphas_convertedOn_20230810_204741__range_1_to_424 | 45148.8675 | TRUE | piecewise_liniear | constant
373 | 472.3224 | -0.0002350076 | 2.556083e-05 | 0.9236073 | 39122.36 | 1.104943 | 0 | TRUE | 1.109303 | TRUE | 302.6511 | 769.2763 | tematdb | v1.1.0 | tematdb_v1.1.0_TEPatTsOfAlphas_convertedOn_20230810_204741__range_1_to_424 | 45148.8675 | TRUE | piecewise_liniear | constant
373 | 520.5726 | -0.0002444419 | 2.707253e-05 | 0.9123502 | 36937.81 | 1.259338 | 0 | TRUE | 1.262722 | TRUE | 302.6511 | 769.2763 | tematdb | v1.1.0 | tematdb_v1.1.0_TEPatTsOfAlphas_convertedOn_20230810_204741__range_1_to_424 | 45148.8675 | TRUE | piecewise_liniear | constant
373 | 570.9438 | -0.0002537057 | 2.987446e-05 | 0.8940778 | 33473.41 | 1.375874 | 0 | TRUE | 1.379484 | TRUE | 302.6511 | 769.2763 | tematdb | v1.1.0 | tematdb_v1.1.0_TEPatTsOfAlphas_convertedOn_20230810_204741__range_1_to_424 | 45148.8675 | TRUE | piecewise_liniear | constant
373 | 619.1941 | -0.0002605716 | 3.336323e-05 | 0.8792165 | 29973.12 | 1.433234 | 0 | TRUE | 1.437524 | TRUE | 302.6511 | 769.2763 | tematdb | v1.1.0 | tematdb_v1.1.0_TEPatTsOfAlphas_convertedOn_20230810_204741__range_1_to_424 | 45148.8675 | TRUE | piecewise_liniear | constant
373 | 670.0954 | -0.0002705205 | 3.783106e-05 | 0.8670601 | 26433.31 | 1.494994 | 0 | TRUE | 1.504271 | TRUE | 302.6511 | 769.2763 | tematdb | v1.1.0 | tematdb_v1.1.0_TEPatTsOfAlphas_convertedOn_20230810_204741__range_1_to_424 | 45148.8675 | TRUE | piecewise_liniear | constant
373 | 718.8759 | -0.0002780715 | 4.277442e-05 | 0.8382534 | 23378.46 | 1.55027 | 0 | TRUE | 1.555329 | TRUE | 302.6511 | 769.2763 | tematdb | v1.1.0 | tematdb_v1.1.0_TEPatTsOfAlphas_convertedOn_20230810_204741__range_1_to_424 | 45148.8675 | TRUE | piecewise_liniear | constant
373 | 769.7773 | -0.0002832259 | 4.867853e-05 | 0.82534 | 20542.94 | 1.536954 | 0 | FALSE | 1.541539 | FALSE | 302.6511 | 769.2763 | tematdb | v1.1.0 | tematdb_v1.1.0_TEPatTsOfAlphas_convertedOn_20230810_204741__range_1_to_424 | 45148.8675 | TRUE | piecewise_liniear | constant
374 | 324.7517 | 6.838845e-05 | 7.700042e-06 | 0.5550162 | 129869.4 | 0.3554007 | 0 | FALSE | 0.3477244 | FALSE | 325.5556 | 844.9962 | tematdb | v1.1.0 | tematdb_v1.1.0_TEPatTsOfAlphas_convertedOn_20230810_204741__range_1_to_424 | 45148.8675 | TRUE | piecewise_liniear | constant
374 | 346.7532 | 7.566739e-05 | 9.008346e-06 | 0.5906887 | 111008.2 | 0.3731078 | 0 | TRUE | 0.3577939 | TRUE | 325.5556 | 844.9962 | tematdb | v1.1.0 | tematdb_v1.1.0_TEPatTsOfAlphas_convertedOn_20230810_204741__range_1_to_424 | 45148.8675 | TRUE | piecewise_liniear | constant
374 | 369.2131 | 7.843217e-05 | 1.034769e-05 | 0.5753504 | 96639.88 | 0.3814956 | 0 | TRUE | 0.3466197 | TRUE | 325.5556 | 844.9962 | tematdb | v1.1.0 | tematdb_v1.1.0_TEPatTsOfAlphas_convertedOn_20230810_204741__range_1_to_424 | 45148.8675 | TRUE | piecewise_liniear | constant
374 | 379.2972 | 6.800967e-05 | 1.01891e-05 | 0.5641671 | 98144.07 | 0.3051949 | 0 | TRUE | 0.3527014 | TRUE | 325.5556 | 844.9962 | tematdb | v1.1.0 | tematdb_v1.1.0_TEPatTsOfAlphas_convertedOn_20230810_204741__range_1_to_424 | 45148.8675 | TRUE | piecewise_liniear | constant
374 | 388.4645 | 6.071269e-05 | 7.072893e-06 | 0.5548712 | 141384.9 | 0.3648556 | 0 | TRUE | 0.380922 | TRUE | 325.5556 | 844.9962 | tematdb | v1.1.0 | tematdb_v1.1.0_TEPatTsOfAlphas_convertedOn_20230810_204741__range_1_to_424 | 45148.8675 | TRUE | piecewise_liniear | constant
374 | 398.5485 | 6.001241e-05 | 6.794285e-06 | 0.5446458 | 147182.5 | 0.3878872 | 0 | TRUE | 0.4119647 | TRUE | 325.5556 | 844.9962 | tematdb | v1.1.0 | tematdb_v1.1.0_TEPatTsOfAlphas_convertedOn_20230810_204741__range_1_to_424 | 45148.8675 | TRUE | piecewise_liniear | constant
374 | 417.7998 | 6.451516e-05 | 7.09875e-06 | 0.5251245 | 140869.9 | 0.4664958 | 0 | TRUE | 0.471228 | TRUE | 325.5556 | 844.9962 | tematdb | v1.1.0 | tematdb_v1.1.0_TEPatTsOfAlphas_convertedOn_20230810_204741__range_1_to_424 | 45148.8675 | TRUE | piecewise_liniear | constant
374 | 441.6348 | 6.866804e-05 | 7.540592e-06 | 0.5009552 | 132615.6 | 0.5512749 | 0 | TRUE | 0.5446017 | TRUE | 325.5556 | 844.9962 | tematdb | v1.1.0 | tematdb_v1.1.0_TEPatTsOfAlphas_convertedOn_20230810_204741__range_1_to_424 | 45148.8675 | TRUE | piecewise_liniear | constant
374 | 465.4698 | 7.282091e-05 | 8.026901e-06 | 0.4832215 | 124581.1 | 0.6363698 | 0 | TRUE | 0.6210802 | TRUE | 325.5556 | 844.9962 | tematdb | v1.1.0 | tematdb_v1.1.0_TEPatTsOfAlphas_convertedOn_20230810_204741__range_1_to_424 | 45148.8675 | TRUE | piecewise_liniear | constant
374 | 489.3048 | 7.766823e-05 | 8.550147e-06 | 0.4600535 | 116957 | 0.7503853 | 0 | TRUE | 0.7289349 | TRUE | 325.5556 | 844.9962 | tematdb | v1.1.0 | tematdb_v1.1.0_TEPatTsOfAlphas_convertedOn_20230810_204741__range_1_to_424 | 45148.8675 | TRUE | piecewise_liniear | constant
374 | 514.0565 | 8.147335e-05 | 9.106601e-06 | 0.4439319 | 109810.5 | 0.8440524 | 0 | TRUE | 0.8331681 | TRUE | 325.5556 | 844.9962 | tematdb | v1.1.0 | tematdb_v1.1.0_TEPatTsOfAlphas_convertedOn_20230810_204741__range_1_to_424 | 45148.8675 | TRUE | piecewise_liniear | constant
374 | 536.9748 | 8.493231e-05 | 9.615924e-06 | 0.4365738 | 103994.2 | 0.9226798 | 0 | TRUE | 0.9300286 | TRUE | 325.5556 | 844.9962 | tematdb | v1.1.0 | tematdb_v1.1.0_TEPatTsOfAlphas_convertedOn_20230810_204741__range_1_to_424 | 45148.8675 | TRUE | piecewise_liniear | constant
374 | 560.8098 | 9.221018e-05 | 1.015401e-05 | 0.426348 | 98483.3 | 1.101468 | 0 | TRUE | 1.051815 | TRUE | 325.5556 | 844.9962 | tematdb | v1.1.0 | tematdb_v1.1.0_TEPatTsOfAlphas_convertedOn_20230810_204741__range_1_to_424 | 45148.8675 | TRUE | piecewise_liniear | constant
374 | 584.1864 | 9.60161e-05 | 1.075094e-05 | 0.4195228 | 93015.09 | 1.194091 | 0 | TRUE | 1.159662 | TRUE | 325.5556 | 844.9962 | tematdb | v1.1.0 | tematdb_v1.1.0_TEPatTsOfAlphas_convertedOn_20230810_204741__range_1_to_424 | 45148.8675 | TRUE | piecewise_liniear | constant
374 | 607.563 | 9.878035e-05 | 1.137076e-05 | 0.4145386 | 87944.84 | 1.257702 | 0 | TRUE | 1.278441 | TRUE | 325.5556 | 844.9962 | tematdb | v1.1.0 | tematdb_v1.1.0_TEPatTsOfAlphas_convertedOn_20230810_204741__range_1_to_424 | 45148.8675 | TRUE | piecewise_liniear | constant
374 | 631.8564 | 0.0001070996 | 1.202446e-05 | 0.4060305 | 83163.85 | 1.484466 | 0 | TRUE | 1.441553 | TRUE | 325.5556 | 844.9962 | tematdb | v1.1.0 | tematdb_v1.1.0_TEPatTsOfAlphas_convertedOn_20230810_204741__range_1_to_424 | 45148.8675 | TRUE | piecewise_liniear | constant
374 | 655.233 | 0.0001091694 | 1.269738e-05 | 0.3988175 | 78756.42 | 1.54209 | 0 | TRUE | 1.552132 | TRUE | 325.5556 | 844.9962 | tematdb | v1.1.0 | tematdb_v1.1.0_TEPatTsOfAlphas_convertedOn_20230810_204741__range_1_to_424 | 45148.8675 | TRUE | piecewise_liniear | constant
374 | 679.068 | 0.0001147112 | 1.338089e-05 | 0.3907192 | 74733.44 | 1.70913 | 0 | TRUE | 1.715279 | TRUE | 325.5556 | 844.9962 | tematdb | v1.1.0 | tematdb_v1.1.0_TEPatTsOfAlphas_convertedOn_20230810_204741__range_1_to_424 | 45148.8675 | TRUE | piecewise_liniear | constant
374 | 702.903 | 0.0001244196 | 1.411795e-05 | 0.4012216 | 70831.8 | 1.920955 | 0 | TRUE | 1.876041 | TRUE | 325.5556 | 844.9962 | tematdb | v1.1.0 | tematdb_v1.1.0_TEPatTsOfAlphas_convertedOn_20230810_204741__range_1_to_424 | 45148.8675 | TRUE | piecewise_liniear | constant
374 | 726.2796 | 0.00012267 | 1.485002e-05 | 0.3882667 | 67339.96 | 1.895497 | 0 | TRUE | 1.913769 | TRUE | 325.5556 | 844.9962 | tematdb | v1.1.0 | tematdb_v1.1.0_TEPatTsOfAlphas_convertedOn_20230810_204741__range_1_to_424 | 45148.8675 | TRUE | piecewise_liniear | constant
374 | 750.573 | 0.0001299476 | 1.568137e-05 | 0.3868056 | 63769.94 | 2.08955 | 0 | TRUE | 2.083631 | TRUE | 325.5556 | 844.9962 | tematdb | v1.1.0 | tematdb_v1.1.0_TEPatTsOfAlphas_convertedOn_20230810_204741__range_1_to_424 | 45148.8675 | TRUE | piecewise_liniear | constant
374 | 774.4079 | 0.0001354893 | 1.6353e-05 | 0.389891 | 61150.87 | 2.229665 | 0 | TRUE | 2.224221 | TRUE | 325.5556 | 844.9962 | tematdb | v1.1.0 | tematdb_v1.1.0_TEPatTsOfAlphas_convertedOn_20230810_204741__range_1_to_424 | 45148.8675 | TRUE | piecewise_liniear | constant
374 | 797.7846 | 0.0001372119 | 1.721377e-05 | 0.3942956 | 58093.04 | 2.21295 | 0 | TRUE | 2.22654 | TRUE | 325.5556 | 844.9962 | tematdb | v1.1.0 | tematdb_v1.1.0_TEPatTsOfAlphas_convertedOn_20230810_204741__range_1_to_424 | 45148.8675 | TRUE | piecewise_liniear | constant
374 | 821.6196 | 0.0001437954 | 1.790735e-05 | 0.3976107 | 55842.98 | 2.386003 | 0 | TRUE | 2.392756 | TRUE | 325.5556 | 844.9962 | tematdb | v1.1.0 | tematdb_v1.1.0_TEPatTsOfAlphas_convertedOn_20230810_204741__range_1_to_424 | 45148.8675 | TRUE | piecewise_liniear | constant
374 | 844.9962 | 0.0001521152 | 1.841714e-05 | 0.407118 | 54297.24 | 2.607698 | 0 | TRUE | 2.572958 | TRUE | 325.5556 | 844.9962 | tematdb | v1.1.0 | tematdb_v1.1.0_TEPatTsOfAlphas_convertedOn_20230810_204741__range_1_to_424 | 45148.8675 | TRUE | piecewise_liniear | constant
375 | 297.9421 | -0.0001071037 | 4.721712e-06 | 3.427152 | 211787.6 | 0.211207 | 0 | FALSE | 0.2149123 | FALSE | 298.8871 | 772.7111 | tematdb | v1.1.0 | tematdb_v1.1.0_TEPatTsOfAlphas_convertedOn_20230810_204741__range_1_to_424 | 45148.8675 | TRUE | piecewise_liniear | constant
375 | 322.7811 | -0.0001134001 | 4.863925e-06 | 3.132721 | 205595.3 | 0.272412 | 0 | TRUE | 0.274366 | TRUE | 298.8871 | 772.7111 | tematdb | v1.1.0 | tematdb_v1.1.0_TEPatTsOfAlphas_convertedOn_20230810_204741__range_1_to_424 | 45148.8675 | TRUE | piecewise_liniear | constant
375 | 372.9264 | -0.0001235002 | 5.426497e-06 | 2.644321 | 184281 | 0.3963918 | 0 | TRUE | 0.3992973 | TRUE | 298.8871 | 772.7111 | tematdb | v1.1.0 | tematdb_v1.1.0_TEPatTsOfAlphas_convertedOn_20230810_204741__range_1_to_424 | 45148.8675 | TRUE | piecewise_liniear | constant
375 | 422.6054 | -0.0001385867 | 6.24465e-06 | 2.265288 | 160137.1 | 0.5737815 | 0 | TRUE | 0.5729393 | TRUE | 298.8871 | 772.7111 | tematdb | v1.1.0 | tematdb_v1.1.0_TEPatTsOfAlphas_convertedOn_20230810_204741__range_1_to_424 | 45148.8675 | TRUE | piecewise_liniear | constant
375 | 473.2211 | -0.0001524286 | 7.218393e-06 | 1.971145 | 138535 | 0.7727482 | 0 | TRUE | 0.7651933 | TRUE | 298.8871 | 772.7111 | tematdb | v1.1.0 | tematdb_v1.1.0_TEPatTsOfAlphas_convertedOn_20230810_204741__range_1_to_424 | 45148.8675 | TRUE | piecewise_liniear | constant
375 | 522.8995 | -0.0001662682 | 8.654772e-06 | 1.738603 | 115543.2 | 0.9606845 | 0 | TRUE | 0.9449098 | TRUE | 298.8871 | 772.7111 | tematdb | v1.1.0 | tematdb_v1.1.0_TEPatTsOfAlphas_convertedOn_20230810_204741__range_1_to_424 | 45148.8675 | TRUE | piecewise_liniear | constant
375 | 573.0478 | -0.0001826028 | 1.069572e-05 | 1.540369 | 93495.36 | 1.159767 | 0 | TRUE | 1.144267 | TRUE | 298.8871 | 772.7111 | tematdb | v1.1.0 | tematdb_v1.1.0_TEPatTsOfAlphas_convertedOn_20230810_204741__range_1_to_424 | 45148.8675 | TRUE | piecewise_liniear | constant
375 | 623.1972 | -0.0002014311 | 1.358294e-05 | 1.351651 | 73621.79 | 1.377273 | 0 | TRUE | 1.323714 | TRUE | 298.8871 | 772.7111 | tematdb | v1.1.0 | tematdb_v1.1.0_TEPatTsOfAlphas_convertedOn_20230810_204741__range_1_to_424 | 45148.8675 | TRUE | piecewise_liniear | constant
375 | 672.4117 | -0.0002252446 | 1.87383e-05 | 1.173995 | 53366.63 | 1.55077 | 0 | TRUE | 1.530136 | TRUE | 298.8871 | 772.7111 | tematdb | v1.1.0 | tematdb_v1.1.0_TEPatTsOfAlphas_convertedOn_20230810_204741__range_1_to_424 | 45148.8675 | TRUE | piecewise_liniear | constant
375 | 722.5676 | -0.0002577886 | 2.729805e-05 | 1.049975 | 36632.65 | 1.675311 | 0 | TRUE | 1.643188 | TRUE | 298.8871 | 772.7111 | tematdb | v1.1.0 | tematdb_v1.1.0_TEPatTsOfAlphas_convertedOn_20230810_204741__range_1_to_424 | 45148.8675 | TRUE | piecewise_liniear | constant
375 | 772.7111 | -0.000264148 | 3.230623e-05 | 0.9367134 | 30953.78 | 1.781636 | 0 | TRUE | 1.77126 | TRUE | 298.8871 | 772.7111 | tematdb | v1.1.0 | tematdb_v1.1.0_TEPatTsOfAlphas_convertedOn_20230810_204741__range_1_to_424 | 45148.8675 | TRUE | piecewise_liniear | constant
376 | 307.7321 | 2.06235e-05 | 2.083962e-06 | 4.722316 | 479855.2 | 0.01330004 | 0 | FALSE | 0.02203905 | FALSE | 308.137 | 900 | tematdb | v1.1.0 | tematdb_v1.1.0_TEPatTsOfAlphas_convertedOn_20230810_204741__range_1_to_424 | 45148.8675 | TRUE | piecewise_liniear | constant
376 | 323.6217 | 2.853717e-05 | 2.114602e-06 | 4.559076 | 472902.1 | 0.02733719 | 0 | TRUE | 0.02522808 | TRUE | 308.137 | 900 | tematdb | v1.1.0 | tematdb_v1.1.0_TEPatTsOfAlphas_convertedOn_20230810_204741__range_1_to_424 | 45148.8675 | TRUE | piecewise_liniear | constant
376 | 413.6964 | 4.532374e-05 | 2.859041e-06 | 3.906028 | 349767.6 | 0.07609875 | 0 | TRUE | 0.06983311 | TRUE | 308.137 | 900 | tematdb | v1.1.0 | tematdb_v1.1.0_TEPatTsOfAlphas_convertedOn_20230810_204741__range_1_to_424 | 45148.8675 | TRUE | piecewise_liniear | constant
376 | 510.8271 | 7.577938e-05 | 4.193439e-06 | 3.301784 | 238467.7 | 0.2118639 | 0 | TRUE | 0.2064098 | TRUE | 308.137 | 900 | tematdb | v1.1.0 | tematdb_v1.1.0_TEPatTsOfAlphas_convertedOn_20230810_204741__range_1_to_424 | 45148.8675 | TRUE | piecewise_liniear | constant
376 | 608.6095 | 0.0001091127 | 6.555055e-06 | 2.597399 | 152554 | 0.4255733 | 0 | TRUE | 0.4232756 | TRUE | 308.137 | 900 | tematdb | v1.1.0 | tematdb_v1.1.0_TEPatTsOfAlphas_convertedOn_20230810_204741__range_1_to_424 | 45148.8675 | TRUE | piecewise_liniear | constant
376 | 705.842 | 0.0001556355 | 1.019553e-05 | 2.253121 | 98082.22 | 0.7442701 | 0 | TRUE | 0.7383823 | TRUE | 308.137 | 900 | tematdb | v1.1.0 | tematdb_v1.1.0_TEPatTsOfAlphas_convertedOn_20230810_204741__range_1_to_424 | 45148.8675 | TRUE | piecewise_liniear | constant
376 | 802.9803 | 0.0001872902 | 1.34171e-05 | 2.198117 | 74531.74 | 0.9550482 | 0 | TRUE | 0.9268985 | TRUE | 308.137 | 900 | tematdb | v1.1.0 | tematdb_v1.1.0_TEPatTsOfAlphas_convertedOn_20230810_204741__range_1_to_424 | 45148.8675 | TRUE | piecewise_liniear | constant
376 | 901.8764 | 0.0001964029 | 1.535185e-05 | 2.093126 | 65138.72 | 1.082646 | 0 | FALSE | 1.11376 | FALSE | 308.137 | 900 | tematdb | v1.1.0 | tematdb_v1.1.0_TEPatTsOfAlphas_convertedOn_20230810_204741__range_1_to_424 | 45148.8675 | TRUE | piecewise_liniear | constant
377 | 297.4256 | 0.0001775107 | 7.953368e-06 | 1.265038 | 125732.9 | 0.9314787 | 0 | FALSE | 0.9357456 | FALSE | 297.9775 | 522.3075 | tematdb | v1.1.0 | tematdb_v1.1.0_TEPatTsOfAlphas_convertedOn_20230810_204741__range_1_to_424 | 45148.8675 | TRUE | piecewise_liniear | constant
377 | 322.1641 | 0.0001852933 | 8.953123e-06 | 1.1899 | 111692.9 | 1.038273 | 0 | TRUE | 1.040413 | TRUE | 297.9775 | 522.3075 | tematdb | v1.1.0 | tematdb_v1.1.0_TEPatTsOfAlphas_convertedOn_20230810_204741__range_1_to_424 | 45148.8675 | TRUE | piecewise_liniear | constant
377 | 347.2258 | 0.0001914735 | 1.011266e-05 | 1.129285 | 98885.99 | 1.114706 | 0 | TRUE | 1.115325 | TRUE | 297.9775 | 522.3075 | tematdb | v1.1.0 | tematdb_v1.1.0_TEPatTsOfAlphas_convertedOn_20230810_204741__range_1_to_424 | 45148.8675 | TRUE | piecewise_liniear | constant
377 | 372.2982 | 0.0001958226 | 1.141485e-05 | 1.094305 | 87605.15 | 1.142899 | 0 | TRUE | 1.145095 | TRUE | 297.9775 | 522.3075 | tematdb | v1.1.0 | tematdb_v1.1.0_TEPatTsOfAlphas_convertedOn_20230810_204741__range_1_to_424 | 45148.8675 | TRUE | piecewise_liniear | constant
377 | 397.0651 | 0.0001987983 | 1.281839e-05 | 1.076664 | 78012.95 | 1.137034 | 0 | TRUE | 1.13433 | TRUE | 297.9775 | 522.3075 | tematdb | v1.1.0 | tematdb_v1.1.0_TEPatTsOfAlphas_convertedOn_20230810_204741__range_1_to_424 | 45148.8675 | TRUE | piecewise_liniear | constant
377 | 422.1564 | 0.0001999428 | 1.428068e-05 | 1.081766 | 70024.68 | 1.092452 | 0 | TRUE | 1.089039 | TRUE | 297.9775 | 522.3075 | tematdb | v1.1.0 | tematdb_v1.1.0_TEPatTsOfAlphas_convertedOn_20230810_204741__range_1_to_424 | 45148.8675 | TRUE | piecewise_liniear | constant
377 | 447.2584 | 0.0001992561 | 1.584762e-05 | 1.102733 | 63100.96 | 1.016125 | 0 | TRUE | 1.017732 | TRUE | 297.9775 | 522.3075 | tematdb | v1.1.0 | tematdb_v1.1.0_TEPatTsOfAlphas_convertedOn_20230810_204741__range_1_to_424 | 45148.8675 | TRUE | piecewise_liniear | constant
377 | 472.3699 | 0.0001969671 | 1.715479e-05 | 1.152597 | 58292.75 | 0.9268438 | 0 | TRUE | 0.9315758 | TRUE | 297.9775 | 522.3075 | tematdb | v1.1.0 | tematdb_v1.1.0_TEPatTsOfAlphas_convertedOn_20230810_204741__range_1_to_424 | 45148.8675 | TRUE | piecewise_liniear | constant
377 | 497.1785 | 0.0001928469 | 1.822798e-05 | 1.217909 | 54860.71 | 0.8328838 | 0 | TRUE | 0.8430183 | TRUE | 297.9775 | 522.3075 | tematdb | v1.1.0 | tematdb_v1.1.0_TEPatTsOfAlphas_convertedOn_20230810_204741__range_1_to_424 | 45148.8675 | TRUE | piecewise_liniear | constant
377 | 522.3075 | 0.0001875823 | 1.871575e-05 | 1.307197 | 53430.93 | 0.7512101 | 0 | TRUE | 0.7552739 | TRUE | 297.9775 | 522.3075 | tematdb | v1.1.0 | tematdb_v1.1.0_TEPatTsOfAlphas_convertedOn_20230810_204741__range_1_to_424 | 45148.8675 | TRUE | piecewise_liniear | constant
378 | 305.01 | -0.0001400886 | 7.417468e-06 | 1.914863 | 134816.9 | 0.4214308 | 0 | TRUE | 0.4089327 | TRUE | 305.01 | 769.103 | tematdb | v1.1.0 | tematdb_v1.1.0_TEPatTsOfAlphas_convertedOn_20230810_204741__range_1_to_424 | 45148.8675 | TRUE | piecewise_liniear | constant
378 | 374.1483 | -0.0001548053 | 9.493561e-06 | 1.603977 | 105334.6 | 0.5888274 | 0 | TRUE | 0.5888398 | TRUE | 305.01 | 769.103 | tematdb | v1.1.0 | tematdb_v1.1.0_TEPatTsOfAlphas_convertedOn_20230810_204741__range_1_to_424 | 45148.8675 | TRUE | piecewise_liniear | constant
378 | 423.7475 | -0.0001673537 | 1.084001e-05 | 1.453054 | 92250.87 | 0.7534709 | 0 | TRUE | 0.7587468 | TRUE | 305.01 | 769.103 | tematdb | v1.1.0 | tematdb_v1.1.0_TEPatTsOfAlphas_convertedOn_20230810_204741__range_1_to_424 | 45148.8675 | TRUE | piecewise_liniear | constant
378 | 473.3467 | -0.0001796862 | 1.25603e-05 | 1.302166 | 79615.96 | 0.9344203 | 0 | TRUE | 0.9301484 | TRUE | 305.01 | 769.103 | tematdb | v1.1.0 | tematdb_v1.1.0_TEPatTsOfAlphas_convertedOn_20230810_204741__range_1_to_424 | 45148.8675 | TRUE | piecewise_liniear | constant
378 | 523.4469 | -0.0001879151 | 1.412922e-05 | 1.216612 | 70775.33 | 1.075291 | 0 | TRUE | 1.073505 | TRUE | 305.01 | 769.103 | tematdb | v1.1.0 | tematdb_v1.1.0_TEPatTsOfAlphas_convertedOn_20230810_204741__range_1_to_424 | 45148.8675 | TRUE | piecewise_liniear | constant
378 | 573.0461 | -0.0001961439 | 1.605262e-05 | 1.128657 | 62295.12 | 1.216834 | 0 | TRUE | 1.220858 | TRUE | 305.01 | 769.103 | tematdb | v1.1.0 | tematdb_v1.1.0_TEPatTsOfAlphas_convertedOn_20230810_204741__range_1_to_424 | 45148.8675 | TRUE | piecewise_liniear | constant
378 | 622.6453 | -0.0002035087 | 1.796891e-05 | 1.087764 | 55651.69 | 1.319321 | 0 | TRUE | 1.312156 | TRUE | 305.01 | 769.103 | tematdb | v1.1.0 | tematdb_v1.1.0_TEPatTsOfAlphas_convertedOn_20230810_204741__range_1_to_424 | 45148.8675 | TRUE | piecewise_liniear | constant
378 | 671.2425 | -0.0002104412 | 2.028043e-05 | 1.048009 | 49308.63 | 1.398618 | 0 | TRUE | 1.403293 | TRUE | 305.01 | 769.103 | tematdb | v1.1.0 | tematdb_v1.1.0_TEPatTsOfAlphas_convertedOn_20230810_204741__range_1_to_424 | 45148.8675 | TRUE | piecewise_liniear | constant
378 | 720.8417 | -0.0002169421 | 2.238993e-05 | 1.066644 | 44662.94 | 1.420546 | 0 | TRUE | 1.403408 | TRUE | 305.01 | 769.103 | tematdb | v1.1.0 | tematdb_v1.1.0_TEPatTsOfAlphas_convertedOn_20230810_204741__range_1_to_424 | 45148.8675 | TRUE | piecewise_liniear | constant
378 | 770.4409 | -0.000223443 | 2.508724e-05 | 1.088452 | 39860.9 | 1.408674 | 0 | FALSE | 1.408562 | FALSE | 305.01 | 769.103 | tematdb | v1.1.0 | tematdb_v1.1.0_TEPatTsOfAlphas_convertedOn_20230810_204741__range_1_to_424 | 45148.8675 | TRUE | piecewise_liniear | constant
379 | 298.0556 | 0.0001864644 | 8.066829e-06 | 1.113635 | 123964.5 | 1.153568 | 0 | FALSE | 1.10108 | FALSE | 298.3333 | 521.6667 | tematdb | v1.1.0 | tematdb_v1.1.0_TEPatTsOfAlphas_convertedOn_20230810_204741__range_1_to_424 | 45148.8675 | TRUE | piecewise_liniear | constant
379 | 323.0556 | 0.0002014459 | 9.293902e-06 | 1.075309 | 107597.4 | 1.311785 | 0 | TRUE | 1.239348 | TRUE | 298.3333 | 521.6667 | tematdb | v1.1.0 | tematdb_v1.1.0_TEPatTsOfAlphas_convertedOn_20230810_204741__range_1_to_424 | 45148.8675 | TRUE | piecewise_liniear | constant
379 | 348.3333 | 0.0002106864 | 1.062991e-05 | 1.023478 | 94074.17 | 1.421215 | 0 | TRUE | 1.327562 | TRUE | 298.3333 | 521.6667 | tematdb | v1.1.0 | tematdb_v1.1.0_TEPatTsOfAlphas_convertedOn_20230810_204741__range_1_to_424 | 45148.8675 | TRUE | piecewise_liniear | constant
379 | 373.0556 | 0.0002178903 | 1.21034e-05 | 0.9971939 | 82621.4 | 1.467447 | 0 | TRUE | 1.368074 | TRUE | 298.3333 | 521.6667 | tematdb | v1.1.0 | tematdb_v1.1.0_TEPatTsOfAlphas_convertedOn_20230810_204741__range_1_to_424 | 45148.8675 | TRUE | piecewise_liniear | constant
379 | 398.0556 | 0.0002223163 | 1.367573e-05 | 0.986818 | 73122.25 | 1.457802 | 0 | TRUE | 1.359498 | TRUE | 298.3333 | 521.6667 | tematdb | v1.1.0 | tematdb_v1.1.0_TEPatTsOfAlphas_convertedOn_20230810_204741__range_1_to_424 | 45148.8675 | TRUE | piecewise_liniear | constant
379 | 423.3333 | 0.0002235938 | 1.532024e-05 | 1.018176 | 65273.11 | 1.356793 | 0 | TRUE | 1.271532 | TRUE | 298.3333 | 521.6667 | tematdb | v1.1.0 | tematdb_v1.1.0_TEPatTsOfAlphas_convertedOn_20230810_204741__range_1_to_424 | 45148.8675 | TRUE | piecewise_liniear | constant
379 | 448.0556 | 0.00022302 | 1.695405e-05 | 1.08297 | 58982.97 | 1.213751 | 0 | TRUE | 1.153942 | TRUE | 298.3333 | 521.6667 | tematdb | v1.1.0 | tematdb_v1.1.0_TEPatTsOfAlphas_convertedOn_20230810_204741__range_1_to_424 | 45148.8675 | TRUE | piecewise_liniear | constant
379 | 473.0556 | 0.0002187422 | 1.853041e-05 | 1.189527 | 53965.34 | 1.026875 | 0 | TRUE | 1.012713 | TRUE | 298.3333 | 521.6667 | tematdb | v1.1.0 | tematdb_v1.1.0_TEPatTsOfAlphas_convertedOn_20230810_204741__range_1_to_424 | 45148.8675 | TRUE | piecewise_liniear | constant
379 | 498.3333 | 0.0002109457 | 1.965243e-05 | 1.298007 | 50884.3 | 0.8692963 | 0 | TRUE | 0.8665677 | TRUE | 298.3333 | 521.6667 | tematdb | v1.1.0 | tematdb_v1.1.0_TEPatTsOfAlphas_convertedOn_20230810_204741__range_1_to_424 | 45148.8675 | TRUE | piecewise_liniear | constant
379 | 521.6667 | 0.0002037062 | 2.109916e-05 | 1.399985 | 47395.26 | 0.7328466 | 0 | TRUE | 0.7063767 | TRUE | 298.3333 | 521.6667 | tematdb | v1.1.0 | tematdb_v1.1.0_TEPatTsOfAlphas_convertedOn_20230810_204741__range_1_to_424 | 45148.8675 | TRUE | piecewise_liniear | constant
380 | 298.8604 | -8.696953e-05 | 6.770632e-06 | 2.0199 | 147696.7 | 0.1652888 | 0 | FALSE | 0.1587444 | FALSE | 299.6026 | 872.1511 | tematdb | v1.1.0 | tematdb_v1.1.0_TEPatTsOfAlphas_convertedOn_20230810_204741__range_1_to_424 | 45148.8675 | TRUE | piecewise_liniear | constant
380 | 322.1846 | -9.454303e-05 | 6.937066e-06 | 1.93212 | 144153.2 | 0.2148591 | 0 | TRUE | 0.2071012 | TRUE | 299.6026 | 872.1511 | tematdb | v1.1.0 | tematdb_v1.1.0_TEPatTsOfAlphas_convertedOn_20230810_204741__range_1_to_424 | 45148.8675 | TRUE | piecewise_liniear | constant
380 | 372.1643 | -0.0001103792 | 7.906464e-06 | 1.73303 | 126478.8 | 0.3309184 | 0 | TRUE | 0.3326641 | TRUE | 299.6026 | 872.1511 | tematdb | v1.1.0 | tematdb_v1.1.0_TEPatTsOfAlphas_convertedOn_20230810_204741__range_1_to_424 | 45148.8675 | TRUE | piecewise_liniear | constant
380 | 423.4804 | -0.000128278 | 8.803939e-06 | 1.533389 | 113585.5 | 0.5161885 | 0 | TRUE | 0.5053022 | TRUE | 299.6026 | 872.1511 | tematdb | v1.1.0 | tematdb_v1.1.0_TEPatTsOfAlphas_convertedOn_20230810_204741__range_1_to_424 | 45148.8675 | TRUE | piecewise_liniear | constant
380 | 473.4661 | -0.0001468634 | 1.034087e-05 | 1.383705 | 96703.63 | 0.7136991 | 0 | TRUE | 0.7110323 | TRUE | 299.6026 | 872.1511 | tematdb | v1.1.0 | tematdb_v1.1.0_TEPatTsOfAlphas_convertedOn_20230810_204741__range_1_to_424 | 45148.8675 | TRUE | piecewise_liniear | constant
380 | 522.7821 | -0.0001637301 | 1.252247e-05 | 1.234357 | 79856.44 | 0.9066649 | 0 | TRUE | 0.9120645 | TRUE | 299.6026 | 872.1511 | tematdb | v1.1.0 | tematdb_v1.1.0_TEPatTsOfAlphas_convertedOn_20230810_204741__range_1_to_424 | 45148.8675 | TRUE | piecewise_liniear | constant
380 | 573.4476 | -0.0001885014 | 1.574209e-05 | 1.129516 | 63523.95 | 1.145956 | 0 | TRUE | 1.169547 | TRUE | 299.6026 | 872.1511 | tematdb | v1.1.0 | tematdb_v1.1.0_TEPatTsOfAlphas_convertedOn_20230810_204741__range_1_to_424 | 45148.8675 | TRUE | piecewise_liniear | constant
380 | 624.1008 | -0.0002077744 | 1.98533e-05 | 1.028995 | 50369.45 | 1.318842 | 0 | TRUE | 1.330793 | TRUE | 299.6026 | 872.1511 | tematdb | v1.1.0 | tematdb_v1.1.0_TEPatTsOfAlphas_convertedOn_20230810_204741__range_1_to_424 | 45148.8675 | TRUE | piecewise_liniear | constant
380 | 674.0743 | -0.0002208614 | 2.384877e-05 | 0.9638234 | 41930.88 | 1.430487 | 0 | TRUE | 1.458489 | TRUE | 299.6026 | 872.1511 | tematdb | v1.1.0 | tematdb_v1.1.0_TEPatTsOfAlphas_convertedOn_20230810_204741__range_1_to_424 | 45148.8675 | TRUE | piecewise_liniear | constant
380 | 722.7084 | -0.0002305113 | 2.776599e-05 | 0.9303511 | 36015.28 | 1.486577 | 0 | TRUE | 1.52892 | TRUE | 299.6026 | 872.1511 | tematdb | v1.1.0 | tematdb_v1.1.0_TEPatTsOfAlphas_convertedOn_20230810_204741__range_1_to_424 | 45148.8675 | TRUE | piecewise_liniear | constant
380 | 772.6713 | -0.0002387873 | 3.125552e-05 | 0.9401783 | 31994.35 | 1.499272 | 0 | TRUE | 1.543967 | TRUE | 299.6026 | 872.1511 | tematdb | v1.1.0 | tematdb_v1.1.0_TEPatTsOfAlphas_convertedOn_20230810_204741__range_1_to_424 | 45148.8675 | TRUE | piecewise_liniear | constant
380 | 823.294 | -0.0002443146 | 3.551402e-05 | 0.9502866 | 28157.89 | 1.456127 | 0 | TRUE | 1.528409 | TRUE | 299.6026 | 872.1511 | tematdb | v1.1.0 | tematdb_v1.1.0_TEPatTsOfAlphas_convertedOn_20230810_204741__range_1_to_424 | 45148.8675 | TRUE | piecewise_liniear | constant
380 | 873.906 | -0.0002450308 | 3.830346e-05 | 0.9800995 | 26107.3 | 1.397649 | 0 | FALSE | 1.463723 | TRUE | 299.6026 | 872.1511 | tematdb | v1.1.0 | tematdb_v1.1.0_TEPatTsOfAlphas_convertedOn_20230810_204741__range_1_to_424 | 45148.8675 | TRUE | piecewise_liniear | constant
381 | 303.7179 | -7.385264e-05 | 1.036267e-05 | 1.520814 | 96500.2 | 0.1051126 | 0 | TRUE | 0.1082948 | TRUE | 303.7179 | 914.184 | tematdb | v1.1.0 | tematdb_v1.1.0_TEPatTsOfAlphas_convertedOn_20230810_204741__range_1_to_424 | 45148.8675 | TRUE | piecewise_liniear | constant
381 | 332.9124 | -8.784857e-05 | 1.102452e-05 | 1.406916 | 90706.87 | 0.1656423 | 0 | TRUE | 0.1740311 | TRUE | 303.7179 | 914.184 | tematdb | v1.1.0 | tematdb_v1.1.0_TEPatTsOfAlphas_convertedOn_20230810_204741__range_1_to_424 | 45148.8675 | TRUE | piecewise_liniear | constant
381 | 379.3702 | -0.0001025717 | 1.231114e-05 | 1.311198 | 81227.25 | 0.2472586 | 0 | TRUE | 0.266082 | TRUE | 303.7179 | 914.184 | tematdb | v1.1.0 | tematdb_v1.1.0_TEPatTsOfAlphas_convertedOn_20230810_204741__range_1_to_424 | 45148.8675 | TRUE | piecewise_liniear | constant
381 | 426.4296 | -0.0001205209 | 1.28751e-05 | 1.232012 | 77669.33 | 0.3904872 | 0 | TRUE | 0.4025329 | TRUE | 303.7179 | 914.184 | tematdb | v1.1.0 | tematdb_v1.1.0_TEPatTsOfAlphas_convertedOn_20230810_204741__range_1_to_424 | 45148.8675 | TRUE | piecewise_liniear | constant
381 | 474.0785 | -0.0001356032 | 1.300051e-05 | 1.166268 | 76920.05 | 0.5749512 | 0 | TRUE | 0.5997352 | TRUE | 303.7179 | 914.184 | tematdb | v1.1.0 | tematdb_v1.1.0_TEPatTsOfAlphas_convertedOn_20230810_204741__range_1_to_424 | 45148.8675 | TRUE | piecewise_liniear | constant
381 | 522.3263 | -0.0001524779 | 1.445584e-05 | 1.107805 | 69176.19 | 0.7583132 | 0 | TRUE | 0.8252633 | TRUE | 303.7179 | 914.184 | tematdb | v1.1.0 | tematdb_v1.1.0_TEPatTsOfAlphas_convertedOn_20230810_204741__range_1_to_424 | 45148.8675 | TRUE | piecewise_liniear | constant
381 | 571.7631 | -0.0001686364 | 1.614312e-05 | 1.017252 | 61945.9 | 0.9901547 | 0 | TRUE | 1.054451 | TRUE | 303.7179 | 914.184 | tematdb | v1.1.0 | tematdb_v1.1.0_TEPatTsOfAlphas_convertedOn_20230810_204741__range_1_to_424 | 45148.8675 | TRUE | piecewise_liniear | constant
381 | 620.6033 | -0.0001840778 | 1.829405e-05 | 0.969368 | 54662.59 | 1.185819 | 0 | TRUE | 1.223335 | TRUE | 303.7179 | 914.184 | tematdb | v1.1.0 | tematdb_v1.1.0_TEPatTsOfAlphas_convertedOn_20230810_204741__range_1_to_424 | 45148.8675 | TRUE | piecewise_liniear | constant
381 | 668.8454 | -0.0001980851 | 2.148619e-05 | 0.9293868 | 46541.51 | 1.314236 | 0 | TRUE | 1.370684 | TRUE | 303.7179 | 914.184 | tematdb | v1.1.0 | tematdb_v1.1.0_TEPatTsOfAlphas_convertedOn_20230810_204741__range_1_to_424 | 45148.8675 | TRUE | piecewise_liniear | constant
381 | 718.8902 | -0.0002206956 | 2.892958e-05 | 0.8821372 | 34566.69 | 1.372056 | 0 | TRUE | 1.44635 | TRUE | 303.7179 | 914.184 | tematdb | v1.1.0 | tematdb_v1.1.0_TEPatTsOfAlphas_convertedOn_20230810_204741__range_1_to_424 | 45148.8675 | TRUE | piecewise_liniear | constant
381 | 766.5186 | -0.0002253836 | 3.158752e-05 | 0.8719161 | 31658.07 | 1.413764 | 0 | TRUE | 1.531919 | TRUE | 303.7179 | 914.184 | tematdb | v1.1.0 | tematdb_v1.1.0_TEPatTsOfAlphas_convertedOn_20230810_204741__range_1_to_424 | 45148.8675 | TRUE | piecewise_liniear | constant
381 | 816.5471 | -0.0002397504 | 4.050572e-05 | 0.8778965 | 24687.87 | 1.319897 | 0 | TRUE | 1.479673 | TRUE | 303.7179 | 914.184 | tematdb | v1.1.0 | tematdb_v1.1.0_TEPatTsOfAlphas_convertedOn_20230810_204741__range_1_to_424 | 45148.8675 | TRUE | piecewise_liniear | constant
381 | 864.7735 | -0.0002458724 | 4.275164e-05 | 0.897198 | 23390.92 | 1.362953 | 0 | TRUE | 1.471571 | TRUE | 303.7179 | 914.184 | tematdb | v1.1.0 | tematdb_v1.1.0_TEPatTsOfAlphas_convertedOn_20230810_204741__range_1_to_424 | 45148.8675 | TRUE | piecewise_liniear | constant
381 | 914.184 | -0.0002487693 | 5.223382e-05 | 0.9249868 | 19144.68 | 1.170954 | 0 | TRUE | 1.341404 | TRUE | 303.7179 | 914.184 | tematdb | v1.1.0 | tematdb_v1.1.0_TEPatTsOfAlphas_convertedOn_20230810_204741__range_1_to_424 | 45148.8675 | TRUE | piecewise_liniear | constant
382 | 296.0181 | 6.761421e-05 | 5.028386e-06 | 1.669862 | 198871 | 0.1611704 | 0 | FALSE | 0.161149 | TRUE | 296.7774 | 722.5532 | tematdb | v1.1.0 | tematdb_v1.1.0_TEPatTsOfAlphas_convertedOn_20230810_204741__range_1_to_424 | 45148.8675 | TRUE | piecewise_liniear | constant
382 | 324.2534 | 7.492386e-05 | 5.160915e-06 | 1.635785 | 193764.1 | 0.2156115 | 0 | TRUE | 0.2155224 | TRUE | 296.7774 | 722.5532 | tematdb | v1.1.0 | tematdb_v1.1.0_TEPatTsOfAlphas_convertedOn_20230810_204741__range_1_to_424 | 45148.8675 | TRUE | piecewise_liniear | constant
382 | 374.2081 | 8.654097e-05 | 5.575446e-06 | 1.644163 | 179357.8 | 0.3057259 | 0 | TRUE | 0.3047318 | TRUE | 296.7774 | 722.5532 | tematdb | v1.1.0 | tematdb_v1.1.0_TEPatTsOfAlphas_convertedOn_20230810_204741__range_1_to_424 | 45148.8675 | TRUE | piecewise_liniear | constant
382 | 424.8869 | 0.0001008992 | 6.2628e-06 | 1.601424 | 159673 | 0.4312944 | 0 | TRUE | 0.432383 | TRUE | 296.7774 | 722.5532 | tematdb | v1.1.0 | tematdb_v1.1.0_TEPatTsOfAlphas_convertedOn_20230810_204741__range_1_to_424 | 45148.8675 | TRUE | piecewise_liniear | constant
382 | 474.8416 | 0.0001129079 | 6.942279e-06 | 1.533617 | 144044.9 | 0.5685629 | 0 | TRUE | 0.5769315 | TRUE | 296.7774 | 722.5532 | tematdb | v1.1.0 | tematdb_v1.1.0_TEPatTsOfAlphas_convertedOn_20230810_204741__range_1_to_424 | 45148.8675 | TRUE | piecewise_liniear | constant
382 | 525.8824 | 0.0001294851 | 7.819605e-06 | 1.413551 | 127883.7 | 0.7976863 | 0 | TRUE | 0.8012743 | TRUE | 296.7774 | 722.5532 | tematdb | v1.1.0 | tematdb_v1.1.0_TEPatTsOfAlphas_convertedOn_20230810_204741__range_1_to_424 | 45148.8675 | TRUE | piecewise_liniear | constant
382 | 575.8371 | 0.0001450181 | 9.061972e-06 | 1.311325 | 110351.3 | 1.019087 | 0 | TRUE | 1.043347 | TRUE | 296.7774 | 722.5532 | tematdb | v1.1.0 | tematdb_v1.1.0_TEPatTsOfAlphas_convertedOn_20230810_204741__range_1_to_424 | 45148.8675 | TRUE | piecewise_liniear | constant
382 | 624.7059 | 0.0001598985 | 1.027277e-05 | 1.244425 | 97344.77 | 1.249419 | 0 | TRUE | 1.280157 | TRUE | 296.7774 | 722.5532 | tematdb | v1.1.0 | tematdb_v1.1.0_TEPatTsOfAlphas_convertedOn_20230810_204741__range_1_to_424 | 45148.8675 | TRUE | piecewise_liniear | constant
382 | 673.5747 | 0.000168905 | 1.127999e-05 | 1.210123 | 88652.56 | 1.407772 | 0 | TRUE | 1.431052 | TRUE | 296.7774 | 722.5532 | tematdb | v1.1.0 | tematdb_v1.1.0_TEPatTsOfAlphas_convertedOn_20230810_204741__range_1_to_424 | 45148.8675 | TRUE | piecewise_liniear | constant
382 | 722.8054 | 0.0001738651 | 1.187553e-05 | 1.235357 | 84206.74 | 1.489364 | 0 | FALSE | 1.524159 | TRUE | 296.7774 | 722.5532 | tematdb | v1.1.0 | tematdb_v1.1.0_TEPatTsOfAlphas_convertedOn_20230810_204741__range_1_to_424 | 45148.8675 | TRUE | piecewise_liniear | constant
383 | 300.1399 | 0.0001302506 | 7.92133e-06 | 1.855366 | 126241.4 | 0.3464619 | 0 | TRUE | 0.3446213 | TRUE | 300.1399 | 723.0065 | tematdb | v1.1.0 | tematdb_v1.1.0_TEPatTsOfAlphas_convertedOn_20230810_204741__range_1_to_424 | 45148.8675 | TRUE | piecewise_liniear | constant
383 | 323.252 | 0.0001350239 | 8.300156e-06 | 1.81813 | 120479.7 | 0.3905271 | 0 | TRUE | 0.389271 | TRUE | 300.1399 | 723.0065 | tematdb | v1.1.0 | tematdb_v1.1.0_TEPatTsOfAlphas_convertedOn_20230810_204741__range_1_to_424 | 45148.8675 | TRUE | piecewise_liniear | constant
383 | 373.4171 | 0.0001547136 | 9.567951e-06 | 1.713047 | 104515.6 | 0.5453346 | 0 | TRUE | 0.5430852 | TRUE | 300.1399 | 723.0065 | tematdb | v1.1.0 | tematdb_v1.1.0_TEPatTsOfAlphas_convertedOn_20230810_204741__range_1_to_424 | 45148.8675 | TRUE | piecewise_liniear | constant
383 | 423.152 | 0.000177685 | 1.147595e-05 | 1.580746 | 87138.77 | 0.7364565 | 0 | TRUE | 0.7287 | TRUE | 300.1399 | 723.0065 | tematdb | v1.1.0 | tematdb_v1.1.0_TEPatTsOfAlphas_convertedOn_20230810_204741__range_1_to_424 | 45148.8675 | TRUE | piecewise_liniear | constant
383 | 473.3317 | 0.0002057279 | 1.421623e-05 | 1.446087 | 70342.14 | 0.9744808 | 0 | TRUE | 0.9718915 | TRUE | 300.1399 | 723.0065 | tematdb | v1.1.0 | tematdb_v1.1.0_TEPatTsOfAlphas_convertedOn_20230810_204741__range_1_to_424 | 45148.8675 | TRUE | piecewise_liniear | constant
383 | 523.5244 | 0.0002412291 | 1.791966e-05 | 1.312708 | 55804.64 | 1.295086 | 0 | TRUE | 1.285539 | TRUE | 300.1399 | 723.0065 | tematdb | v1.1.0 | tematdb_v1.1.0_TEPatTsOfAlphas_convertedOn_20230810_204741__range_1_to_424 | 45148.8675 | TRUE | piecewise_liniear | constant
383 | 573.7249 | 0.0002812053 | 2.328393e-05 | 1.195255 | 42948.08 | 1.630172 | 0 | TRUE | 1.631658 | TRUE | 300.1399 | 723.0065 | tematdb | v1.1.0 | tematdb_v1.1.0_TEPatTsOfAlphas_convertedOn_20230810_204741__range_1_to_424 | 45148.8675 | TRUE | piecewise_liniear | constant
383 | 623.3994 | 0.0002695704 | 1.949431e-05 | 1.202533 | 51297.03 | 1.93244 | 0 | TRUE | 1.907324 | TRUE | 300.1399 | 723.0065 | tematdb | v1.1.0 | tematdb_v1.1.0_TEPatTsOfAlphas_convertedOn_20230810_204741__range_1_to_424 | 45148.8675 | TRUE | piecewise_liniear | constant
383 | 647.7797 | 0.0002516706 | 1.457724e-05 | 1.414469 | 68600.11 | 1.989866 | 0 | TRUE | 1.987142 | TRUE | 300.1399 | 723.0065 | tematdb | v1.1.0 | tematdb_v1.1.0_TEPatTsOfAlphas_convertedOn_20230810_204741__range_1_to_424 | 45148.8675 | TRUE | piecewise_liniear | constant
383 | 673.9255 | 0.0002463007 | 1.363262e-05 | 1.553079 | 73353.45 | 1.930947 | 0 | TRUE | 1.910731 | TRUE | 300.1399 | 723.0065 | tematdb | v1.1.0 | tematdb_v1.1.0_TEPatTsOfAlphas_convertedOn_20230810_204741__range_1_to_424 | 45148.8675 | TRUE | piecewise_liniear | constant
383 | 698.7641 | 0.0002412291 | 1.298957e-05 | 1.611969 | 76984.87 | 1.941954 | 0 | TRUE | 1.922616 | TRUE | 300.1399 | 723.0065 | tematdb | v1.1.0 | tematdb_v1.1.0_TEPatTsOfAlphas_convertedOn_20230810_204741__range_1_to_424 | 45148.8675 | TRUE | piecewise_liniear | constant
383 | 724.0418 | 0.0002379475 | 1.248027e-05 | 1.655355 | 80126.48 | 1.984316 | 0 | FALSE | 1.953041 | FALSE | 300.1399 | 723.0065 | tematdb | v1.1.0 | tematdb_v1.1.0_TEPatTsOfAlphas_convertedOn_20230810_204741__range_1_to_424 | 45148.8675 | TRUE | piecewise_liniear | constant
384 | 319.7448 | 0.0001604839 | 9.233158e-06 | 1.713553 | 108305.3 | 0.5204973 | 0 | TRUE | 0.5278231 | TRUE | 319.7448 | 774.4866 | tematdb | v1.1.0 | tematdb_v1.1.0_TEPatTsOfAlphas_convertedOn_20230810_204741__range_1_to_424 | 45148.8675 | TRUE | piecewise_liniear | constant
384 | 342.2236 | 0.0001681452 | 1.085941e-05 | 1.604787 | 92086.01 | 0.555207 | 0 | TRUE | 0.5622351 | TRUE | 319.7448 | 774.4866 | tematdb | v1.1.0 | tematdb_v1.1.0_TEPatTsOfAlphas_convertedOn_20230810_204741__range_1_to_424 | 45148.8675 | TRUE | piecewise_liniear | constant
384 | 361.6646 | 0.0001745968 | 1.242314e-05 | 1.513968 | 80494.97 | 0.5861795 | 0 | TRUE | 0.5900526 | TRUE | 319.7448 | 774.4866 | tematdb | v1.1.0 | tematdb_v1.1.0_TEPatTsOfAlphas_convertedOn_20230810_204741__range_1_to_424 | 45148.8675 | TRUE | piecewise_liniear | constant
384 | 386.2697 | 0.0001830645 | 1.463795e-05 | 1.402237 | 68315.59 | 0.6306631 | 0 | TRUE | 0.63405 | TRUE | 319.7448 | 774.4866 | tematdb | v1.1.0 | tematdb_v1.1.0_TEPatTsOfAlphas_convertedOn_20230810_204741__range_1_to_424 | 45148.8675 | TRUE | piecewise_liniear | constant
384 | 403.5844 | 0.0001915323 | 1.648156e-05 | 1.32579 | 60673.87 | 0.6775561 | 0 | TRUE | 0.6754144 | TRUE | 319.7448 | 774.4866 | tematdb | v1.1.0 | tematdb_v1.1.0_TEPatTsOfAlphas_convertedOn_20230810_204741__range_1_to_424 | 45148.8675 | TRUE | piecewise_liniear | constant
384 | 429.1009 | 0.0002008065 | 1.913762e-05 | 1.219661 | 52253.1 | 0.7412894 | 0 | TRUE | 0.7415888 | TRUE | 319.7448 | 774.4866 | tematdb | v1.1.0 | tematdb_v1.1.0_TEPatTsOfAlphas_convertedOn_20230810_204741__range_1_to_424 | 45148.8675 | TRUE | piecewise_liniear | constant
384 | 453.4022 | 0.0002100806 | 2.174597e-05 | 1.148976 | 45985.54 | 0.8008774 | 0 | TRUE | 0.8015442 | TRUE | 319.7448 | 774.4866 | tematdb | v1.1.0 | tematdb_v1.1.0_TEPatTsOfAlphas_convertedOn_20230810_204741__range_1_to_424 | 45148.8675 | TRUE | piecewise_liniear | constant
384 | 478.3111 | 0.0002189516 | 2.510837e-05 | 1.078382 | 39827.36 | 0.8468677 | 0 | TRUE | 0.8512377 | TRUE | 319.7448 | 774.4866 | tematdb | v1.1.0 | tematdb_v1.1.0_TEPatTsOfAlphas_convertedOn_20230810_204741__range_1_to_424 | 45148.8675 | TRUE | piecewise_liniear | constant
384 | 503.2199 | 0.0002290323 | 2.839174e-05 | 1.017292 | 35221.51 | 0.9139311 | 0 | TRUE | 0.9167388 | TRUE | 319.7448 | 774.4866 | tematdb | v1.1.0 | tematdb_v1.1.0_TEPatTsOfAlphas_convertedOn_20230810_204741__range_1_to_424 | 45148.8675 | TRUE | piecewise_liniear | constant
384 | 528.4326 | 0.0002379032 | 3.219221e-05 | 0.9524093 | 31063.42 | 0.9754742 | 0 | TRUE | 0.968877 | TRUE | 319.7448 | 774.4866 | tematdb | v1.1.0 | tematdb_v1.1.0_TEPatTsOfAlphas_convertedOn_20230810_204741__range_1_to_424 | 45148.8675 | TRUE | piecewise_liniear | constant
384 | 552.4301 | 0.0002483871 | 3.651658e-05 | 0.8769807 | 27384.82 | 1.064279 | 0 | TRUE | 1.062277 | TRUE | 319.7448 | 774.4866 | tematdb | v1.1.0 | tematdb_v1.1.0_TEPatTsOfAlphas_convertedOn_20230810_204741__range_1_to_424 | 45148.8675 | TRUE | piecewise_liniear | constant
384 | 578.2503 | 0.0002580645 | 4.134579e-05 | 0.7977468 | 24186.26 | 1.167552 | 0 | TRUE | 1.168498 | TRUE | 319.7448 | 774.4866 | tematdb | v1.1.0 | tematdb_v1.1.0_TEPatTsOfAlphas_convertedOn_20230810_204741__range_1_to_424 | 45148.8675 | TRUE | piecewise_liniear | constant
384 | 602.5516 | 0.0002649194 | 4.622676e-05 | 0.7335811 | 21632.49 | 1.247039 | 0 | TRUE | 1.256928 | TRUE | 319.7448 | 774.4866 | tematdb | v1.1.0 | tematdb_v1.1.0_TEPatTsOfAlphas_convertedOn_20230810_204741__range_1_to_424 | 45148.8675 | TRUE | piecewise_liniear | constant
384 | 627.4605 | 0.0002733871 | 5.032929e-05 | 0.6730198 | 19869.14 | 1.384502 | 0 | TRUE | 1.38031 | TRUE | 319.7448 | 774.4866 | tematdb | v1.1.0 | tematdb_v1.1.0_TEPatTsOfAlphas_convertedOn_20230810_204741__range_1_to_424 | 45148.8675 | TRUE | piecewise_liniear | constant
384 | 652.9769 | 0.000278629 | 5.40031e-05 | 0.6508086 | 18517.45 | 1.442376 | 0 | TRUE | 1.455335 | TRUE | 319.7448 | 774.4866 | tematdb | v1.1.0 | tematdb_v1.1.0_TEPatTsOfAlphas_convertedOn_20230810_204741__range_1_to_424 | 45148.8675 | TRUE | piecewise_liniear | constant
384 | 677.582 | 0.0002822581 | 5.641136e-05 | 0.6309293 | 17726.93 | 1.516727 | 0 | TRUE | 1.527337 | TRUE | 319.7448 | 774.4866 | tematdb | v1.1.0 | tematdb_v1.1.0_TEPatTsOfAlphas_convertedOn_20230810_204741__range_1_to_424 | 45148.8675 | TRUE | piecewise_liniear | constant
384 | 702.7947 | 0.0002822581 | 5.671768e-05 | 0.6220401 | 17631.19 | 1.587027 | 0 | TRUE | 1.59421 | TRUE | 319.7448 | 774.4866 | tematdb | v1.1.0 | tematdb_v1.1.0_TEPatTsOfAlphas_convertedOn_20230810_204741__range_1_to_424 | 45148.8675 | TRUE | piecewise_liniear | constant
384 | 727.3998 | 0.0002794355 | 5.617055e-05 | 0.6114735 | 17802.92 | 1.653674 | 0 | TRUE | 1.643189 | TRUE | 319.7448 | 774.4866 | tematdb | v1.1.0 | tematdb_v1.1.0_TEPatTsOfAlphas_convertedOn_20230810_204741__range_1_to_424 | 45148.8675 | TRUE | piecewise_liniear | constant
384 | 752.3086 | 0.0002754032 | 5.347067e-05 | 0.5884884 | 18701.84 | 1.813346 | 0 | TRUE | 1.795033 | TRUE | 319.7448 | 774.4866 | tematdb | v1.1.0 | tematdb_v1.1.0_TEPatTsOfAlphas_convertedOn_20230810_204741__range_1_to_424 | 45148.8675 | TRUE | piecewise_liniear | constant
384 | 776.9137 | 0.0002592742 | 4.708029e-05 | 0.5680233 | 21240.31 | 1.952928 | 0 | FALSE | 1.975913 | TRUE | 319.7448 | 774.4866 | tematdb | v1.1.0 | tematdb_v1.1.0_TEPatTsOfAlphas_convertedOn_20230810_204741__range_1_to_424 | 45148.8675 | TRUE | piecewise_liniear | constant
384 | 801.5188 | 0.0002495968 | 4.439499e-05 | 0.5680233 | 22525.07 | 1.98012 | 0 | FALSE | 2.074023 | TRUE | 319.7448 | 774.4866 | tematdb | v1.1.0 | tematdb_v1.1.0_TEPatTsOfAlphas_convertedOn_20230810_204741__range_1_to_424 | 45148.8675 | TRUE | piecewise_liniear | constant
385 | 301.8073 | -0.0001483883 | 4.847029e-06 | 3.376423 | 206312 | 0.4060659 | 0 | FALSE | 0.4104712 | FALSE | 303.3072 | 728.737 | tematdb | v1.1.0 | tematdb_v1.1.0_TEPatTsOfAlphas_convertedOn_20230810_204741__range_1_to_424 | 45148.8675 | TRUE | piecewise_liniear | constant
385 | 326.6495 | -0.0001512974 | 5.102237e-06 | 3.355077 | 195992.5 | 0.436799 | 0 | TRUE | 0.4446072 | TRUE | 303.3072 | 728.737 | tematdb | v1.1.0 | tematdb_v1.1.0_TEPatTsOfAlphas_convertedOn_20230810_204741__range_1_to_424 | 45148.8675 | TRUE | piecewise_liniear | constant
385 | 377.3101 | -0.0001638086 | 5.663554e-06 | 3.208916 | 176567.6 | 0.5570888 | 0 | TRUE | 0.5651832 | TRUE | 303.3072 | 728.737 | tematdb | v1.1.0 | tematdb_v1.1.0_TEPatTsOfAlphas_convertedOn_20230810_204741__range_1_to_424 | 45148.8675 | TRUE | piecewise_liniear | constant
385 | 428.4532 | -0.0001778643 | 6.219665e-06 | 3.071284 | 160780.4 | 0.7095678 | 0 | TRUE | 0.7161478 | TRUE | 303.3072 | 728.737 | tematdb | v1.1.0 | tematdb_v1.1.0_TEPatTsOfAlphas_convertedOn_20230810_204741__range_1_to_424 | 45148.8675 | TRUE | piecewise_liniear | constant
385 | 479.109 | -0.0001888309 | 6.811933e-06 | 2.939901 | 146801.2 | 0.8530551 | 0 | TRUE | 0.8568189 | TRUE | 303.3072 | 728.737 | tematdb | v1.1.0 | tematdb_v1.1.0_TEPatTsOfAlphas_convertedOn_20230810_204741__range_1_to_424 | 45148.8675 | TRUE | piecewise_liniear | constant
385 | 529.2812 | -0.0001979097 | 7.41158e-06 | 2.860314 | 134924 | 0.9779041 | 0 | TRUE | 0.9890454 | TRUE | 303.3072 | 728.737 | tematdb | v1.1.0 | tematdb_v1.1.0_TEPatTsOfAlphas_convertedOn_20230810_204741__range_1_to_424 | 45148.8675 | TRUE | piecewise_liniear | constant
385 | 579.9298 | -0.0002066452 | 8.036968e-06 | 2.780677 | 124425 | 1.108111 | 0 | TRUE | 1.118215 | TRUE | 303.3072 | 728.737 | tematdb | v1.1.0 | tematdb_v1.1.0_TEPatTsOfAlphas_convertedOn_20230810_204741__range_1_to_424 | 45148.8675 | TRUE | piecewise_liniear | constant
385 | 630.0959 | -0.0002138362 | 8.706008e-06 | 2.73658 | 114863.2 | 1.209322 | 0 | TRUE | 1.217226 | TRUE | 303.3072 | 728.737 | tematdb | v1.1.0 | tematdb_v1.1.0_TEPatTsOfAlphas_convertedOn_20230810_204741__range_1_to_424 | 45148.8675 | TRUE | piecewise_liniear | constant
385 | 680.2616 | -0.0002208556 | 9.351675e-06 | 2.73952 | 106932.7 | 1.295177 | 0 | TRUE | 1.30543 | TRUE | 303.3072 | 728.737 | tematdb | v1.1.0 | tematdb_v1.1.0_TEPatTsOfAlphas_convertedOn_20230810_204741__range_1_to_424 | 45148.8675 | TRUE | piecewise_liniear | constant
385 | 730.4255 | -0.0002273602 | 1.002941e-05 | 2.808237 | 99706.76 | 1.340588 | 0 | FALSE | 1.352652 | TRUE | 303.3072 | 728.737 | tematdb | v1.1.0 | tematdb_v1.1.0_TEPatTsOfAlphas_convertedOn_20230810_204741__range_1_to_424 | 45148.8675 | TRUE | piecewise_liniear | constant
386 | 303.5054 | 6.120995e-05 | 4.974945e-06 | 2.451917 | 201007.2 | 0.09322158 | 0 | TRUE | 0.09005634 | TRUE | 303.5054 | 901.9362 | tematdb | v1.1.0 | tematdb_v1.1.0_TEPatTsOfAlphas_convertedOn_20230810_204741__range_1_to_424 | 45148.8675 | TRUE | piecewise_liniear | constant
386 | 323.9533 | 6.211708e-05 | 4.981377e-06 | 2.458963 | 200747.7 | 0.1020477 | 0 | TRUE | 0.09883127 | TRUE | 303.5054 | 901.9362 | tematdb | v1.1.0 | tematdb_v1.1.0_TEPatTsOfAlphas_convertedOn_20230810_204741__range_1_to_424 | 45148.8675 | TRUE | piecewise_liniear | constant
386 | 373.0282 | 6.546994e-05 | 5.105338e-06 | 2.427006 | 195873.4 | 0.1290417 | 0 | TRUE | 0.1263148 | TRUE | 303.5054 | 901.9362 | tematdb | v1.1.0 | tematdb_v1.1.0_TEPatTsOfAlphas_convertedOn_20230810_204741__range_1_to_424 | 45148.8675 | TRUE | piecewise_liniear | constant
386 | 423.2717 | 6.944039e-05 | 5.318006e-06 | 2.343312 | 188040.4 | 0.1637814 | 0 | TRUE | 0.1636865 | TRUE | 303.5054 | 901.9362 | tematdb | v1.1.0 | tematdb_v1.1.0_TEPatTsOfAlphas_convertedOn_20230810_204741__range_1_to_424 | 45148.8675 | TRUE | piecewise_liniear | constant
386 | 472.9309 | 7.58867e-05 | 5.708508e-06 | 2.238663 | 175177.1 | 0.2131168 | 0 | TRUE | 0.211494 | TRUE | 303.5054 | 901.9362 | tematdb | v1.1.0 | tematdb_v1.1.0_TEPatTsOfAlphas_convertedOn_20230810_204741__range_1_to_424 | 45148.8675 | TRUE | piecewise_liniear | constant
386 | 523.7585 | 8.356943e-05 | 6.197979e-06 | 2.162885 | 161342.9 | 0.2728616 | 0 | TRUE | 0.2686312 | TRUE | 303.5054 | 901.9362 | tematdb | v1.1.0 | tematdb_v1.1.0_TEPatTsOfAlphas_convertedOn_20230810_204741__range_1_to_424 | 45148.8675 | TRUE | piecewise_liniear | constant
386 | 572.8335 | 9.31104e-05 | 6.953629e-06 | 2.09851 | 143809.8 | 0.3403315 | 0 | TRUE | 0.3343036 | TRUE | 303.5054 | 901.9362 | tematdb | v1.1.0 | tematdb_v1.1.0_TEPatTsOfAlphas_convertedOn_20230810_204741__range_1_to_424 | 45148.8675 | TRUE | piecewise_liniear | constant
386 | 622.4927 | 0.0001023414 | 7.844585e-06 | 2.024401 | 127476.5 | 0.4105539 | 0 | TRUE | 0.4158298 | TRUE | 303.5054 | 901.9362 | tematdb | v1.1.0 | tematdb_v1.1.0_TEPatTsOfAlphas_convertedOn_20230810_204741__range_1_to_424 | 45148.8675 | TRUE | piecewise_liniear | constant
386 | 672.7361 | 0.0001137376 | 8.847873e-06 | 1.951099 | 113021.5 | 0.5041205 | 0 | TRUE | 0.5086149 | TRUE | 303.5054 | 901.9362 | tematdb | v1.1.0 | tematdb_v1.1.0_TEPatTsOfAlphas_convertedOn_20230810_204741__range_1_to_424 | 45148.8675 | TRUE | piecewise_liniear | constant
386 | 723.5638 | 0.0001269896 | 1.017433e-05 | 1.865396 | 98286.53 | 0.6148029 | 0 | TRUE | 0.6220214 | TRUE | 303.5054 | 901.9362 | tematdb | v1.1.0 | tematdb_v1.1.0_TEPatTsOfAlphas_convertedOn_20230810_204741__range_1_to_424 | 45148.8675 | TRUE | piecewise_liniear | constant
386 | 773.223 | 0.0001417899 | 1.153664e-05 | 1.766927 | 86680.38 | 0.7626007 | 0 | TRUE | 0.759474 | TRUE | 303.5054 | 901.9362 | tematdb | v1.1.0 | tematdb_v1.1.0_TEPatTsOfAlphas_convertedOn_20230810_204741__range_1_to_424 | 45148.8675 | TRUE | piecewise_liniear | constant
386 | 822.8822 | 0.0001575184 | 1.399307e-05 | 1.679013 | 71463.95 | 0.8690262 | 0 | TRUE | 0.9377184 | TRUE | 303.5054 | 901.9362 | tematdb | v1.1.0 | tematdb_v1.1.0_TEPatTsOfAlphas_convertedOn_20230810_204741__range_1_to_424 | 45148.8675 | TRUE | piecewise_liniear | constant
386 | 873.7098 | 0.0001751021 | 1.594141e-05 | 1.642546 | 62729.72 | 1.023071 | 0 | TRUE | 1.161888 | TRUE | 303.5054 | 901.9362 | tematdb | v1.1.0 | tematdb_v1.1.0_TEPatTsOfAlphas_convertedOn_20230810_204741__range_1_to_424 | 45148.8675 | TRUE | piecewise_liniear | constant
386 | 904.0896 | 0.0001868282 | 1.532605e-05 | 1.687793 | 65248.39 | 1.219963 | 0 | FALSE | 1.287575 | FALSE | 303.5054 | 901.9362 | tematdb | v1.1.0 | tematdb_v1.1.0_TEPatTsOfAlphas_convertedOn_20230810_204741__range_1_to_424 | 45148.8675 | TRUE | piecewise_liniear | constant
387 | 299.1056 | 6.652442e-05 | 3.598972e-06 | 2.91373 | 277857.1 | 0.1262289 | 0 | FALSE | 0.1264102 | TRUE | 304.9637 | 904.8183 | tematdb | v1.1.0 | tematdb_v1.1.0_TEPatTsOfAlphas_convertedOn_20230810_204741__range_1_to_424 | 45148.8675 | TRUE | piecewise_liniear | constant
387 | 324.239 | 7.090352e-05 | 3.795956e-06 | 2.802984 | 263438.2 | 0.1532001 | 0 | TRUE | 0.1585899 | TRUE | 304.9637 | 904.8183 | tematdb | v1.1.0 | tematdb_v1.1.0_TEPatTsOfAlphas_convertedOn_20230810_204741__range_1_to_424 | 45148.8675 | TRUE | piecewise_liniear | constant
387 | 372.7279 | 8.063187e-05 | 4.343248e-06 | 2.726847 | 230242.4 | 0.2046114 | 0 | TRUE | 0.2104114 | TRUE | 304.9637 | 904.8183 | tematdb | v1.1.0 | tematdb_v1.1.0_TEPatTsOfAlphas_convertedOn_20230810_204741__range_1_to_424 | 45148.8675 | TRUE | piecewise_liniear | constant
387 | 421.2363 | 9.181654e-05 | 4.953597e-06 | 2.575965 | 201873.5 | 0.2782961 | 0 | TRUE | 0.2836194 | TRUE | 304.9637 | 904.8183 | tematdb | v1.1.0 | tematdb_v1.1.0_TEPatTsOfAlphas_convertedOn_20230810_204741__range_1_to_424 | 45148.8675 | TRUE | piecewise_liniear | constant
387 | 471.5489 | 0.0001039728 | 5.770878e-06 | 2.391833 | 173283.9 | 0.3693121 | 0 | TRUE | 0.389072 | TRUE | 304.9637 | 904.8183 | tematdb | v1.1.0 | tematdb_v1.1.0_TEPatTsOfAlphas_convertedOn_20230810_204741__range_1_to_424 | 45148.8675 | TRUE | piecewise_liniear | constant
387 | 520.0802 | 0.0001168565 | 6.763506e-06 | 2.181998 | 147852.3 | 0.481227 | 0 | TRUE | 0.5027282 | TRUE | 304.9637 | 904.8183 | tematdb | v1.1.0 | tematdb_v1.1.0_TEPatTsOfAlphas_convertedOn_20230810_204741__range_1_to_424 | 45148.8675 | TRUE | piecewise_liniear | constant
387 | 572.1936 | 0.0001297417 | 7.786397e-06 | 2.017226 | 128429.1 | 0.6132124 | 0 | TRUE | 0.6388762 | TRUE | 304.9637 | 904.8183 | tematdb | v1.1.0 | tematdb_v1.1.0_TEPatTsOfAlphas_convertedOn_20230810_204741__range_1_to_424 | 45148.8675 | TRUE | piecewise_liniear | constant
387 | 620.6955 | 0.0001404409 | 8.678815e-06 | 1.974301 | 115223.1 | 0.7144835 | 0 | TRUE | 0.7570573 | TRUE | 304.9637 | 904.8183 | tematdb | v1.1.0 | tematdb_v1.1.0_TEPatTsOfAlphas_convertedOn_20230810_204741__range_1_to_424 | 45148.8675 | TRUE | piecewise_liniear | constant
387 | 670.0995 | 0.000151626 | 9.768804e-06 | 1.9043 | 102366.7 | 0.8281513 | 0 | TRUE | 0.8865725 | TRUE | 304.9637 | 904.8183 | tematdb | v1.1.0 | tematdb_v1.1.0_TEPatTsOfAlphas_convertedOn_20230810_204741__range_1_to_424 | 45148.8675 | TRUE | piecewise_liniear | constant
387 | 718.5851 | 0.0001611116 | 1.087099e-05 | 1.828597 | 91987.95 | 0.9383062 | 0 | TRUE | 1.001127 | TRUE | 304.9637 | 904.8183 | tematdb | v1.1.0 | tematdb_v1.1.0_TEPatTsOfAlphas_convertedOn_20230810_204741__range_1_to_424 | 45148.8675 | TRUE | piecewise_liniear | constant
387 | 767.9467 | 0.0001691413 | 1.149926e-05 | 1.81476 | 86962.14 | 1.052789 | 0 | TRUE | 1.111388 | TRUE | 304.9637 | 904.8183 | tematdb | v1.1.0 | tematdb_v1.1.0_TEPatTsOfAlphas_convertedOn_20230810_204741__range_1_to_424 | 45148.8675 | TRUE | piecewise_liniear | constant
387 | 818.2103 | 0.0001776567 | 1.21897e-05 | 1.797239 | 82036.44 | 1.178771 | 0 | TRUE | 1.228216 | TRUE | 304.9637 | 904.8183 | tematdb | v1.1.0 | tematdb_v1.1.0_TEPatTsOfAlphas_convertedOn_20230810_204741__range_1_to_424 | 45148.8675 | TRUE | piecewise_liniear | constant
387 | 858.5906 | 0.000183741 | 1.248693e-05 | 1.808946 | 80083.74 | 1.283267 | 0 | TRUE | 1.326089 | TRUE | 304.9637 | 904.8183 | tematdb | v1.1.0 | tematdb_v1.1.0_TEPatTsOfAlphas_convertedOn_20230810_204741__range_1_to_424 | 45148.8675 | TRUE | piecewise_liniear | constant
387 | 907.8315 | 0.0001827901 | 1.196581e-05 | 1.898106 | 83571.43 | 1.335512 | 0 | FALSE | 1.336985 | FALSE | 304.9637 | 904.8183 | tematdb | v1.1.0 | tematdb_v1.1.0_TEPatTsOfAlphas_convertedOn_20230810_204741__range_1_to_424 | 45148.8675 | TRUE | piecewise_liniear | constant
388 | 295.1873 | 0.000254117 | 0.0001959463 | 0.3295681 | 5103.44 | 0.2951773 | 0 | FALSE | 0.2868248 | TRUE | 298.561 | 705.39 | tematdb | v1.1.0 | tematdb_v1.1.0_TEPatTsOfAlphas_convertedOn_20230810_204741__range_1_to_424 | 45148.8675 | TRUE | piecewise_liniear | constant
388 | 323.0358 | 0.0002638648 | 0.000192641 | 0.330461 | 5191.002 | 0.3533009 | 0 | TRUE | 0.3568941 | TRUE | 298.561 | 705.39 | tematdb | v1.1.0 | tematdb_v1.1.0_TEPatTsOfAlphas_convertedOn_20230810_204741__range_1_to_424 | 45148.8675 | TRUE | piecewise_liniear | constant
388 | 344.3294 | 0.0002700325 | 0.0001925491 | 0.3354201 | 5193.482 | 0.3887547 | 0 | TRUE | 0.3954663 | TRUE | 298.561 | 705.39 | tematdb | v1.1.0 | tematdb_v1.1.0_TEPatTsOfAlphas_convertedOn_20230810_204741__range_1_to_424 | 45148.8675 | TRUE | piecewise_liniear | constant
388 | 366.1705 | 0.0002771785 | 0.0001915401 | 0.3405068 | 5220.84 | 0.4313375 | 0 | TRUE | 0.4352808 | TRUE | 298.561 | 705.39 | tematdb | v1.1.0 | tematdb_v1.1.0_TEPatTsOfAlphas_convertedOn_20230810_204741__range_1_to_424 | 45148.8675 | TRUE | piecewise_liniear | constant
388 | 391.2817 | 0.0002820342 | 0.0001910998 | 0.3433052 | 5232.867 | 0.4744083 | 0 | TRUE | 0.4790344 | TRUE | 298.561 | 705.39 | tematdb | v1.1.0 | tematdb_v1.1.0_TEPatTsOfAlphas_convertedOn_20230810_204741__range_1_to_424 | 45148.8675 | TRUE | piecewise_liniear | constant
388 | 415.3068 | 0.0002898296 | 0.0001897171 | 0.3450079 | 5271.005 | 0.5329896 | 0 | TRUE | 0.5365009 | TRUE | 298.561 | 705.39 | tematdb | v1.1.0 | tematdb_v1.1.0_TEPatTsOfAlphas_convertedOn_20230810_204741__range_1_to_424 | 45148.8675 | TRUE | piecewise_liniear | constant
388 | 439.3283 | 0.0002956663 | 0.0001905258 | 0.3425587 | 5248.632 | 0.5884424 | 0 | TRUE | 0.5937959 | TRUE | 298.561 | 705.39 | tematdb | v1.1.0 | tematdb_v1.1.0_TEPatTsOfAlphas_convertedOn_20230810_204741__range_1_to_424 | 45148.8675 | TRUE | piecewise_liniear | constant
388 | 463.3439 | 0.0002982386 | 0.000194092 | 0.3383497 | 5152.197 | 0.6275638 | 0 | TRUE | 0.6377741 | TRUE | 298.561 | 705.39 | tematdb | v1.1.0 | tematdb_v1.1.0_TEPatTsOfAlphas_convertedOn_20230810_204741__range_1_to_424 | 45148.8675 | TRUE | piecewise_liniear | constant
388 | 487.9153 | 0.0003063596 | 0.0002012981 | 0.3363915 | 4967.757 | 0.676274 | 0 | TRUE | 0.6902584 | TRUE | 298.561 | 705.39 | tematdb | v1.1.0 | tematdb_v1.1.0_TEPatTsOfAlphas_convertedOn_20230810_204741__range_1_to_424 | 45148.8675 | TRUE | piecewise_liniear | constant
388 | 511.9511 | 0.0003200309 | 0.0002104428 | 0.3359656 | 4751.884 | 0.7416232 | 0 | TRUE | 0.7521147 | TRUE | 298.561 | 705.39 | tematdb | v1.1.0 | tematdb_v1.1.0_TEPatTsOfAlphas_convertedOn_20230810_204741__range_1_to_424 | 45148.8675 | TRUE | piecewise_liniear | constant
388 | 535.9732 | 0.0003261941 | 0.0002169006 | 0.3378599 | 4610.408 | 0.778212 | 0 | TRUE | 0.790147 | TRUE | 298.561 | 705.39 | tematdb | v1.1.0 | tematdb_v1.1.0_TEPatTsOfAlphas_convertedOn_20230810_204741__range_1_to_424 | 45148.8675 | TRUE | piecewise_liniear | constant
388 | 559.9852 | 0.0003268078 | 0.0002104139 | 0.3417317 | 4752.538 | 0.8317671 | 0 | TRUE | 0.8463002 | TRUE | 298.561 | 705.39 | tematdb | v1.1.0 | tematdb_v1.1.0_TEPatTsOfAlphas_convertedOn_20230810_204741__range_1_to_424 | 45148.8675 | TRUE | piecewise_liniear | constant
388 | 583.9907 | 0.0003238306 | 0.0001981013 | 0.3427214 | 5047.921 | 0.9020136 | 0 | TRUE | 0.9162798 | TRUE | 298.561 | 705.39 | tematdb | v1.1.0 | tematdb_v1.1.0_TEPatTsOfAlphas_convertedOn_20230810_204741__range_1_to_424 | 45148.8675 | TRUE | piecewise_liniear | constant
388 | 607.9968 | 0.0003211799 | 0.0001865542 | 0.3405945 | 5360.372 | 0.9870867 | 0 | TRUE | 1.001387 | TRUE | 298.561 | 705.39 | tematdb | v1.1.0 | tematdb_v1.1.0_TEPatTsOfAlphas_convertedOn_20230810_204741__range_1_to_424 | 45148.8675 | TRUE | piecewise_liniear | constant
388 | 632.5486 | 0.0003185283 | 0.0001790034 | 0.3430676 | 5586.486 | 1.045079 | 0 | TRUE | 1.054899 | TRUE | 298.561 | 705.39 | tematdb | v1.1.0 | tematdb_v1.1.0_TEPatTsOfAlphas_convertedOn_20230810_204741__range_1_to_424 | 45148.8675 | TRUE | piecewise_liniear | constant
388 | 657.6574 | 0.0003220782 | 0.0001781915 | 0.352408 | 5611.94 | 1.0864 | 0 | TRUE | 1.103124 | TRUE | 298.561 | 705.39 | tematdb | v1.1.0 | tematdb_v1.1.0_TEPatTsOfAlphas_convertedOn_20230810_204741__range_1_to_424 | 45148.8675 | TRUE | piecewise_liniear | constant
388 | 682.2389 | 0.0003357486 | 0.0001960881 | 0.3558405 | 5099.749 | 1.102195 | 0 | TRUE | 1.135177 | TRUE | 298.561 | 705.39 | tematdb | v1.1.0 | tematdb_v1.1.0_TEPatTsOfAlphas_convertedOn_20230810_204741__range_1_to_424 | 45148.8675 | TRUE | piecewise_liniear | constant
388 | 706.3121 | 0.0003699857 | 0.000284902 | 0.3507212 | 3509.979 | 0.9676292 | 0 | FALSE | 0.9807175 | FALSE | 298.561 | 705.39 | tematdb | v1.1.0 | tematdb_v1.1.0_TEPatTsOfAlphas_convertedOn_20230810_204741__range_1_to_424 | 45148.8675 | TRUE | piecewise_liniear | constant
389 | 314.4995 | 0.0001309924 | 2.070701e-05 | 1.072072 | 48292.82 | 0.243092 | 0 | TRUE | 0.2442941 | TRUE | 314.4995 | 824.797 | tematdb | v1.1.0 | tematdb_v1.1.0_TEPatTsOfAlphas_convertedOn_20230810_204741__range_1_to_424 | 45148.8675 | TRUE | piecewise_liniear | constant
389 | 334.3625 | 0.000136285 | 2.172268e-05 | 1.043775 | 46034.83 | 0.2739009 | 0 | TRUE | 0.2659372 | TRUE | 314.4995 | 824.797 | tematdb | v1.1.0 | tematdb_v1.1.0_TEPatTsOfAlphas_convertedOn_20230810_204741__range_1_to_424 | 45148.8675 | TRUE | piecewise_liniear | constant
389 | 380.9448 | 0.0001503308 | 2.401375e-05 | 1.003483 | 41642.81 | 0.3572628 | 0 | TRUE | 0.3609452 | TRUE | 314.4995 | 824.797 | tematdb | v1.1.0 | tematdb_v1.1.0_TEPatTsOfAlphas_convertedOn_20230810_204741__range_1_to_424 | 45148.8675 | TRUE | piecewise_liniear | constant
389 | 431.6372 | 0.000165598 | 2.702264e-05 | 0.934735 | 37006.01 | 0.4686111 | 0 | TRUE | 0.4733243 | TRUE | 314.4995 | 824.797 | tematdb | v1.1.0 | tematdb_v1.1.0_TEPatTsOfAlphas_convertedOn_20230810_204741__range_1_to_424 | 45148.8675 | TRUE | piecewise_liniear | constant
389 | 481.6359 | 0.000178626 | 2.999523e-05 | 0.8471813 | 33338.63 | 0.6047548 | 0 | TRUE | 0.6100113 | TRUE | 314.4995 | 824.797 | tematdb | v1.1.0 | tematdb_v1.1.0_TEPatTsOfAlphas_convertedOn_20230810_204741__range_1_to_424 | 45148.8675 | TRUE | piecewise_liniear | constant
389 | 531.6311 | 0.0001908397 | 3.384682e-05 | 0.8086143 | 29544.87 | 0.7074381 | 0 | TRUE | 0.7187242 | TRUE | 314.4995 | 824.797 | tematdb | v1.1.0 | tematdb_v1.1.0_TEPatTsOfAlphas_convertedOn_20230810_204741__range_1_to_424 | 45148.8675 | TRUE | piecewise_liniear | constant
389 | 580.9552 | 0.0002061069 | 3.771433e-05 | 0.7614878 | 26515.12 | 0.8593265 | 0 | TRUE | 0.8618696 | TRUE | 314.4995 | 824.797 | tematdb | v1.1.0 | tematdb_v1.1.0_TEPatTsOfAlphas_convertedOn_20230810_204741__range_1_to_424 | 45148.8675 | TRUE | piecewise_liniear | constant
389 | 630.9443 | 0.0002168957 | 4.313237e-05 | 0.7082959 | 23184.45 | 0.9715715 | 0 | TRUE | 0.9766236 | TRUE | 314.4995 | 824.797 | tematdb | v1.1.0 | tematdb_v1.1.0_TEPatTsOfAlphas_convertedOn_20230810_204741__range_1_to_424 | 45148.8675 | TRUE | piecewise_liniear | constant
389 | 679.5747 | 0.0002299237 | 4.923435e-05 | 0.6255314 | 20311.02 | 1.166507 | 0 | TRUE | 1.167538 | TRUE | 314.4995 | 824.797 | tematdb | v1.1.0 | tematdb_v1.1.0_TEPatTsOfAlphas_convertedOn_20230810_204741__range_1_to_424 | 45148.8675 | TRUE | piecewise_liniear | constant
389 | 729.5482 | 0.0002370483 | 5.403495e-05 | 0.5665138 | 18506.54 | 1.339191 | 0 | TRUE | 1.347407 | TRUE | 314.4995 | 824.797 | tematdb | v1.1.0 | tematdb_v1.1.0_TEPatTsOfAlphas_convertedOn_20230810_204741__range_1_to_424 | 45148.8675 | TRUE | piecewise_liniear | constant
389 | 778.1655 | 0.0002470229 | 5.921767e-05 | 0.525927 | 16886.85 | 1.524648 | 0 | TRUE | 1.524551 | TRUE | 314.4995 | 824.797 | tematdb | v1.1.0 | tematdb_v1.1.0_TEPatTsOfAlphas_convertedOn_20230810_204741__range_1_to_424 | 45148.8675 | TRUE | piecewise_liniear | constant
389 | 827.4531 | 0.0002537405 | 6.476684e-05 | 0.4984561 | 15440 | 1.650225 | 0 | FALSE | 1.650727 | FALSE | 314.4995 | 824.797 | tematdb | v1.1.0 | tematdb_v1.1.0_TEPatTsOfAlphas_convertedOn_20230810_204741__range_1_to_424 | 45148.8675 | TRUE | piecewise_liniear | constant
390 | 300 | -0.0002146216 | 2.795687e-05 | 0.7877131 | 35769.38 | 0.6274967 | 0 | TRUE | 0.6300338 | TRUE | 300 | 672.9111 | tematdb | v1.1.0 | tematdb_v1.1.0_TEPatTsOfAlphas_convertedOn_20230810_204741__range_1_to_424 | 45148.8675 | TRUE | piecewise_liniear | constant
390 | 332.7672 | -0.0002197789 | 2.928705e-05 | 0.706954 | 34144.78 | 0.7763286 | 0 | TRUE | 0.775641 | TRUE | 300 | 672.9111 | tematdb | v1.1.0 | tematdb_v1.1.0_TEPatTsOfAlphas_convertedOn_20230810_204741__range_1_to_424 | 45148.8675 | TRUE | piecewise_liniear | constant
390 | 373.1269 | -0.0002454818 | 3.363872e-05 | 0.6898464 | 29727.64 | 0.9689542 | 0 | TRUE | 0.9684132 | TRUE | 300 | 672.9111 | tematdb | v1.1.0 | tematdb_v1.1.0_TEPatTsOfAlphas_convertedOn_20230810_204741__range_1_to_424 | 45148.8675 | TRUE | piecewise_liniear | constant
390 | 423.0769 | -0.0002665966 | 3.850976e-05 | 0.6610651 | 25967.45 | 1.181174 | 0 | TRUE | 1.185051 | TRUE | 300 | 672.9111 | tematdb | v1.1.0 | tematdb_v1.1.0_TEPatTsOfAlphas_convertedOn_20230810_204741__range_1_to_424 | 45148.8675 | TRUE | piecewise_liniear | constant
390 | 473.027 | -0.0002885223 | 4.501734e-05 | 0.6314154 | 22213.66 | 1.385319 | 0 | TRUE | 1.385042 | TRUE | 300 | 672.9111 | tematdb | v1.1.0 | tematdb_v1.1.0_TEPatTsOfAlphas_convertedOn_20230810_204741__range_1_to_424 | 45148.8675 | TRUE | piecewise_liniear | constant
390 | 522.977 | -0.0002990966 | 5.01798e-05 | 0.6190196 | 19928.34 | 1.506164 | 0 | TRUE | 1.506692 | TRUE | 300 | 672.9111 | tematdb | v1.1.0 | tematdb_v1.1.0_TEPatTsOfAlphas_convertedOn_20230810_204741__range_1_to_424 | 45148.8675 | TRUE | piecewise_liniear | constant
390 | 573.3267 | -0.0003034549 | 5.417619e-05 | 0.6128721 | 18458.29 | 1.590055 | 0 | TRUE | 1.591624 | TRUE | 300 | 672.9111 | tematdb | v1.1.0 | tematdb_v1.1.0_TEPatTsOfAlphas_convertedOn_20230810_204741__range_1_to_424 | 45148.8675 | TRUE | piecewise_liniear | constant
390 | 622.8771 | -0.0003126776 | 5.772708e-05 | 0.6187974 | 17322.89 | 1.704778 | 0 | TRUE | 1.701528 | TRUE | 300 | 672.9111 | tematdb | v1.1.0 | tematdb_v1.1.0_TEPatTsOfAlphas_convertedOn_20230810_204741__range_1_to_424 | 45148.8675 | TRUE | piecewise_liniear | constant
390 | 673.2268 | -0.0003108197 | 6.331034e-05 | 0.6535668 | 15795.21 | 1.57186 | 0 | FALSE | 1.5708 | FALSE | 300 | 672.9111 | tematdb | v1.1.0 | tematdb_v1.1.0_TEPatTsOfAlphas_convertedOn_20230810_204741__range_1_to_424 | 45148.8675 | TRUE | piecewise_liniear | constant
391 | 308.4135 | -0.0001311586 | 5.210257e-06 | 2.727317 | 191929.1 | 0.3733637 | 0 | TRUE | 0.3771598 | TRUE | 308.4135 | 864.7059 | tematdb | v1.1.0 | tematdb_v1.1.0_TEPatTsOfAlphas_convertedOn_20230810_204741__range_1_to_424 | 45148.8675 | TRUE | piecewise_liniear | constant
391 | 322.4359 | -0.0001395951 | 5.662265e-06 | 2.600402 | 176607.8 | 0.4267297 | 0 | TRUE | 0.426357 | TRUE | 308.4135 | 864.7059 | tematdb | v1.1.0 | tematdb_v1.1.0_TEPatTsOfAlphas_convertedOn_20230810_204741__range_1_to_424 | 45148.8675 | TRUE | piecewise_liniear | constant
391 | 370.6731 | -0.0001587177 | 7.508301e-06 | 2.259793 | 133185.9 | 0.5503401 | 0 | TRUE | 0.557368 | TRUE | 308.4135 | 864.7059 | tematdb | v1.1.0 | tematdb_v1.1.0_TEPatTsOfAlphas_convertedOn_20230810_204741__range_1_to_424 | 45148.8675 | TRUE | piecewise_liniear | constant
391 | 421.7147 | -0.00018009 | 9.869204e-06 | 1.945099 | 101325.3 | 0.7124823 | 0 | TRUE | 0.7137038 | TRUE | 308.4135 | 864.7059 | tematdb | v1.1.0 | tematdb_v1.1.0_TEPatTsOfAlphas_convertedOn_20230810_204741__range_1_to_424 | 45148.8675 | TRUE | piecewise_liniear | constant
391 | 470.5128 | -0.0001978065 | 1.255043e-05 | 1.711211 | 79678.53 | 0.8572163 | 0 | TRUE | 0.8560369 | TRUE | 308.4135 | 864.7059 | tematdb | v1.1.0 | tematdb_v1.1.0_TEPatTsOfAlphas_convertedOn_20230810_204741__range_1_to_424 | 45148.8675 | TRUE | piecewise_liniear | constant
391 | 520.9936 | -0.0002079303 | 1.534844e-05 | 1.54504 | 65153.19 | 0.9498691 | 0 | TRUE | 0.9516913 | TRUE | 308.4135 | 864.7059 | tematdb | v1.1.0 | tematdb_v1.1.0_TEPatTsOfAlphas_convertedOn_20230810_204741__range_1_to_424 | 45148.8675 | TRUE | piecewise_liniear | constant
391 | 570.9135 | -0.0002191789 | 1.811691e-05 | 1.419146 | 55197.06 | 1.066735 | 0 | TRUE | 1.067248 | TRUE | 308.4135 | 864.7059 | tematdb | v1.1.0 | tematdb_v1.1.0_TEPatTsOfAlphas_convertedOn_20230810_204741__range_1_to_424 | 45148.8675 | TRUE | piecewise_liniear | constant
391 | 619.7115 | -0.0002264904 | 2.040019e-05 | 1.321464 | 49019.16 | 1.179234 | 0 | TRUE | 1.180094 | TRUE | 308.4135 | 864.7059 | tematdb | v1.1.0 | tematdb_v1.1.0_TEPatTsOfAlphas_convertedOn_20230810_204741__range_1_to_424 | 45148.8675 | TRUE | piecewise_liniear | constant
391 | 669.0705 | -0.0002270529 | 2.238029e-05 | 1.243022 | 44682.18 | 1.239885 | 0 | TRUE | 1.242161 | TRUE | 308.4135 | 864.7059 | tematdb | v1.1.0 | tematdb_v1.1.0_TEPatTsOfAlphas_convertedOn_20230810_204741__range_1_to_424 | 45148.8675 | TRUE | piecewise_liniear | constant
391 | 717.3077 | -0.0002360517 | 2.543877e-05 | 1.198672 | 39310.08 | 1.310761 | 0 | TRUE | 1.309547 | TRUE | 308.4135 | 864.7059 | tematdb | v1.1.0 | tematdb_v1.1.0_TEPatTsOfAlphas_convertedOn_20230810_204741__range_1_to_424 | 45148.8675 | TRUE | piecewise_liniear | constant
391 | 766.1058 | -0.0002506749 | 3.119077e-05 | 1.162868 | 32060.77 | 1.327254 | 0 | TRUE | 1.329114 | TRUE | 308.4135 | 864.7059 | tematdb | v1.1.0 | tematdb_v1.1.0_TEPatTsOfAlphas_convertedOn_20230810_204741__range_1_to_424 | 45148.8675 | TRUE | piecewise_liniear | constant
391 | 815.4647 | -0.0002501125 | 3.624667e-05 | 1.176897 | 27588.74 | 1.19583 | 0 | TRUE | 1.191041 | TRUE | 308.4135 | 864.7059 | tematdb | v1.1.0 | tematdb_v1.1.0_TEPatTsOfAlphas_convertedOn_20230810_204741__range_1_to_424 | 45148.8675 | TRUE | piecewise_liniear | constant
391 | 864.8237 | -0.0002492688 | 4.19656e-05 | 1.238273 | 23829.04 | 1.034079 | 0 | FALSE | 1.045283 | FALSE | 308.4135 | 864.7059 | tematdb | v1.1.0 | tematdb_v1.1.0_TEPatTsOfAlphas_convertedOn_20230810_204741__range_1_to_424 | 45148.8675 | TRUE | piecewise_liniear | constant
392 | 299.5401 | 0.0001736508 | 6.505629e-06 | 1.064896 | 153713 | 1.303804 | 0 | FALSE | 1.293342 | TRUE | 300.8825 | 524.1248 | tematdb | v1.1.0 | tematdb_v1.1.0_TEPatTsOfAlphas_convertedOn_20230810_204741__range_1_to_424 | 45148.8675 | TRUE | piecewise_liniear | constant
392 | 314.4579 | 0.0001790085 | 6.999893e-06 | 1.03781 | 142859.3 | 1.387077 | 0 | TRUE | 1.381056 | TRUE | 300.8825 | 524.1248 | tematdb | v1.1.0 | tematdb_v1.1.0_TEPatTsOfAlphas_convertedOn_20230810_204741__range_1_to_424 | 45148.8675 | TRUE | piecewise_liniear | constant
392 | 329.6359 | 0.0001841073 | 7.56352e-06 | 1.008348 | 132213.6 | 1.465015 | 0 | TRUE | 1.452543 | TRUE | 300.8825 | 524.1248 | tematdb | v1.1.0 | tematdb_v1.1.0_TEPatTsOfAlphas_convertedOn_20230810_204741__range_1_to_424 | 45148.8675 | TRUE | piecewise_liniear | constant
392 | 344.3046 | 0.0001884289 | 8.152874e-06 | 0.9848738 | 122656.1 | 1.522462 | 0 | TRUE | 1.518618 | TRUE | 300.8825 | 524.1248 | tematdb | v1.1.0 | tematdb_v1.1.0_TEPatTsOfAlphas_convertedOn_20230810_204741__range_1_to_424 | 45148.8675 | TRUE | piecewise_liniear | constant
392 | 359.751 | 0.0001923191 | 8.816732e-06 | 0.9619017 | 113420.7 | 1.568948 | 0 | TRUE | 1.570212 | TRUE | 300.8825 | 524.1248 | tematdb | v1.1.0 | tematdb_v1.1.0_TEPatTsOfAlphas_convertedOn_20230810_204741__range_1_to_424 | 45148.8675 | TRUE | piecewise_liniear | constant
392 | 374.4301 | 0.0001954321 | 9.451025e-06 | 0.9444231 | 105808.6 | 1.602201 | 0 | TRUE | 1.598911 | TRUE | 300.8825 | 524.1248 | tematdb | v1.1.0 | tematdb_v1.1.0_TEPatTsOfAlphas_convertedOn_20230810_204741__range_1_to_424 | 45148.8675 | TRUE | piecewise_liniear | constant
392 | 389.3739 | 0.0001977682 | 1.015855e-05 | 0.9315381 | 98439.29 | 1.609339 | 0 | TRUE | 1.607872 | TRUE | 300.8825 | 524.1248 | tematdb | v1.1.0 | tematdb_v1.1.0_TEPatTsOfAlphas_convertedOn_20230810_204741__range_1_to_424 | 45148.8675 | TRUE | piecewise_liniear | constant
392 | 404.3244 | 0.0001993273 | 1.084907e-05 | 0.9251841 | 92173.8 | 1.600453 | 0 | TRUE | 1.5962 | TRUE | 300.8825 | 524.1248 | tematdb | v1.1.0 | tematdb_v1.1.0_TEPatTsOfAlphas_convertedOn_20230810_204741__range_1_to_424 | 45148.8675 | TRUE | piecewise_liniear | constant
392 | 419.5351 | 0.0002006275 | 1.159757e-05 | 0.9316985 | 86224.93 | 1.562812 | 0 | TRUE | 1.56165 | TRUE | 300.8825 | 524.1248 | tematdb | v1.1.0 | tematdb_v1.1.0_TEPatTsOfAlphas_convertedOn_20230810_204741__range_1_to_424 | 45148.8675 | TRUE | piecewise_liniear | constant
392 | 434.4975 | 0.0002008054 | 1.234558e-05 | 0.9396919 | 81000.65 | 1.510222 | 0 | TRUE | 1.510989 | TRUE | 300.8825 | 524.1248 | tematdb | v1.1.0 | tematdb_v1.1.0_TEPatTsOfAlphas_convertedOn_20230810_204741__range_1_to_424 | 45148.8675 | TRUE | piecewise_liniear | constant
392 | 449.4665 | 0.0002002062 | 1.304532e-05 | 0.9572778 | 76655.87 | 1.442646 | 0 | TRUE | 1.438138 | TRUE | 300.8825 | 524.1248 | tematdb | v1.1.0 | tematdb_v1.1.0_TEPatTsOfAlphas_convertedOn_20230810_204741__range_1_to_424 | 45148.8675 | TRUE | piecewise_liniear | constant
392 | 464.6995 | 0.0001989165 | 1.381565e-05 | 0.9810297 | 72381.66 | 1.356626 | 0 | TRUE | 1.359451 | TRUE | 300.8825 | 524.1248 | tematdb | v1.1.0 | tematdb_v1.1.0_TEPatTsOfAlphas_convertedOn_20230810_204741__range_1_to_424 | 45148.8675 | TRUE | piecewise_liniear | constant
392 | 479.4231 | 0.0001968497 | 1.446707e-05 | 1.010954 | 69122.51 | 1.270212 | 0 | TRUE | 1.266262 | TRUE | 300.8825 | 524.1248 | tematdb | v1.1.0 | tematdb_v1.1.0_TEPatTsOfAlphas_convertedOn_20230810_204741__range_1_to_424 | 45148.8675 | TRUE | piecewise_liniear | constant
392 | 494.6724 | 0.0001936607 | 1.523159e-05 | 1.043246 | 65653.05 | 1.167532 | 0 | TRUE | 1.169826 | TRUE | 300.8825 | 524.1248 | tematdb | v1.1.0 | tematdb_v1.1.0_TEPatTsOfAlphas_convertedOn_20230810_204741__range_1_to_424 | 45148.8675 | TRUE | piecewise_liniear | constant
392 | 509.6689 | 0.0001898673 | 1.594581e-05 | 1.079655 | 62712.38 | 1.067227 | 0 | TRUE | 1.06754 | TRUE | 300.8825 | 524.1248 | tematdb | v1.1.0 | tematdb_v1.1.0_TEPatTsOfAlphas_convertedOn_20230810_204741__range_1_to_424 | 45148.8675 | TRUE | piecewise_liniear | constant
392 | 524.6758 | 0.0001848653 | 1.656754e-05 | 1.118977 | 60359 | 0.9672141 | 0 | FALSE | 0.9679803 | FALSE | 300.8825 | 524.1248 | tematdb | v1.1.0 | tematdb_v1.1.0_TEPatTsOfAlphas_convertedOn_20230810_204741__range_1_to_424 | 45148.8675 | TRUE | piecewise_liniear | constant
393 | 299.5508 | 0.0001803896 | 3.050221e-05 | 0.7430093 | 32784.51 | 0.4300986 | 0 | TRUE | 0.431097 | FALSE | 299.5508 | 772.1032 | tematdb | v1.1.0 | tematdb_v1.1.0_TEPatTsOfAlphas_convertedOn_20230810_204741__range_1_to_424 | 45148.8675 | TRUE | piecewise_liniear | constant
393 | 322.4618 | 0.0001912211 | 3.158419e-05 | 0.7442113 | 31661.41 | 0.5016306 | 0 | TRUE | 0.4997437 | TRUE | 299.5508 | 772.1032 | tematdb | v1.1.0 | tematdb_v1.1.0_TEPatTsOfAlphas_convertedOn_20230810_204741__range_1_to_424 | 45148.8675 | TRUE | piecewise_liniear | constant
393 | 372.327 | 0.0002130755 | 3.561527e-05 | 0.7349344 | 28077.85 | 0.645813 | 0 | TRUE | 0.6456942 | TRUE | 299.5508 | 772.1032 | tematdb | v1.1.0 | tematdb_v1.1.0_TEPatTsOfAlphas_convertedOn_20230810_204741__range_1_to_424 | 45148.8675 | TRUE | piecewise_liniear | constant
393 | 422.6415 | 0.000239487 | 4.011532e-05 | 0.7233955 | 24928.13 | 0.8353145 | 0 | TRUE | 0.8354853 | TRUE | 299.5508 | 772.1032 | tematdb | v1.1.0 | tematdb_v1.1.0_TEPatTsOfAlphas_convertedOn_20230810_204741__range_1_to_424 | 45148.8675 | TRUE | piecewise_liniear | constant
393 | 472.5067 | 0.0002476705 | 3.565078e-05 | 0.7545647 | 28049.88 | 1.077435 | 0 | TRUE | 1.07536 | TRUE | 299.5508 | 772.1032 | tematdb | v1.1.0 | tematdb_v1.1.0_TEPatTsOfAlphas_convertedOn_20230810_204741__range_1_to_424 | 45148.8675 | TRUE | piecewise_liniear | constant
393 | 522.372 | 0.0002361072 | 2.710265e-05 | 0.7826366 | 36896.75 | 1.37286 | 0 | TRUE | 1.368819 | TRUE | 299.5508 | 772.1032 | tematdb | v1.1.0 | tematdb_v1.1.0_TEPatTsOfAlphas_convertedOn_20230810_204741__range_1_to_424 | 45148.8675 | TRUE | piecewise_liniear | constant
393 | 572.6864 | 0.0002213161 | 1.698096e-05 | 0.9258767 | 58889.48 | 1.784135 | 0 | TRUE | 1.788193 | TRUE | 299.5508 | 772.1032 | tematdb | v1.1.0 | tematdb_v1.1.0_TEPatTsOfAlphas_convertedOn_20230810_204741__range_1_to_424 | 45148.8675 | TRUE | piecewise_liniear | constant
393 | 622.5517 | 0.0002270313 | 1.795573e-05 | 0.9484109 | 55692.52 | 1.884288 | 0 | TRUE | 1.88481 | TRUE | 299.5508 | 772.1032 | tematdb | v1.1.0 | tematdb_v1.1.0_TEPatTsOfAlphas_convertedOn_20230810_204741__range_1_to_424 | 45148.8675 | TRUE | piecewise_liniear | constant
393 | 672.8661 | 0.000230658 | 1.863368e-05 | 1.001534 | 53666.26 | 1.918233 | 0 | TRUE | 1.923173 | TRUE | 299.5508 | 772.1032 | tematdb | v1.1.0 | tematdb_v1.1.0_TEPatTsOfAlphas_convertedOn_20230810_204741__range_1_to_424 | 45148.8675 | TRUE | piecewise_liniear | constant
393 | 722.7314 | 0.0002312465 | 1.976982e-05 | 1.074559 | 50582.14 | 1.819258 | 0 | TRUE | 1.820399 | TRUE | 299.5508 | 772.1032 | tematdb | v1.1.0 | tematdb_v1.1.0_TEPatTsOfAlphas_convertedOn_20230810_204741__range_1_to_424 | 45148.8675 | TRUE | piecewise_liniear | constant
393 | 772.5966 | 0.0002280376 | 2.112467e-05 | 1.14747 | 47338.03 | 1.657428 | 0 | FALSE | 1.656902 | TRUE | 299.5508 | 772.1032 | tematdb | v1.1.0 | tematdb_v1.1.0_TEPatTsOfAlphas_convertedOn_20230810_204741__range_1_to_424 | 45148.8675 | TRUE | piecewise_liniear | constant
394 | 305.3946 | 0.0005869175 | 0.002153125 | 1.645331 | 464.4413 | 0.02969567 | 0 | FALSE | 0.02764228 | FALSE | 322.4749 | 872.4749 | tematdb | v1.1.0 | tematdb_v1.1.0_TEPatTsOfAlphas_convertedOn_20230810_204741__range_1_to_424 | 45148.8675 | TRUE | piecewise_liniear | constant
394 | 319.7802 | 0.0006037557 | 0.00214439 | 1.645331 | 466.3331 | 0.03303826 | 0 | FALSE | 0.02764228 | FALSE | 322.4749 | 872.4749 | tematdb | v1.1.0 | tematdb_v1.1.0_TEPatTsOfAlphas_convertedOn_20230810_204741__range_1_to_424 | 45148.8675 | TRUE | piecewise_liniear | constant
394 | 366.5335 | 0.0005995452 | 0.001682509 | 1.481797 | 594.3505 | 0.05284589 | 0 | TRUE | 0.04483767 | TRUE | 322.4749 | 872.4749 | tematdb | v1.1.0 | tematdb_v1.1.0_TEPatTsOfAlphas_convertedOn_20230810_204741__range_1_to_424 | 45148.8675 | TRUE | piecewise_liniear | constant
394 | 419.8801 | 0.0005504958 | 0.0009840194 | 1.28046 | 1016.24 | 0.1009866 | 0 | TRUE | 0.09095667 | TRUE | 322.4749 | 872.4749 | tematdb | v1.1.0 | tematdb_v1.1.0_TEPatTsOfAlphas_convertedOn_20230810_204741__range_1_to_424 | 45148.8675 | TRUE | piecewise_liniear | constant
394 | 473.2268 | 0.000472925 | 0.0005155042 | 1.091431 | 1939.848 | 0.1881159 | 0 | TRUE | 0.1784919 | TRUE | 322.4749 | 872.4749 | tematdb | v1.1.0 | tematdb_v1.1.0_TEPatTsOfAlphas_convertedOn_20230810_204741__range_1_to_424 | 45148.8675 | TRUE | piecewise_liniear | constant
394 | 524.7752 | 0.0004232988 | 0.0003115893 | 1.019643 | 3209.353 | 0.2959626 | 0 | TRUE | 0.2872085 | TRUE | 322.4749 | 872.4749 | tematdb | v1.1.0 | tematdb_v1.1.0_TEPatTsOfAlphas_convertedOn_20230810_204741__range_1_to_424 | 45148.8675 | TRUE | piecewise_liniear | constant
394 | 578.7213 | 0.0003736657 | 0.0001902492 | 0.8549789 | 5256.263 | 0.4967726 | 0 | TRUE | 0.4895831 | TRUE | 322.4749 | 872.4749 | tematdb | v1.1.0 | tematdb_v1.1.0_TEPatTsOfAlphas_convertedOn_20230810_204741__range_1_to_424 | 45148.8675 | TRUE | piecewise_liniear | constant
394 | 630.2697 | 0.0003135622 | 0.0001179048 | 0.6754099 | 8481.42 | 0.7781711 | 0 | TRUE | 0.8159455 | TRUE | 322.4749 | 872.4749 | tematdb | v1.1.0 | tematdb_v1.1.0_TEPatTsOfAlphas_convertedOn_20230810_204741__range_1_to_424 | 45148.8675 | TRUE | piecewise_liniear | constant
394 | 683.017 | 0.0002924541 | 9.244152e-05 | 0.5792225 | 10817.65 | 1.091024 | 0 | TRUE | 1.059721 | TRUE | 322.4749 | 872.4749 | tematdb | v1.1.0 | tematdb_v1.1.0_TEPatTsOfAlphas_convertedOn_20230810_204741__range_1_to_424 | 45148.8675 | TRUE | piecewise_liniear | constant
394 | 734.5654 | 0.0002876475 | 8.921518e-05 | 0.5573946 | 11208.86 | 1.222222 | 0 | TRUE | 1.26964 | TRUE | 322.4749 | 872.4749 | tematdb | v1.1.0 | tematdb_v1.1.0_TEPatTsOfAlphas_convertedOn_20230810_204741__range_1_to_424 | 45148.8675 | TRUE | piecewise_liniear | constant
394 | 786.1139 | 0.0002840051 | 9.210046e-05 | 0.4694728 | 10857.71 | 1.466444 | 0 | TRUE | 1.5144 | TRUE | 322.4749 | 872.4749 | tematdb | v1.1.0 | tematdb_v1.1.0_TEPatTsOfAlphas_convertedOn_20230810_204741__range_1_to_424 | 45148.8675 | TRUE | piecewise_liniear | constant
394 | 836.4635 | 0.0003094697 | 0.0001217087 | 0.3813049 | 8216.34 | 1.726193 | 0 | TRUE | 1.613774 | TRUE | 322.4749 | 872.4749 | tematdb | v1.1.0 | tematdb_v1.1.0_TEPatTsOfAlphas_convertedOn_20230810_204741__range_1_to_424 | 45148.8675 | TRUE | piecewise_liniear | constant
394 | 886.8132 | 0.0004042009 | 0.0003033384 | 0.3231899 | 3296.649 | 1.477888 | 0 | FALSE | 1.64318 | FALSE | 322.4749 | 872.4749 | tematdb | v1.1.0 | tematdb_v1.1.0_TEPatTsOfAlphas_convertedOn_20230810_204741__range_1_to_424 | 45148.8675 | TRUE | piecewise_liniear | constant
395 | 300 | 0.0002003063 | 1.74562e-05 | 0.9006051 | 57286.25 | 0.7656429 | 0 | TRUE | 0.7670308 | FALSE | 300 | 547.9067 | tematdb | v1.1.0 | tematdb_v1.1.0_TEPatTsOfAlphas_convertedOn_20230810_204741__range_1_to_424 | 45148.8675 | TRUE | piecewise_liniear | constant
395 | 322.9743 | 0.0002078073 | 1.880548e-05 | 0.8813796 | 53176 | 0.8414766 | 0 | TRUE | 0.8196274 | TRUE | 300 | 547.9067 | tematdb | v1.1.0 | tematdb_v1.1.0_TEPatTsOfAlphas_convertedOn_20230810_204741__range_1_to_424 | 45148.8675 | TRUE | piecewise_liniear | constant
395 | 347.9249 | 0.0002190793 | 2.036777e-05 | 0.86219 | 49097.18 | 0.9509149 | 0 | TRUE | 0.9140266 | TRUE | 300 | 547.9067 | tematdb | v1.1.0 | tematdb_v1.1.0_TEPatTsOfAlphas_convertedOn_20230810_204741__range_1_to_424 | 45148.8675 | TRUE | piecewise_liniear | constant
395 | 372.8755 | 0.0002225311 | 2.148338e-05 | 0.85714 | 46547.61 | 1.002746 | 0 | TRUE | 0.9794689 | TRUE | 300 | 547.9067 | tematdb | v1.1.0 | tematdb_v1.1.0_TEPatTsOfAlphas_convertedOn_20230810_204741__range_1_to_424 | 45148.8675 | TRUE | piecewise_liniear | constant
395 | 397.8261 | 0.0002262525 | 2.172949e-05 | 0.8561376 | 46020.41 | 1.09468 | 0 | TRUE | 1.033186 | TRUE | 300 | 547.9067 | tematdb | v1.1.0 | tematdb_v1.1.0_TEPatTsOfAlphas_convertedOn_20230810_204741__range_1_to_424 | 45148.8675 | TRUE | piecewise_liniear | constant
395 | 422.7767 | 0.0002181088 | 2.114976e-05 | 0.8541201 | 47281.87 | 1.113354 | 0 | TRUE | 1.129958 | TRUE | 300 | 547.9067 | tematdb | v1.1.0 | tematdb_v1.1.0_TEPatTsOfAlphas_convertedOn_20230810_204741__range_1_to_424 | 45148.8675 | TRUE | piecewise_liniear | constant
395 | 448.2213 | 0.000211582 | 2.003948e-05 | 0.8725641 | 49901.49 | 1.147535 | 0 | TRUE | 1.217326 | TRUE | 300 | 547.9067 | tematdb | v1.1.0 | tematdb_v1.1.0_TEPatTsOfAlphas_convertedOn_20230810_204741__range_1_to_424 | 45148.8675 | TRUE | piecewise_liniear | constant
395 | 472.9249 | 0.0002010119 | 1.83633e-05 | 0.8906937 | 54456.45 | 1.168306 | 0 | TRUE | 1.233893 | TRUE | 300 | 547.9067 | tematdb | v1.1.0 | tematdb_v1.1.0_TEPatTsOfAlphas_convertedOn_20230810_204741__range_1_to_424 | 45148.8675 | TRUE | piecewise_liniear | constant
395 | 497.8755 | 0.0001958344 | 1.683411e-05 | 0.9348228 | 59403.21 | 1.213332 | 0 | TRUE | 1.248318 | TRUE | 300 | 547.9067 | tematdb | v1.1.0 | tematdb_v1.1.0_TEPatTsOfAlphas_convertedOn_20230810_204741__range_1_to_424 | 45148.8675 | TRUE | piecewise_liniear | constant
395 | 523.0731 | 0.0001936228 | 1.581677e-05 | 0.9747802 | 63224.02 | 1.271893 | 0 | TRUE | 1.290008 | TRUE | 300 | 547.9067 | tematdb | v1.1.0 | tematdb_v1.1.0_TEPatTsOfAlphas_convertedOn_20230810_204741__range_1_to_424 | 45148.8675 | TRUE | piecewise_liniear | constant
395 | 548.0237 | 0.000186288 | 1.515458e-05 | 1.023172 | 65986.64 | 1.226526 | 0 | FALSE | 1.231069 | FALSE | 300 | 547.9067 | tematdb | v1.1.0 | tematdb_v1.1.0_TEPatTsOfAlphas_convertedOn_20230810_204741__range_1_to_424 | 45148.8675 | TRUE | piecewise_liniear | constant
396 | 299.5863 | -0.0001361624 | 8.837289e-05 | 0.6667975 | 11315.69 | 0.09425906 | 0 | TRUE | 0.08853924 | TRUE | 299.5863 | 793.3009 | tematdb | v1.1.0 | tematdb_v1.1.0_TEPatTsOfAlphas_convertedOn_20230810_204741__range_1_to_424 | 45148.8675 | TRUE | piecewise_liniear | constant
396 | 327.3467 | -0.0001416974 | 8.374892e-05 | 0.6454329 | 11940.45 | 0.121591 | 0 | TRUE | 0.1124502 | TRUE | 299.5863 | 793.3009 | tematdb | v1.1.0 | tematdb_v1.1.0_TEPatTsOfAlphas_convertedOn_20230810_204741__range_1_to_424 | 45148.8675 | TRUE | piecewise_liniear | constant
396 | 373.9245 | -0.0001490775 | 7.828215e-05 | 0.6161091 | 12774.3 | 0.172301 | 0 | TRUE | 0.1506306 | TRUE | 299.5863 | 793.3009 | tematdb | v1.1.0 | tematdb_v1.1.0_TEPatTsOfAlphas_convertedOn_20230810_204741__range_1_to_424 | 45148.8675 | TRUE | piecewise_liniear | constant
396 | 423.7892 | -0.0001527675 | 7.56101e-05 | 0.5909653 | 13225.75 | 0.2213453 | 0 | TRUE | 0.2068298 | TRUE | 299.5863 | 793.3009 | tematdb | v1.1.0 | tematdb_v1.1.0_TEPatTsOfAlphas_convertedOn_20230810_204741__range_1_to_424 | 45148.8675 | TRUE | piecewise_liniear | constant
396 | 473.1876 | -0.0001590406 | 7.526506e-05 | 0.5780553 | 13286.38 | 0.2750974 | 0 | TRUE | 0.2865701 | TRUE | 299.5863 | 793.3009 | tematdb | v1.1.0 | tematdb_v1.1.0_TEPatTsOfAlphas_convertedOn_20230810_204741__range_1_to_424 | 45148.8675 | TRUE | piecewise_liniear | constant
396 | 523.054 | -0.0001638376 | 7.621123e-05 | 0.5157619 | 13121.43 | 0.3571952 | 0 | TRUE | 0.36517 | TRUE | 299.5863 | 793.3009 | tematdb | v1.1.0 | tematdb_v1.1.0_TEPatTsOfAlphas_convertedOn_20230810_204741__range_1_to_424 | 45148.8675 | TRUE | piecewise_liniear | constant
396 | 572.4547 | -0.0001715867 | 7.839966e-05 | 0.4933768 | 12755.16 | 0.435728 | 0 | TRUE | 0.4479118 | TRUE | 299.5863 | 793.3009 | tematdb | v1.1.0 | tematdb_v1.1.0_TEPatTsOfAlphas_convertedOn_20230810_204741__range_1_to_424 | 45148.8675 | TRUE | piecewise_liniear | constant
396 | 621.8588 | -0.0001815498 | 8.11795e-05 | 0.4767124 | 12318.38 | 0.5296397 | 0 | TRUE | 0.5419511 | TRUE | 299.5863 | 793.3009 | tematdb | v1.1.0 | tematdb_v1.1.0_TEPatTsOfAlphas_convertedOn_20230810_204741__range_1_to_424 | 45148.8675 | TRUE | piecewise_liniear | constant
396 | 670.7868 | -0.0001878229 | 8.396733e-05 | 0.4633979 | 11909.39 | 0.608159 | 0 | TRUE | 0.6181316 | TRUE | 299.5863 | 793.3009 | tematdb | v1.1.0 | tematdb_v1.1.0_TEPatTsOfAlphas_convertedOn_20230810_204741__range_1_to_424 | 45148.8675 | TRUE | piecewise_liniear | constant
396 | 720.1846 | -0.0001937269 | 8.389268e-05 | 0.4524173 | 11919.99 | 0.7121321 | 0 | TRUE | 0.6933862 | TRUE | 299.5863 | 793.3009 | tematdb | v1.1.0 | tematdb_v1.1.0_TEPatTsOfAlphas_convertedOn_20230810_204741__range_1_to_424 | 45148.8675 | TRUE | piecewise_liniear | constant
396 | 769.5621 | -0.0001867159 | 7.744015e-05 | 0.459479 | 12913.2 | 0.754005 | 0 | TRUE | 0.7419315 | TRUE | 299.5863 | 793.3009 | tematdb | v1.1.0 | tematdb_v1.1.0_TEPatTsOfAlphas_convertedOn_20230810_204741__range_1_to_424 | 45148.8675 | TRUE | piecewise_liniear | constant
396 | 794.0015 | -0.0001741697 | 6.891386e-05 | 0.4633457 | 14510.87 | 0.754319 | 0 | FALSE | 0.7721036 | TRUE | 299.5863 | 793.3009 | tematdb | v1.1.0 | tematdb_v1.1.0_TEPatTsOfAlphas_convertedOn_20230810_204741__range_1_to_424 | 45148.8675 | TRUE | piecewise_liniear | constant
397 | 301.4754 | -0.0001173418 | 6.689368e-05 | 1.56529 | 14949.1 | 0.03964399 | 0 | FALSE | 0.03797658 | FALSE | 304.1273 | 822.1408 | tematdb | v1.1.0 | tematdb_v1.1.0_TEPatTsOfAlphas_convertedOn_20230810_204741__range_1_to_424 | 45148.8675 | TRUE | piecewise_liniear | constant
397 | 320.8412 | -0.0001262025 | 6.682918e-05 | 1.494294 | 14963.52 | 0.05117102 | 0 | TRUE | 0.04761832 | TRUE | 304.1273 | 822.1408 | tematdb | v1.1.0 | tematdb_v1.1.0_TEPatTsOfAlphas_convertedOn_20230810_204741__range_1_to_424 | 45148.8675 | TRUE | piecewise_liniear | constant
397 | 371.9551 | -0.0001368354 | 6.638525e-05 | 1.363509 | 15063.59 | 0.07694105 | 0 | TRUE | 0.0750094 | TRUE | 304.1273 | 822.1408 | tematdb | v1.1.0 | tematdb_v1.1.0_TEPatTsOfAlphas_convertedOn_20230810_204741__range_1_to_424 | 45148.8675 | TRUE | piecewise_liniear | constant
397 | 421.689 | -0.0001474684 | 6.608183e-05 | 1.267498 | 15132.75 | 0.1094865 | 0 | TRUE | 0.1077628 | TRUE | 304.1273 | 822.1408 | tematdb | v1.1.0 | tematdb_v1.1.0_TEPatTsOfAlphas_convertedOn_20230810_204741__range_1_to_424 | 45148.8675 | TRUE | piecewise_liniear | constant
397 | 471.4322 | -0.0001598734 | 6.62092e-05 | 1.182925 | 15103.64 | 0.1538496 | 0 | TRUE | 0.1524268 | TRUE | 304.1273 | 822.1408 | tematdb | v1.1.0 | tematdb_v1.1.0_TEPatTsOfAlphas_convertedOn_20230810_204741__range_1_to_424 | 45148.8675 | TRUE | piecewise_liniear | constant
397 | 521.6378 | -0.0001727215 | 6.828714e-05 | 1.103924 | 14644.05 | 0.2064352 | 0 | TRUE | 0.2023458 | TRUE | 304.1273 | 822.1408 | tematdb | v1.1.0 | tematdb_v1.1.0_TEPatTsOfAlphas_convertedOn_20230810_204741__range_1_to_424 | 45148.8675 | TRUE | piecewise_liniear | constant
397 | 572.28 | -0.0001811392 | 7.236861e-05 | 1.031254 | 13818.15 | 0.2516042 | 0 | TRUE | 0.2489442 | TRUE | 304.1273 | 822.1408 | tematdb | v1.1.0 | tematdb_v1.1.0_TEPatTsOfAlphas_convertedOn_20230810_204741__range_1_to_424 | 45148.8675 | TRUE | piecewise_liniear | constant
397 | 621.9953 | -0.0001882278 | 7.839014e-05 | 0.9593943 | 12756.71 | 0.2930193 | 0 | TRUE | 0.2911535 | TRUE | 304.1273 | 822.1408 | tematdb | v1.1.0 | tematdb_v1.1.0_TEPatTsOfAlphas_convertedOn_20230810_204741__range_1_to_424 | 45148.8675 | TRUE | piecewise_liniear | constant
397 | 671.7105 | -0.0001953165 | 8.616056e-05 | 0.9170245 | 11606.24 | 0.3243175 | 0 | TRUE | 0.3212757 | TRUE | 304.1273 | 822.1408 | tematdb | v1.1.0 | tematdb_v1.1.0_TEPatTsOfAlphas_convertedOn_20230810_204741__range_1_to_424 | 45148.8675 | TRUE | piecewise_liniear | constant
397 | 722.3388 | -0.0002010759 | 9.605811e-05 | 0.8768633 | 10410.37 | 0.3467331 | 0 | TRUE | 0.3455872 | TRUE | 304.1273 | 822.1408 | tematdb | v1.1.0 | tematdb_v1.1.0_TEPatTsOfAlphas_convertedOn_20230810_204741__range_1_to_424 | 45148.8675 | TRUE | piecewise_liniear | constant
397 | 772.0261 | -0.0002028481 | 0.0001061125 | 0.839184 | 9423.962 | 0.3567387 | 0 | TRUE | 0.3558845 | TRUE | 304.1273 | 822.1408 | tematdb | v1.1.0 | tematdb_v1.1.0_TEPatTsOfAlphas_convertedOn_20230810_204741__range_1_to_424 | 45148.8675 | TRUE | piecewise_liniear | constant
397 | 822.1408 | -0.0001984177 | 0.0001133444 | 0.8063275 | 8822.665 | 0.3541567 | 0 | TRUE | 0.3526524 | TRUE | 304.1273 | 822.1408 | tematdb | v1.1.0 | tematdb_v1.1.0_TEPatTsOfAlphas_convertedOn_20230810_204741__range_1_to_424 | 45148.8675 | TRUE | piecewise_liniear | constant
398 | 322.6898 | 0.0001433214 | 1.232943e-05 | 1.587355 | 81106.76 | 0.3386804 | 0 | FALSE | 0.3375309 | FALSE | 323.1788 | 722.5425 | tematdb | v1.1.0 | tematdb_v1.1.0_TEPatTsOfAlphas_convertedOn_20230810_204741__range_1_to_424 | 45148.8675 | TRUE | piecewise_liniear | constant
398 | 373.0198 | 0.0001649392 | 1.396483e-05 | 1.515432 | 71608.45 | 0.4795207 | 0 | TRUE | 0.4785081 | TRUE | 323.1788 | 722.5425 | tematdb | v1.1.0 | tematdb_v1.1.0_TEPatTsOfAlphas_convertedOn_20230810_204741__range_1_to_424 | 45148.8675 | TRUE | piecewise_liniear | constant
398 | 422.9373 | 0.0001900745 | 1.651487e-05 | 1.426241 | 60551.51 | 0.6487178 | 0 | TRUE | 0.6500572 | TRUE | 323.1788 | 722.5425 | tematdb | v1.1.0 | tematdb_v1.1.0_TEPatTsOfAlphas_convertedOn_20230810_204741__range_1_to_424 | 45148.8675 | TRUE | piecewise_liniear | constant
398 | 472.8548 | 0.0002208916 | 2.033323e-05 | 1.299865 | 49180.58 | 0.8729344 | 0 | TRUE | 0.8684702 | TRUE | 323.1788 | 722.5425 | tematdb | v1.1.0 | tematdb_v1.1.0_TEPatTsOfAlphas_convertedOn_20230810_204741__range_1_to_424 | 45148.8675 | TRUE | piecewise_liniear | constant
398 | 523.1848 | 0.0002406155 | 2.22892e-05 | 1.120334 | 44864.78 | 1.212999 | 0 | TRUE | 1.224485 | TRUE | 323.1788 | 722.5425 | tematdb | v1.1.0 | tematdb_v1.1.0_TEPatTsOfAlphas_convertedOn_20230810_204741__range_1_to_424 | 45148.8675 | TRUE | piecewise_liniear | constant
398 | 573.1023 | 0.0002768439 | 2.492776e-05 | 0.9422737 | 40115.91 | 1.87 | 0 | TRUE | 1.876784 | TRUE | 323.1788 | 722.5425 | tematdb | v1.1.0 | tematdb_v1.1.0_TEPatTsOfAlphas_convertedOn_20230810_204741__range_1_to_424 | 45148.8675 | TRUE | piecewise_liniear | constant
398 | 623.0198 | 0.0002646416 | 2.41483e-05 | 1.104574 | 41410.79 | 1.635824 | 0 | TRUE | 1.654139 | TRUE | 323.1788 | 722.5425 | tematdb | v1.1.0 | tematdb_v1.1.0_TEPatTsOfAlphas_convertedOn_20230810_204741__range_1_to_424 | 45148.8675 | TRUE | piecewise_liniear | constant
398 | 672.9373 | 0.0002502747 | 2.219452e-05 | 1.259369 | 45056.16 | 1.508029 | 0 | TRUE | 1.507439 | TRUE | 323.1788 | 722.5425 | tematdb | v1.1.0 | tematdb_v1.1.0_TEPatTsOfAlphas_convertedOn_20230810_204741__range_1_to_424 | 45148.8675 | TRUE | piecewise_liniear | constant
398 | 722.8548 | 0.0002396958 | 2.119915e-05 | 1.340857 | 47171.7 | 1.46107 | 0 | FALSE | 1.468759 | FALSE | 323.1788 | 722.5425 | tematdb | v1.1.0 | tematdb_v1.1.0_TEPatTsOfAlphas_convertedOn_20230810_204741__range_1_to_424 | 45148.8675 | TRUE | piecewise_liniear | constant
399 | 306.1195 | -0.000119777 | 1.547172e-05 | 1.440969 | 64634.06 | 0.1969902 | 0 | TRUE | 0.2023838 | TRUE | 306.1195 | 766.7059 | tematdb | v1.1.0 | tematdb_v1.1.0_TEPatTsOfAlphas_convertedOn_20230810_204741__range_1_to_424 | 45148.8675 | TRUE | piecewise_liniear | constant
399 | 322.7565 | -0.0001349186 | 1.697528e-05 | 1.388082 | 58909.2 | 0.2493369 | 0 | TRUE | 0.247647 | TRUE | 306.1195 | 766.7059 | tematdb | v1.1.0 | tematdb_v1.1.0_TEPatTsOfAlphas_convertedOn_20230810_204741__range_1_to_424 | 45148.8675 | TRUE | piecewise_liniear | constant
399 | 374.1398 | -0.0001538741 | 1.854909e-05 | 1.309874 | 53911 | 0.3645968 | 0 | TRUE | 0.3866352 | TRUE | 306.1195 | 766.7059 | tematdb | v1.1.0 | tematdb_v1.1.0_TEPatTsOfAlphas_convertedOn_20230810_204741__range_1_to_424 | 45148.8675 | TRUE | piecewise_liniear | constant
399 | 424.5806 | -0.0001778708 | 1.783572e-05 | 1.1808 | 56067.26 | 0.6378259 | 0 | TRUE | 0.6400313 | TRUE | 306.1195 | 766.7059 | tematdb | v1.1.0 | tematdb_v1.1.0_TEPatTsOfAlphas_convertedOn_20230810_204741__range_1_to_424 | 45148.8675 | TRUE | piecewise_liniear | constant
399 | 474.1062 | -0.0001980851 | 1.926321e-05 | 1.077701 | 51912.43 | 0.8960911 | 0 | TRUE | 0.8902292 | TRUE | 306.1195 | 766.7059 | tematdb | v1.1.0 | tematdb_v1.1.0_TEPatTsOfAlphas_convertedOn_20230810_204741__range_1_to_424 | 45148.8675 | TRUE | piecewise_liniear | constant
399 | 523.6201 | -0.0002220809 | 2.32274e-05 | 0.9867003 | 43052.61 | 1.126816 | 0 | TRUE | 1.109384 | TRUE | 306.1195 | 766.7059 | tematdb | v1.1.0 | tematdb_v1.1.0_TEPatTsOfAlphas_convertedOn_20230810_204741__range_1_to_424 | 45148.8675 | TRUE | piecewise_liniear | constant
399 | 573.147 | -0.000241875 | 2.957679e-05 | 0.9476024 | 33810.3 | 1.196385 | 0 | TRUE | 1.228752 | TRUE | 306.1195 | 766.7059 | tematdb | v1.1.0 | tematdb_v1.1.0_TEPatTsOfAlphas_convertedOn_20230810_204741__range_1_to_424 | 45148.8675 | TRUE | piecewise_liniear | constant
399 | 621.2251 | -0.0002805754 | 4.190746e-05 | 0.8841177 | 23862.1 | 1.319917 | 0 | TRUE | 1.311782 | TRUE | 306.1195 | 766.7059 | tematdb | v1.1.0 | tematdb_v1.1.0_TEPatTsOfAlphas_convertedOn_20230810_204741__range_1_to_424 | 45148.8675 | TRUE | piecewise_liniear | constant
399 | 669.8485 | -0.0002928057 | 5.336552e-05 | 0.862667 | 18738.69 | 1.247474 | 0 | TRUE | 1.229917 | TRUE | 306.1195 | 766.7059 | tematdb | v1.1.0 | tematdb_v1.1.0_TEPatTsOfAlphas_convertedOn_20230810_204741__range_1_to_424 | 45148.8675 | TRUE | piecewise_liniear | constant
399 | 718.4927 | -0.0002983133 | 5.88568e-05 | 0.9040702 | 16990.39 | 1.201624 | 0 | TRUE | 1.189893 | TRUE | 306.1195 | 766.7059 | tematdb | v1.1.0 | tematdb_v1.1.0_TEPatTsOfAlphas_convertedOn_20230810_204741__range_1_to_424 | 45148.8675 | TRUE | piecewise_liniear | constant
399 | 766.7059 | -0.0002933163 | 6.346577e-05 | 0.9737432 | 15756.53 | 1.067375 | 0 | TRUE | 1.084889 | TRUE | 306.1195 | 766.7059 | tematdb | v1.1.0 | tematdb_v1.1.0_TEPatTsOfAlphas_convertedOn_20230810_204741__range_1_to_424 | 45148.8675 | TRUE | piecewise_liniear | constant
400 | 310.2067 | 0.000181213 | 7.652368e-05 | 1.083321 | 13067.85 | 0.1228788 | 0 | FALSE | 0.1324017 | TRUE | 310.53 | 823.0435 | tematdb | v1.1.0 | tematdb_v1.1.0_TEPatTsOfAlphas_convertedOn_20230810_204741__range_1_to_424 | 45148.8675 | TRUE | piecewise_liniear | constant
400 | 328.5107 | 0.0001879831 | 6.975182e-05 | 1.051491 | 14336.54 | 0.1582799 | 0 | TRUE | 0.1576758 | TRUE | 310.53 | 823.0435 | tematdb | v1.1.0 | tematdb_v1.1.0_TEPatTsOfAlphas_convertedOn_20230810_204741__range_1_to_424 | 45148.8675 | TRUE | piecewise_liniear | constant
400 | 378.3842 | 0.0002091961 | 6.606017e-05 | 0.9201327 | 15137.71 | 0.2724267 | 0 | TRUE | 0.2695439 | TRUE | 310.53 | 823.0435 | tematdb | v1.1.0 | tematdb_v1.1.0_TEPatTsOfAlphas_convertedOn_20230810_204741__range_1_to_424 | 45148.8675 | TRUE | piecewise_liniear | constant
400 | 429.5199 | 0.0002308604 | 7.358286e-05 | 0.7710102 | 13590.12 | 0.4035016 | 0 | TRUE | 0.4044093 | TRUE | 310.53 | 823.0435 | tematdb | v1.1.0 | tematdb_v1.1.0_TEPatTsOfAlphas_convertedOn_20230810_204741__range_1_to_424 | 45148.8675 | TRUE | piecewise_liniear | constant
400 | 480.029 | 0.0002534274 | 8.888905e-05 | 0.6686751 | 11249.98 | 0.5186938 | 0 | TRUE | 0.520895 | TRUE | 310.53 | 823.0435 | tematdb | v1.1.0 | tematdb_v1.1.0_TEPatTsOfAlphas_convertedOn_20230810_204741__range_1_to_424 | 45148.8675 | TRUE | piecewise_liniear | constant
400 | 531.8021 | 0.000276897 | 0.0001043886 | 0.5888726 | 9579.593 | 0.6633036 | 0 | TRUE | 0.665231 | TRUE | 310.53 | 823.0435 | tematdb | v1.1.0 | tematdb_v1.1.0_TEPatTsOfAlphas_convertedOn_20230810_204741__range_1_to_424 | 45148.8675 | TRUE | piecewise_liniear | constant
400 | 580.4649 | 0.0003107475 | 0.0001301512 | 0.5226671 | 7683.369 | 0.8239822 | 0 | TRUE | 0.8200517 | TRUE | 310.53 | 823.0435 | tematdb | v1.1.0 | tematdb_v1.1.0_TEPatTsOfAlphas_convertedOn_20230810_204741__range_1_to_424 | 45148.8675 | TRUE | piecewise_liniear | constant
400 | 632.3429 | 0.0003608463 | 0.0001799531 | 0.461278 | 5557.004 | 0.9919164 | 0 | TRUE | 0.9753327 | TRUE | 310.53 | 823.0435 | tematdb | v1.1.0 | tematdb_v1.1.0_TEPatTsOfAlphas_convertedOn_20230810_204741__range_1_to_424 | 45148.8675 | TRUE | piecewise_liniear | constant
400 | 683.4697 | 0.0003802539 | 0.0002199184 | 0.4220258 | 4547.142 | 1.064795 | 0 | TRUE | 1.057811 | TRUE | 310.53 | 823.0435 | tematdb | v1.1.0 | tematdb_v1.1.0_TEPatTsOfAlphas_convertedOn_20230810_204741__range_1_to_424 | 45148.8675 | TRUE | piecewise_liniear | constant
400 | 732.5441 | 0.0003585896 | 0.0002012492 | 0.4005242 | 4968.965 | 1.168601 | 0 | TRUE | 1.199448 | TRUE | 310.53 | 823.0435 | tematdb | v1.1.0 | tematdb_v1.1.0_TEPatTsOfAlphas_convertedOn_20230810_204741__range_1_to_424 | 45148.8675 | TRUE | piecewise_liniear | constant
400 | 782.8024 | 0.0003175176 | 0.0001409598 | 0.4441218 | 7094.224 | 1.260639 | 0 | TRUE | 1.298796 | TRUE | 310.53 | 823.0435 | tematdb | v1.1.0 | tematdb_v1.1.0_TEPatTsOfAlphas_convertedOn_20230810_204741__range_1_to_424 | 45148.8675 | TRUE | piecewise_liniear | constant
400 | 830.7407 | 0.0003274471 | 0.0001396604 | 0.5276739 | 7160.228 | 1.208674 | 0 | FALSE | 1.22583 | FALSE | 310.53 | 823.0435 | tematdb | v1.1.0 | tematdb_v1.1.0_TEPatTsOfAlphas_convertedOn_20230810_204741__range_1_to_424 | 45148.8675 | TRUE | piecewise_liniear | constant
401 | 322.2294 | -0.0001449599 | 8.959999e-06 | 1.812959 | 111607.2 | 0.416836 | 0 | FALSE | 0.4196616 | TRUE | 322.7999 | 822.0304 | tematdb | v1.1.0 | tematdb_v1.1.0_TEPatTsOfAlphas_convertedOn_20230810_204741__range_1_to_424 | 45148.8675 | TRUE | piecewise_liniear | constant
401 | 372.7669 | -0.000154476 | 9.970332e-06 | 1.672279 | 100297.6 | 0.5335081 | 0 | TRUE | 0.5327079 | TRUE | 322.7999 | 822.0304 | tematdb | v1.1.0 | tematdb_v1.1.0_TEPatTsOfAlphas_convertedOn_20230810_204741__range_1_to_424 | 45148.8675 | TRUE | piecewise_liniear | constant
401 | 422.8058 | -0.0001592554 | 1.085781e-05 | 1.553509 | 92099.56 | 0.6357302 | 0 | TRUE | 0.6330107 | TRUE | 322.7999 | 822.0304 | tematdb | v1.1.0 | tematdb_v1.1.0_TEPatTsOfAlphas_convertedOn_20230810_204741__range_1_to_424 | 45148.8675 | TRUE | piecewise_liniear | constant
401 | 472.8529 | -0.0001608055 | 1.116089e-05 | 1.470791 | 89598.58 | 0.7448654 | 0 | TRUE | 0.7377012 | TRUE | 322.7999 | 822.0304 | tematdb | v1.1.0 | tematdb_v1.1.0_TEPatTsOfAlphas_convertedOn_20230810_204741__range_1_to_424 | 45148.8675 | TRUE | piecewise_liniear | constant
401 | 522.8874 | -0.0001673071 | 1.231175e-05 | 1.362255 | 81223.19 | 0.872687 | 0 | TRUE | 0.8623217 | TRUE | 322.7999 | 822.0304 | tematdb | v1.1.0 | tematdb_v1.1.0_TEPatTsOfAlphas_convertedOn_20230810_204741__range_1_to_424 | 45148.8675 | TRUE | piecewise_liniear | constant
401 | 572.4353 | -0.0001643358 | 1.247397e-05 | 1.294945 | 80166.92 | 0.95705 | 0 | TRUE | 0.9307543 | TRUE | 322.7999 | 822.0304 | tematdb | v1.1.0 | tematdb_v1.1.0_TEPatTsOfAlphas_convertedOn_20230810_204741__range_1_to_424 | 45148.8675 | TRUE | piecewise_liniear | constant
401 | 622.4593 | -0.0001749278 | 1.396361e-05 | 1.247817 | 71614.7 | 1.093151 | 0 | TRUE | 1.073583 | TRUE | 322.7999 | 822.0304 | tematdb | v1.1.0 | tematdb_v1.1.0_TEPatTsOfAlphas_convertedOn_20230810_204741__range_1_to_424 | 45148.8675 | TRUE | piecewise_liniear | constant
401 | 672.4806 | -0.0001865963 | 1.689488e-05 | 1.172906 | 59189.52 | 1.181592 | 0 | TRUE | 1.161132 | TRUE | 322.7999 | 822.0304 | tematdb | v1.1.0 | tematdb_v1.1.0_TEPatTsOfAlphas_convertedOn_20230810_204741__range_1_to_424 | 45148.8675 | TRUE | piecewise_liniear | constant
401 | 722.5035 | -0.0001976189 | 1.967846e-05 | 1.103152 | 50816.99 | 1.299782 | 0 | TRUE | 1.285723 | TRUE | 322.7999 | 822.0304 | tematdb | v1.1.0 | tematdb_v1.1.0_TEPatTsOfAlphas_convertedOn_20230810_204741__range_1_to_424 | 45148.8675 | TRUE | piecewise_liniear | constant
401 | 772.5308 | -0.0002069193 | 2.273396e-05 | 1.022255 | 43987.05 | 1.423258 | 0 | TRUE | 1.39619 | TRUE | 322.7999 | 822.0304 | tematdb | v1.1.0 | tematdb_v1.1.0_TEPatTsOfAlphas_convertedOn_20230810_204741__range_1_to_424 | 45148.8675 | TRUE | piecewise_liniear | constant
401 | 822.0304 | -0.000222893 | 2.751797e-05 | 0.9241078 | 36339.89 | 1.605986 | 0 | TRUE | 1.588267 | TRUE | 322.7999 | 822.0304 | tematdb | v1.1.0 | tematdb_v1.1.0_TEPatTsOfAlphas_convertedOn_20230810_204741__range_1_to_424 | 45148.8675 | TRUE | piecewise_liniear | constant
402 | 300.1993 | 0.0001922727 | 1.471914e-05 | 0.6519957 | 67938.75 | 1.156426 | 0 | FALSE | 1.161953 | TRUE | 300.3112 | 475 | tematdb | v1.1.0 | tematdb_v1.1.0_TEPatTsOfAlphas_convertedOn_20230810_204741__range_1_to_424 | 45148.8675 | TRUE | piecewise_liniear | constant
402 | 325.1139 | 0.0001970455 | 1.662711e-05 | 0.6445984 | 60142.74 | 1.177775 | 0 | TRUE | 1.22099 | TRUE | 300.3112 | 475 | tematdb | v1.1.0 | tematdb_v1.1.0_TEPatTsOfAlphas_convertedOn_20230810_204741__range_1_to_424 | 45148.8675 | TRUE | piecewise_liniear | constant
402 | 350.2278 | 0.0002023636 | 1.834283e-05 | 0.6343381 | 54517.2 | 1.232617 | 0 | TRUE | 1.239157 | TRUE | 300.3112 | 475 | tematdb | v1.1.0 | tematdb_v1.1.0_TEPatTsOfAlphas_convertedOn_20230810_204741__range_1_to_424 | 45148.8675 | TRUE | piecewise_liniear | constant
402 | 375.1424 | 0.0002073409 | 2.043192e-05 | 0.6259644 | 48943.02 | 1.260977 | 0 | TRUE | 1.246806 | TRUE | 300.3112 | 475 | tematdb | v1.1.0 | tematdb_v1.1.0_TEPatTsOfAlphas_convertedOn_20230810_204741__range_1_to_424 | 45148.8675 | TRUE | piecewise_liniear | constant
402 | 400.0569 | 0.0002114318 | 2.254754e-05 | 0.6185939 | 44350.74 | 1.282206 | 0 | TRUE | 1.293172 | TRUE | 300.3112 | 475 | tematdb | v1.1.0 | tematdb_v1.1.0_TEPatTsOfAlphas_convertedOn_20230810_204741__range_1_to_424 | 45148.8675 | TRUE | piecewise_liniear | constant
402 | 425.3702 | 0.0002136818 | 2.502137e-05 | 0.6196503 | 39965.84 | 1.252693 | 0 | TRUE | 1.262221 | TRUE | 300.3112 | 475 | tematdb | v1.1.0 | tematdb_v1.1.0_TEPatTsOfAlphas_convertedOn_20230810_204741__range_1_to_424 | 45148.8675 | TRUE | piecewise_liniear | constant
402 | 449.8861 | 0.0002134091 | 2.689486e-05 | 0.6282174 | 37181.82 | 1.212688 | 0 | TRUE | 1.214073 | TRUE | 300.3112 | 475 | tematdb | v1.1.0 | tematdb_v1.1.0_TEPatTsOfAlphas_convertedOn_20230810_204741__range_1_to_424 | 45148.8675 | TRUE | piecewise_liniear | constant
402 | 475 | 0.0002102045 | 2.885417e-05 | 0.6462543 | 34657.04 | 1.125553 | 0 | TRUE | 1.122599 | TRUE | 300.3112 | 475 | tematdb | v1.1.0 | tematdb_v1.1.0_TEPatTsOfAlphas_convertedOn_20230810_204741__range_1_to_424 | 45148.8675 | TRUE | piecewise_liniear | constant
403 | 300.4316 | -0.0001346565 | 4.141202e-06 | 2.521767 | 241475.8 | 0.5216373 | 0 | FALSE | 0.5265323 | TRUE | 300.4705 | 673.4911 | tematdb | v1.1.0 | tematdb_v1.1.0_TEPatTsOfAlphas_convertedOn_20230810_204741__range_1_to_424 | 45148.8675 | TRUE | piecewise_liniear | constant
403 | 323.7361 | -0.0001465337 | 4.874046e-06 | 2.343408 | 205168.3 | 0.6085955 | 0 | TRUE | 0.6075142 | TRUE | 300.4705 | 673.4911 | tematdb | v1.1.0 | tematdb_v1.1.0_TEPatTsOfAlphas_convertedOn_20230810_204741__range_1_to_424 | 45148.8675 | TRUE | piecewise_liniear | constant
403 | 373.7978 | -0.0001677952 | 7.015467e-06 | 1.994151 | 142542.2 | 0.7522826 | 0 | TRUE | 0.7770877 | TRUE | 300.4705 | 673.4911 | tematdb | v1.1.0 | tematdb_v1.1.0_TEPatTsOfAlphas_convertedOn_20230810_204741__range_1_to_424 | 45148.8675 | TRUE | piecewise_liniear | constant
403 | 423.4279 | -0.0001859362 | 9.155959e-06 | 1.739987 | 109218.5 | 0.9188769 | 0 | TRUE | 0.9185577 | TRUE | 300.4705 | 673.4911 | tematdb | v1.1.0 | tematdb_v1.1.0_TEPatTsOfAlphas_convertedOn_20230810_204741__range_1_to_424 | 45148.8675 | TRUE | piecewise_liniear | constant
403 | 473.4895 | -0.0002071976 | 1.265983e-05 | 1.536632 | 78990.01 | 1.044918 | 0 | TRUE | 1.048602 | TRUE | 300.4705 | 673.4911 | tematdb | v1.1.0 | tematdb_v1.1.0_TEPatTsOfAlphas_convertedOn_20230810_204741__range_1_to_424 | 45148.8675 | TRUE | piecewise_liniear | constant
403 | 523.5512 | -0.000226587 | 1.752446e-05 | 1.392119 | 57063.09 | 1.101814 | 0 | TRUE | 1.169618 | TRUE | 300.4705 | 673.4911 | tematdb | v1.1.0 | tematdb_v1.1.0_TEPatTsOfAlphas_convertedOn_20230810_204741__range_1_to_424 | 45148.8675 | TRUE | piecewise_liniear | constant
403 | 573.6128 | -0.0002372401 | 2.105753e-05 | 1.289739 | 47488.95 | 1.188737 | 0 | TRUE | 1.247924 | TRUE | 300.4705 | 673.4911 | tematdb | v1.1.0 | tematdb_v1.1.0_TEPatTsOfAlphas_convertedOn_20230810_204741__range_1_to_424 | 45148.8675 | TRUE | piecewise_liniear | constant
403 | 598.6436 | -0.0002394465 | 2.24573e-05 | 1.251201 | 44528.94 | 1.221521 | 0 | TRUE | 1.260156 | TRUE | 300.4705 | 673.4911 | tematdb | v1.1.0 | tematdb_v1.1.0_TEPatTsOfAlphas_convertedOn_20230810_204741__range_1_to_424 | 45148.8675 | TRUE | piecewise_liniear | constant
403 | 623.6745 | -0.0002413409 | 2.457209e-05 | 1.221594 | 40696.57 | 1.210182 | 0 | TRUE | 1.266443 | TRUE | 300.4705 | 673.4911 | tematdb | v1.1.0 | tematdb_v1.1.0_TEPatTsOfAlphas_convertedOn_20230810_204741__range_1_to_424 | 45148.8675 | TRUE | piecewise_liniear | constant
403 | 648.2737 | -0.0002472911 | 2.732109e-05 | 1.201715 | 36601.77 | 1.207469 | 0 | TRUE | 1.26299 | TRUE | 300.4705 | 673.4911 | tematdb | v1.1.0 | tematdb_v1.1.0_TEPatTsOfAlphas_convertedOn_20230810_204741__range_1_to_424 | 45148.8675 | TRUE | piecewise_liniear | constant
403 | 673.7361 | -0.0002597942 | 3.078933e-05 | 1.191489 | 32478.78 | 1.239534 | 0 | FALSE | 1.291055 | FALSE | 300.4705 | 673.4911 | tematdb | v1.1.0 | tematdb_v1.1.0_TEPatTsOfAlphas_convertedOn_20230810_204741__range_1_to_424 | 45148.8675 | TRUE | piecewise_liniear | constant
404 | 319.0698 | 7.41243e-05 | 8.095971e-06 | 0.3634454 | 123518.2 | 0.5957976 | 0 | TRUE | 0.5948453 | TRUE | 319.0698 | 970.5069 | tematdb | v1.1.0 | tematdb_v1.1.0_TEPatTsOfAlphas_convertedOn_20230810_204741__range_1_to_424 | 45148.8675 | TRUE | piecewise_liniear | constant
404 | 370.2326 | 0.000102335 | 1.366011e-05 | 0.3634454 | 73205.84 | 0.780962 | 0 | TRUE | 0.7711373 | TRUE | 319.0698 | 970.5069 | tematdb | v1.1.0 | tematdb_v1.1.0_TEPatTsOfAlphas_convertedOn_20230810_204741__range_1_to_424 | 45148.8675 | TRUE | piecewise_liniear | constant
404 | 471.6279 | 9.837209e-05 | 1.184219e-05 | 0.5051477 | 84443.85 | 0.7629445 | 0 | TRUE | 0.7493638 | TRUE | 319.0698 | 970.5069 | tematdb | v1.1.0 | tematdb_v1.1.0_TEPatTsOfAlphas_convertedOn_20230810_204741__range_1_to_424 | 45148.8675 | TRUE | piecewise_liniear | constant
404 | 569.3023 | 0.0001271754 | 1.636836e-05 | 0.5163994 | 61093.46 | 1.089327 | 0 | TRUE | 1.088624 | TRUE | 319.0698 | 970.5069 | tematdb | v1.1.0 | tematdb_v1.1.0_TEPatTsOfAlphas_convertedOn_20230810_204741__range_1_to_424 | 45148.8675 | TRUE | piecewise_liniear | constant
404 | 670.6977 | 0.0001559748 | 2.204092e-05 | 0.5248942 | 45370.15 | 1.410374 | 0 | TRUE | 1.421897 | TRUE | 319.0698 | 970.5069 | tematdb | v1.1.0 | tematdb_v1.1.0_TEPatTsOfAlphas_convertedOn_20230810_204741__range_1_to_424 | 45148.8675 | TRUE | piecewise_liniear | constant
404 | 772.093 | 0.0001802774 | 2.810083e-05 | 0.5272927 | 35586.14 | 1.693485 | 0 | TRUE | 1.730225 | TRUE | 319.0698 | 970.5069 | tematdb | v1.1.0 | tematdb_v1.1.0_TEPatTsOfAlphas_convertedOn_20230810_204741__range_1_to_424 | 45148.8675 | TRUE | piecewise_liniear | constant
404 | 870.6977 | 0.0002032981 | 3.571906e-05 | 0.475658 | 27996.26 | 2.118066 | 0 | TRUE | 2.146297 | TRUE | 319.0698 | 970.5069 | tematdb | v1.1.0 | tematdb_v1.1.0_TEPatTsOfAlphas_convertedOn_20230810_204741__range_1_to_424 | 45148.8675 | TRUE | piecewise_liniear | constant
404 | 921.8605 | 0.0002109521 | 3.976749e-05 | 0.450342 | 25146.17 | 2.290669 | 0 | TRUE | 2.346304 | TRUE | 319.0698 | 970.5069 | tematdb | v1.1.0 | tematdb_v1.1.0_TEPatTsOfAlphas_convertedOn_20230810_204741__range_1_to_424 | 45148.8675 | TRUE | piecewise_liniear | constant
404 | 972.093 | 0.0002243887 | 4.265381e-05 | 0.4350386 | 23444.56 | 2.637693 | 0 | FALSE | 2.66744 | FALSE | 319.0698 | 970.5069 | tematdb | v1.1.0 | tematdb_v1.1.0_TEPatTsOfAlphas_convertedOn_20230810_204741__range_1_to_424 | 45148.8675 | TRUE | piecewise_liniear | constant
405 | 300 | 8.359081e-05 | 4.553165e-06 | 2.946654 | 219627.4 | 0.1562413 | 0 | FALSE | 0.1444201 | FALSE | 300.0383 | 699.854 | tematdb | v1.1.0 | tematdb_v1.1.0_TEPatTsOfAlphas_convertedOn_20230810_204741__range_1_to_424 | 45148.8675 | TRUE | piecewise_liniear | constant
405 | 325.3807 | 8.797495e-05 | 4.718474e-06 | 2.777218 | 211932.9 | 0.1921756 | 0 | TRUE | 0.1894746 | TRUE | 300.0383 | 699.854 | tematdb | v1.1.0 | tematdb_v1.1.0_TEPatTsOfAlphas_convertedOn_20230810_204741__range_1_to_424 | 45148.8675 | TRUE | piecewise_liniear | constant
405 | 349.7462 | 9.273486e-05 | 4.943989e-06 | 2.608953 | 202265.8 | 0.2331821 | 0 | TRUE | 0.2345708 | TRUE | 300.0383 | 699.854 | tematdb | v1.1.0 | tematdb_v1.1.0_TEPatTsOfAlphas_convertedOn_20230810_204741__range_1_to_424 | 45148.8675 | TRUE | piecewise_liniear | constant
405 | 375.1269 | 9.7119e-05 | 5.258875e-06 | 2.486775 | 190154.7 | 0.2705561 | 0 | TRUE | 0.2719607 | TRUE | 300.0383 | 699.854 | tematdb | v1.1.0 | tematdb_v1.1.0_TEPatTsOfAlphas_convertedOn_20230810_204741__range_1_to_424 | 45148.8675 | TRUE | piecewise_liniear | constant
405 | 400 | 0.0001012526 | 5.538306e-06 | 2.375919 | 180560.6 | 0.3116476 | 0 | TRUE | 0.3107221 | TRUE | 300.0383 | 699.854 | tematdb | v1.1.0 | tematdb_v1.1.0_TEPatTsOfAlphas_convertedOn_20230810_204741__range_1_to_424 | 45148.8675 | TRUE | piecewise_liniear | constant
405 | 424.3655 | 0.0001051357 | 5.882238e-06 | 2.288409 | 170003.3 | 0.3484691 | 0 | TRUE | 0.3481839 | TRUE | 300.0383 | 699.854 | tematdb | v1.1.0 | tematdb_v1.1.0_TEPatTsOfAlphas_convertedOn_20230810_204741__range_1_to_424 | 45148.8675 | TRUE | piecewise_liniear | constant
405 | 449.7462 | 0.0001083925 | 6.256896e-06 | 2.208271 | 159823.7 | 0.3824322 | 0 | TRUE | 0.383435 | TRUE | 300.0383 | 699.854 | tematdb | v1.1.0 | tematdb_v1.1.0_TEPatTsOfAlphas_convertedOn_20230810_204741__range_1_to_424 | 45148.8675 | TRUE | piecewise_liniear | constant
405 | 475.6345 | 0.0001130271 | 6.669865e-06 | 2.128048 | 149928.1 | 0.4280952 | 0 | TRUE | 0.4274674 | TRUE | 300.0383 | 699.854 | tematdb | v1.1.0 | tematdb_v1.1.0_TEPatTsOfAlphas_convertedOn_20230810_204741__range_1_to_424 | 45148.8675 | TRUE | piecewise_liniear | constant
405 | 498.9848 | 0.0001175365 | 7.072001e-06 | 2.052767 | 141402.7 | 0.4748441 | 0 | TRUE | 0.4749493 | TRUE | 300.0383 | 699.854 | tematdb | v1.1.0 | tematdb_v1.1.0_TEPatTsOfAlphas_convertedOn_20230810_204741__range_1_to_424 | 45148.8675 | TRUE | piecewise_liniear | constant
405 | 524.8731 | 0.0001207933 | 7.545102e-06 | 1.985189 | 132536.3 | 0.5112969 | 0 | TRUE | 0.5101161 | TRUE | 300.0383 | 699.854 | tematdb | v1.1.0 | tematdb_v1.1.0_TEPatTsOfAlphas_convertedOn_20230810_204741__range_1_to_424 | 45148.8675 | TRUE | piecewise_liniear | constant
405 | 550.2538 | 0.0001250522 | 8.024497e-06 | 1.926242 | 124618.4 | 0.5566947 | 0 | TRUE | 0.5563542 | TRUE | 300.0383 | 699.854 | tematdb | v1.1.0 | tematdb_v1.1.0_TEPatTsOfAlphas_convertedOn_20230810_204741__range_1_to_424 | 45148.8675 | TRUE | piecewise_liniear | constant
405 | 574.1117 | 0.0001284342 | 8.533654e-06 | 1.862592 | 117183.1 | 0.5958065 | 0 | TRUE | 0.5994465 | TRUE | 300.0383 | 699.854 | tematdb | v1.1.0 | tematdb_v1.1.0_TEPatTsOfAlphas_convertedOn_20230810_204741__range_1_to_424 | 45148.8675 | TRUE | piecewise_liniear | constant
405 | 599.4924 | 0.0001323173 | 9.072931e-06 | 1.804775 | 110218 | 0.640983 | 0 | TRUE | 0.6434129 | TRUE | 300.0383 | 699.854 | tematdb | v1.1.0 | tematdb_v1.1.0_TEPatTsOfAlphas_convertedOn_20230810_204741__range_1_to_424 | 45148.8675 | TRUE | piecewise_liniear | constant
405 | 625.3807 | 0.0001368267 | 9.657131e-06 | 1.741127 | 103550.4 | 0.6963182 | 0 | TRUE | 0.6971476 | TRUE | 300.0383 | 699.854 | tematdb | v1.1.0 | tematdb_v1.1.0_TEPatTsOfAlphas_convertedOn_20230810_204741__range_1_to_424 | 45148.8675 | TRUE | piecewise_liniear | constant
405 | 649.2386 | 0.0001404593 | 1.023162e-05 | 1.68221 | 97736.22 | 0.7441843 | 0 | TRUE | 0.744726 | TRUE | 300.0383 | 699.854 | tematdb | v1.1.0 | tematdb_v1.1.0_TEPatTsOfAlphas_convertedOn_20230810_204741__range_1_to_424 | 45148.8675 | TRUE | piecewise_liniear | constant
405 | 674.6193 | 0.0001449687 | 1.091534e-05 | 1.62661 | 91614.15 | 0.7985211 | 0 | TRUE | 0.8006418 | TRUE | 300.0383 | 699.854 | tematdb | v1.1.0 | tematdb_v1.1.0_TEPatTsOfAlphas_convertedOn_20230810_204741__range_1_to_424 | 45148.8675 | TRUE | piecewise_liniear | constant
405 | 700 | 0.0001496033 | 1.163438e-05 | 1.566864 | 85952.17 | 0.8594212 | 0 | FALSE | 0.8621444 | FALSE | 300.0383 | 699.854 | tematdb | v1.1.0 | tematdb_v1.1.0_TEPatTsOfAlphas_convertedOn_20230810_204741__range_1_to_424 | 45148.8675 | TRUE | piecewise_liniear | constant
406 | 300 | -0.0001550594 | 6.482774e-06 | 1.19493 | 154254.9 | 0.9311379 | 0 | TRUE | 0.9416754 | TRUE | 300 | 599.6743 | tematdb | v1.1.0 | tematdb_v1.1.0_TEPatTsOfAlphas_convertedOn_20230810_204741__range_1_to_424 | 45148.8675 | TRUE | piecewise_liniear | constant
406 | 314.9837 | -0.0001587648 | 6.838597e-06 | 1.171785 | 146228.8 | 0.9907904 | 0 | TRUE | 0.9993407 | TRUE | 300 | 599.6743 | tematdb | v1.1.0 | tematdb_v1.1.0_TEPatTsOfAlphas_convertedOn_20230810_204741__range_1_to_424 | 45148.8675 | TRUE | piecewise_liniear | constant
406 | 329.9674 | -0.0001619715 | 7.218609e-06 | 1.150169 | 138530.8 | 1.042637 | 0 | TRUE | 1.053052 | TRUE | 300 | 599.6743 | tematdb | v1.1.0 | tematdb_v1.1.0_TEPatTsOfAlphas_convertedOn_20230810_204741__range_1_to_424 | 45148.8675 | TRUE | piecewise_liniear | constant
406 | 344.9511 | -0.0001648219 | 7.614271e-06 | 1.128127 | 131332.3 | 1.09094 | 0 | TRUE | 1.099923 | TRUE | 300 | 599.6743 | tematdb | v1.1.0 | tematdb_v1.1.0_TEPatTsOfAlphas_convertedOn_20230810_204741__range_1_to_424 | 45148.8675 | TRUE | piecewise_liniear | constant
406 | 359.9349 | -0.0001673872 | 8.034e-06 | 1.109609 | 124471 | 1.131271 | 0 | TRUE | 1.141895 | TRUE | 300 | 599.6743 | tematdb | v1.1.0 | tematdb_v1.1.0_TEPatTsOfAlphas_convertedOn_20230810_204741__range_1_to_424 | 45148.8675 | TRUE | piecewise_liniear | constant
406 | 374.9186 | -0.0001697387 | 8.457633e-06 | 1.092623 | 118236.4 | 1.168906 | 0 | TRUE | 1.178963 | TRUE | 300 | 599.6743 | tematdb | v1.1.0 | tematdb_v1.1.0_TEPatTsOfAlphas_convertedOn_20230810_204741__range_1_to_424 | 45148.8675 | TRUE | piecewise_liniear | constant
406 | 389.9023 | -0.0001719477 | 8.921701e-06 | 1.078438 | 112086.2 | 1.198135 | 0 | TRUE | 1.210172 | TRUE | 300 | 599.6743 | tematdb | v1.1.0 | tematdb_v1.1.0_TEPatTsOfAlphas_convertedOn_20230810_204741__range_1_to_424 | 45148.8675 | TRUE | piecewise_liniear | constant
406 | 404.886 | -0.000173943 | 9.384381e-06 | 1.066108 | 106560 | 1.224446 | 0 | TRUE | 1.237447 | TRUE | 300 | 599.6743 | tematdb | v1.1.0 | tematdb_v1.1.0_TEPatTsOfAlphas_convertedOn_20230810_204741__range_1_to_424 | 45148.8675 | TRUE | piecewise_liniear | constant
406 | 419.8697 | -0.0001757957 | 9.8647e-06 | 1.058386 | 101371.6 | 1.242805 | 0 | TRUE | 1.25691 | TRUE | 300 | 599.6743 | tematdb | v1.1.0 | tematdb_v1.1.0_TEPatTsOfAlphas_convertedOn_20230810_204741__range_1_to_424 | 45148.8675 | TRUE | piecewise_liniear | constant
406 | 434.8534 | -0.0001775772 | 1.036081e-05 | 1.05214 | 96517.57 | 1.257911 | 0 | TRUE | 1.271625 | TRUE | 300 | 599.6743 | tematdb | v1.1.0 | tematdb_v1.1.0_TEPatTsOfAlphas_convertedOn_20230810_204741__range_1_to_424 | 45148.8675 | TRUE | piecewise_liniear | constant
406 | 449.8371 | -0.0001792162 | 1.08698e-05 | 1.052152 | 91998 | 1.263309 | 0 | TRUE | 1.27823 | TRUE | 300 | 599.6743 | tematdb | v1.1.0 | tematdb_v1.1.0_TEPatTsOfAlphas_convertedOn_20230810_204741__range_1_to_424 | 45148.8675 | TRUE | piecewise_liniear | constant
406 | 465.1466 | -0.0001807126 | 1.138797e-05 | 1.055615 | 87811.99 | 1.263616 | 0 | TRUE | 1.276763 | TRUE | 300 | 599.6743 | tematdb | v1.1.0 | tematdb_v1.1.0_TEPatTsOfAlphas_convertedOn_20230810_204741__range_1_to_424 | 45148.8675 | TRUE | piecewise_liniear | constant
406 | 479.8046 | -0.0001819952 | 1.191007e-05 | 1.064489 | 83962.56 | 1.253513 | 0 | TRUE | 1.267303 | TRUE | 300 | 599.6743 | tematdb | v1.1.0 | tematdb_v1.1.0_TEPatTsOfAlphas_convertedOn_20230810_204741__range_1_to_424 | 45148.8675 | TRUE | piecewise_liniear | constant
406 | 495.114 | -0.0001829929 | 1.243089e-05 | 1.079062 | 80444.75 | 1.236018 | 0 | TRUE | 1.248124 | TRUE | 300 | 599.6743 | tematdb | v1.1.0 | tematdb_v1.1.0_TEPatTsOfAlphas_convertedOn_20230810_204741__range_1_to_424 | 45148.8675 | TRUE | piecewise_liniear | constant
406 | 509.772 | -0.0001835629 | 1.297059e-05 | 1.097201 | 77097.48 | 1.20698 | 0 | TRUE | 1.219579 | TRUE | 300 | 599.6743 | tematdb | v1.1.0 | tematdb_v1.1.0_TEPatTsOfAlphas_convertedOn_20230810_204741__range_1_to_424 | 45148.8675 | TRUE | piecewise_liniear | constant
406 | 525.0814 | -0.0001837055 | 1.3529e-05 | 1.126244 | 73915.27 | 1.162981 | 0 | TRUE | 1.180299 | TRUE | 300 | 599.6743 | tematdb | v1.1.0 | tematdb_v1.1.0_TEPatTsOfAlphas_convertedOn_20230810_204741__range_1_to_424 | 45148.8675 | TRUE | piecewise_liniear | constant
406 | 539.7394 | -0.0001832779 | 1.407101e-05 | 1.155007 | 71068.13 | 1.115565 | 0 | TRUE | 1.131312 | TRUE | 300 | 599.6743 | tematdb | v1.1.0 | tematdb_v1.1.0_TEPatTsOfAlphas_convertedOn_20230810_204741__range_1_to_424 | 45148.8675 | TRUE | piecewise_liniear | constant
406 | 555.0489 | -0.000182209 | 1.458714e-05 | 1.196154 | 68553.52 | 1.056121 | 0 | TRUE | 1.069171 | TRUE | 300 | 599.6743 | tematdb | v1.1.0 | tematdb_v1.1.0_TEPatTsOfAlphas_convertedOn_20230810_204741__range_1_to_424 | 45148.8675 | TRUE | piecewise_liniear | constant
406 | 570.0326 | -0.000180285 | 1.510397e-05 | 1.24105 | 66207.75 | 0.9884129 | 0 | TRUE | 1.000546 | TRUE | 300 | 599.6743 | tematdb | v1.1.0 | tematdb_v1.1.0_TEPatTsOfAlphas_convertedOn_20230810_204741__range_1_to_424 | 45148.8675 | TRUE | piecewise_liniear | constant
406 | 585.0163 | -0.0001772922 | 1.561798e-05 | 1.2918 | 64028.76 | 0.9114377 | 0 | TRUE | 0.9222463 | TRUE | 300 | 599.6743 | tematdb | v1.1.0 | tematdb_v1.1.0_TEPatTsOfAlphas_convertedOn_20230810_204741__range_1_to_424 | 45148.8675 | TRUE | piecewise_liniear | constant
406 | 599.6743 | -0.0001732304 | 1.611365e-05 | 1.347765 | 62059.19 | 0.82862 | 0 | TRUE | 0.838132 | TRUE | 300 | 599.6743 | tematdb | v1.1.0 | tematdb_v1.1.0_TEPatTsOfAlphas_convertedOn_20230810_204741__range_1_to_424 | 45148.8675 | TRUE | piecewise_liniear | constant
407 | 330.2303 | -0.0001327243 | 2.340859e-05 | 2.533642 | 42719.35 | 0.09808384 | 0 | TRUE | 0.09957975 | TRUE | 330.2303 | 764.4914 | tematdb | v1.1.0 | tematdb_v1.1.0_TEPatTsOfAlphas_convertedOn_20230810_204741__range_1_to_424 | 45148.8675 | TRUE | piecewise_liniear | constant
407 | 372.9367 | -0.0001421162 | 2.141059e-05 | 2.316153 | 46705.86 | 0.1518891 | 0 | TRUE | 0.1485571 | TRUE | 330.2303 | 764.4914 | tematdb | v1.1.0 | tematdb_v1.1.0_TEPatTsOfAlphas_convertedOn_20230810_204741__range_1_to_424 | 45148.8675 | TRUE | piecewise_liniear | constant
407 | 422.3608 | -0.0001512002 | 1.905213e-05 | 2.10116 | 52487.56 | 0.2412046 | 0 | TRUE | 0.2337465 | TRUE | 330.2303 | 764.4914 | tematdb | v1.1.0 | tematdb_v1.1.0_TEPatTsOfAlphas_convertedOn_20230810_204741__range_1_to_424 | 45148.8675 | TRUE | piecewise_liniear | constant
407 | 470.8253 | -0.0001577861 | 1.708961e-05 | 1.914625 | 58515.08 | 0.3582461 | 0 | TRUE | 0.3533805 | TRUE | 330.2303 | 764.4914 | tematdb | v1.1.0 | tematdb_v1.1.0_TEPatTsOfAlphas_convertedOn_20230810_204741__range_1_to_424 | 45148.8675 | TRUE | piecewise_liniear | constant
407 | 519.7697 | -0.0001646845 | 1.57102e-05 | 1.741012 | 63652.92 | 0.5153865 | 0 | TRUE | 0.5084695 | TRUE | 330.2303 | 764.4914 | tematdb | v1.1.0 | tematdb_v1.1.0_TEPatTsOfAlphas_convertedOn_20230810_204741__range_1_to_424 | 45148.8675 | TRUE | piecewise_liniear | constant
407 | 568.2342 | -0.0001669 | 1.47106e-05 | 1.580124 | 67978.19 | 0.680955 | 0 | TRUE | 0.6712286 | TRUE | 330.2303 | 764.4914 | tematdb | v1.1.0 | tematdb_v1.1.0_TEPatTsOfAlphas_convertedOn_20230810_204741__range_1_to_424 | 45148.8675 | TRUE | piecewise_liniear | constant
407 | 617.1785 | -0.0001747349 | 1.450247e-05 | 1.214067 | 68953.76 | 1.07025 | 0 | TRUE | 1.065368 | TRUE | 330.2303 | 764.4914 | tematdb | v1.1.0 | tematdb_v1.1.0_TEPatTsOfAlphas_convertedOn_20230810_204741__range_1_to_424 | 45148.8675 | TRUE | piecewise_liniear | constant
407 | 665.643 | -0.0001881887 | 1.638185e-05 | 1.022264 | 61043.15 | 1.407674 | 0 | TRUE | 1.394079 | TRUE | 330.2303 | 764.4914 | tematdb | v1.1.0 | tematdb_v1.1.0_TEPatTsOfAlphas_convertedOn_20230810_204741__range_1_to_424 | 45148.8675 | TRUE | piecewise_liniear | constant
407 | 714.5873 | -0.0001982088 | 1.864975e-05 | 0.9415575 | 53620.03 | 1.598754 | 0 | TRUE | 1.617325 | TRUE | 330.2303 | 764.4914 | tematdb | v1.1.0 | tematdb_v1.1.0_TEPatTsOfAlphas_convertedOn_20230810_204741__range_1_to_424 | 45148.8675 | TRUE | piecewise_liniear | constant
407 | 764.4914 | -0.0002066687 | 2.07364e-05 | 0.8924992 | 48224.37 | 1.764334 | 0 | TRUE | 1.797302 | TRUE | 330.2303 | 764.4914 | tematdb | v1.1.0 | tematdb_v1.1.0_TEPatTsOfAlphas_convertedOn_20230810_204741__range_1_to_424 | 45148.8675 | TRUE | piecewise_liniear | constant
408 | 299.7422 | -0.0001522831 | 5.123443e-06 | 3.390881 | 195181.3 | 0.4001076 | 0 | FALSE | 0.4108597 | FALSE | 300 | 872.7068 | tematdb | v1.1.0 | tematdb_v1.1.0_TEPatTsOfAlphas_convertedOn_20230810_204741__range_1_to_424 | 45148.8675 | TRUE | piecewise_liniear | constant
408 | 322.9798 | -0.0001593607 | 5.434971e-06 | 3.212553 | 183993.6 | 0.4697757 | 0 | TRUE | 0.4720205 | TRUE | 300 | 872.7068 | tematdb | v1.1.0 | tematdb_v1.1.0_TEPatTsOfAlphas_convertedOn_20230810_204741__range_1_to_424 | 45148.8675 | TRUE | piecewise_liniear | constant
408 | 372.607 | -0.0001680365 | 5.882399e-06 | 3.050738 | 169998.7 | 0.5862718 | 0 | TRUE | 0.5897305 | TRUE | 300 | 872.7068 | tematdb | v1.1.0 | tematdb_v1.1.0_TEPatTsOfAlphas_convertedOn_20230810_204741__range_1_to_424 | 45148.8675 | TRUE | piecewise_liniear | constant
408 | 422.7576 | -0.0001751142 | 6.293226e-06 | 2.927419 | 158901 | 0.7036809 | 0 | TRUE | 0.7146477 | TRUE | 300 | 872.7068 | tematdb | v1.1.0 | tematdb_v1.1.0_TEPatTsOfAlphas_convertedOn_20230810_204741__range_1_to_424 | 45148.8675 | TRUE | piecewise_liniear | constant
408 | 472.9106 | -0.000183105 | 6.672592e-06 | 2.828014 | 149866.8 | 0.8402401 | 0 | TRUE | 0.8537281 | TRUE | 300 | 872.7068 | tematdb | v1.1.0 | tematdb_v1.1.0_TEPatTsOfAlphas_convertedOn_20230810_204741__range_1_to_424 | 45148.8675 | TRUE | piecewise_liniear | constant
408 | 523.0648 | -0.0001915525 | 7.055764e-06 | 2.752457 | 141728.1 | 0.9882494 | 0 | TRUE | 0.9989215 | TRUE | 300 | 872.7068 | tematdb | v1.1.0 | tematdb_v1.1.0_TEPatTsOfAlphas_convertedOn_20230810_204741__range_1_to_424 | 45148.8675 | TRUE | piecewise_liniear | constant
408 | 572.6901 | -0.0001995434 | 7.408143e-06 | 2.710962 | 134986.6 | 1.135433 | 0 | TRUE | 1.140146 | TRUE | 300 | 872.7068 | tematdb | v1.1.0 | tematdb_v1.1.0_TEPatTsOfAlphas_convertedOn_20230810_204741__range_1_to_424 | 45148.8675 | TRUE | piecewise_liniear | constant
408 | 622.8371 | -0.0002052511 | 7.800945e-06 | 2.689939 | 128189.6 | 1.25042 | 0 | TRUE | 1.260571 | TRUE | 300 | 872.7068 | tematdb | v1.1.0 | tematdb_v1.1.0_TEPatTsOfAlphas_convertedOn_20230810_204741__range_1_to_424 | 45148.8675 | TRUE | piecewise_liniear | constant
408 | 672.978 | -0.0002086758 | 8.115637e-06 | 2.70983 | 123218.9 | 1.33254 | 0 | TRUE | 1.347216 | TRUE | 300 | 872.7068 | tematdb | v1.1.0 | tematdb_v1.1.0_TEPatTsOfAlphas_convertedOn_20230810_204741__range_1_to_424 | 45148.8675 | TRUE | piecewise_liniear | constant
408 | 723.1184 | -0.0002118721 | 8.413457e-06 | 2.753606 | 118857.2 | 1.401138 | 0 | TRUE | 1.41023 | TRUE | 300 | 872.7068 | tematdb | v1.1.0 | tematdb_v1.1.0_TEPatTsOfAlphas_convertedOn_20230810_204741__range_1_to_424 | 45148.8675 | TRUE | piecewise_liniear | constant
408 | 772.7262 | -0.000213242 | 8.67083e-06 | 2.827177 | 115329.2 | 1.433368 | 0 | TRUE | 1.439039 | TRUE | 300 | 872.7068 | tematdb | v1.1.0 | tematdb_v1.1.0_TEPatTsOfAlphas_convertedOn_20230810_204741__range_1_to_424 | 45148.8675 | TRUE | piecewise_liniear | constant
408 | 822.8582 | -0.000213242 | 8.982321e-06 | 2.881798 | 111329.8 | 1.445501 | 0 | TRUE | 1.453307 | TRUE | 300 | 872.7068 | tematdb | v1.1.0 | tematdb_v1.1.0_TEPatTsOfAlphas_convertedOn_20230810_204741__range_1_to_424 | 45148.8675 | TRUE | piecewise_liniear | constant
408 | 872.9919 | -0.0002139269 | 9.417894e-06 | 2.935406 | 106180.9 | 1.445171 | 0 | FALSE | 1.442534 | FALSE | 300 | 872.7068 | tematdb | v1.1.0 | tematdb_v1.1.0_TEPatTsOfAlphas_convertedOn_20230810_204741__range_1_to_424 | 45148.8675 | TRUE | piecewise_liniear | constant
409 | 324.3401 | 0.0001155153 | 7.136259e-06 | 1.453719 | 140129.4 | 0.4171849 | 0 | FALSE | 0.4169079 | TRUE | 324.6285 | 717.5159 | tematdb | v1.1.0 | tematdb_v1.1.0_TEPatTsOfAlphas_convertedOn_20230810_204741__range_1_to_424 | 45148.8675 | TRUE | piecewise_liniear | constant
409 | 372.5555 | 0.0001259909 | 7.805224e-06 | 1.415759 | 128119.3 | 0.5351738 | 0 | TRUE | 0.541086 | TRUE | 324.6285 | 717.5159 | tematdb | v1.1.0 | tematdb_v1.1.0_TEPatTsOfAlphas_convertedOn_20230810_204741__range_1_to_424 | 45148.8675 | TRUE | piecewise_liniear | constant
409 | 422.8396 | 0.0001426954 | 8.801943e-06 | 1.33566 | 113611.3 | 0.7323536 | 0 | TRUE | 0.7246903 | TRUE | 324.6285 | 717.5159 | tematdb | v1.1.0 | tematdb_v1.1.0_TEPatTsOfAlphas_convertedOn_20230810_204741__range_1_to_424 | 45148.8675 | TRUE | piecewise_liniear | constant
409 | 472.7079 | 0.0001593998 | 9.97418e-06 | 1.276052 | 100258.9 | 0.9436756 | 0 | TRUE | 0.9443128 | TRUE | 324.6285 | 717.5159 | tematdb | v1.1.0 | tematdb_v1.1.0_TEPatTsOfAlphas_convertedOn_20230810_204741__range_1_to_424 | 45148.8675 | TRUE | piecewise_liniear | constant
409 | 522.5827 | 0.0001721404 | 1.077962e-05 | 1.23629 | 92767.67 | 1.161976 | 0 | TRUE | 1.175417 | TRUE | 324.6285 | 717.5159 | tematdb | v1.1.0 | tematdb_v1.1.0_TEPatTsOfAlphas_convertedOn_20230810_204741__range_1_to_424 | 45148.8675 | TRUE | piecewise_liniear | constant
409 | 547.5199 | 0.0001786523 | 1.094663e-05 | 1.226729 | 91352.32 | 1.301333 | 0 | TRUE | 1.308892 | TRUE | 324.6285 | 717.5159 | tematdb | v1.1.0 | tematdb_v1.1.0_TEPatTsOfAlphas_convertedOn_20230810_204741__range_1_to_424 | 45148.8675 | TRUE | piecewise_liniear | constant
409 | 572.0418 | 0.0001848811 | 1.069434e-05 | 1.217549 | 93507.43 | 1.501662 | 0 | TRUE | 1.523857 | TRUE | 324.6285 | 717.5159 | tematdb | v1.1.0 | tematdb_v1.1.0_TEPatTsOfAlphas_convertedOn_20230810_204741__range_1_to_424 | 45148.8675 | TRUE | piecewise_liniear | constant
409 | 596.1497 | 0.0001899773 | 8.932251e-06 | 1.236665 | 111953.9 | 1.947807 | 0 | TRUE | 1.721397 | TRUE | 324.6285 | 717.5159 | tematdb | v1.1.0 | tematdb_v1.1.0_TEPatTsOfAlphas_convertedOn_20230810_204741__range_1_to_424 | 45148.8675 | TRUE | piecewise_liniear | constant
409 | 620.269 | 0.0001882786 | 9.142391e-06 | 1.256604 | 109380.6 | 1.91392 | 0 | TRUE | 1.918219 | TRUE | 324.6285 | 717.5159 | tematdb | v1.1.0 | tematdb_v1.1.0_TEPatTsOfAlphas_convertedOn_20230810_204741__range_1_to_424 | 45148.8675 | TRUE | piecewise_liniear | constant
409 | 644.788 | 0.0001962061 | 9.667294e-06 | 1.250714 | 103441.6 | 2.052953 | 0 | TRUE | 2.078779 | TRUE | 324.6285 | 717.5159 | tematdb | v1.1.0 | tematdb_v1.1.0_TEPatTsOfAlphas_convertedOn_20230810_204741__range_1_to_424 | 45148.8675 | TRUE | piecewise_liniear | constant
409 | 667.6476 | 0.0002018686 | 9.938024e-06 | 1.241985 | 100623.6 | 2.204289 | 0 | TRUE | 2.200495 | TRUE | 324.6285 | 717.5159 | tematdb | v1.1.0 | tematdb_v1.1.0_TEPatTsOfAlphas_convertedOn_20230810_204741__range_1_to_424 | 45148.8675 | TRUE | piecewise_liniear | constant
409 | 693.0105 | 0.0002024349 | 1.038156e-05 | 1.20833 | 96324.62 | 2.263927 | 0 | TRUE | 2.315618 | TRUE | 324.6285 | 717.5159 | tematdb | v1.1.0 | tematdb_v1.1.0_TEPatTsOfAlphas_convertedOn_20230810_204741__range_1_to_424 | 45148.8675 | TRUE | piecewise_liniear | constant
409 | 717.5159 | 0.000218573 | 1.087122e-05 | 1.18459 | 91986.03 | 2.66182 | 0 | TRUE | 2.613333 | TRUE | 324.6285 | 717.5159 | tematdb | v1.1.0 | tematdb_v1.1.0_TEPatTsOfAlphas_convertedOn_20230810_204741__range_1_to_424 | 45148.8675 | TRUE | piecewise_liniear | constant
410 | 325.2346 | 8.103093e-05 | 2.979952e-06 | 2.992803 | 335575.9 | 0.2394479 | 0 | FALSE | 0.2359288 | FALSE | 325.2795 | 765.9286 | tematdb | v1.1.0 | tematdb_v1.1.0_TEPatTsOfAlphas_convertedOn_20230810_204741__range_1_to_424 | 45148.8675 | TRUE | piecewise_liniear | constant
410 | 373.0168 | 9.494845e-05 | 3.491709e-06 | 2.794056 | 286392.7 | 0.3446919 | 0 | TRUE | 0.3441555 | TRUE | 325.2795 | 765.9286 | tematdb | v1.1.0 | tematdb_v1.1.0_TEPatTsOfAlphas_convertedOn_20230810_204741__range_1_to_424 | 45148.8675 | TRUE | piecewise_liniear | constant
410 | 421.2809 | 0.0001125773 | 4.172955e-06 | 2.5717 | 239638.3 | 0.4975187 | 0 | TRUE | 0.4969745 | TRUE | 325.2795 | 765.9286 | tematdb | v1.1.0 | tematdb_v1.1.0_TEPatTsOfAlphas_convertedOn_20230810_204741__range_1_to_424 | 45148.8675 | TRUE | piecewise_liniear | constant
410 | 470.5074 | 0.0001382474 | 5.275189e-06 | 2.303849 | 189566.7 | 0.7399265 | 0 | TRUE | 0.7414928 | TRUE | 325.2795 | 765.9286 | tematdb | v1.1.0 | tematdb_v1.1.0_TEPatTsOfAlphas_convertedOn_20230810_204741__range_1_to_424 | 45148.8675 | TRUE | piecewise_liniear | constant
410 | 519.2361 | 0.0001701031 | 7.136666e-06 | 2.031933 | 140121.4 | 1.036059 | 0 | TRUE | 1.051159 | TRUE | 325.2795 | 765.9286 | tematdb | v1.1.0 | tematdb_v1.1.0_TEPatTsOfAlphas_convertedOn_20230810_204741__range_1_to_424 | 45148.8675 | TRUE | piecewise_liniear | constant
410 | 568.4717 | 0.0001902062 | 8.331661e-06 | 1.840245 | 120024.1 | 1.341377 | 0 | TRUE | 1.369578 | TRUE | 325.2795 | 765.9286 | tematdb | v1.1.0 | tematdb_v1.1.0_TEPatTsOfAlphas_convertedOn_20230810_204741__range_1_to_424 | 45148.8675 | TRUE | piecewise_liniear | constant
410 | 617.7063 | 0.0002109278 | 8.828188e-06 | 1.660846 | 113273.5 | 1.874343 | 0 | TRUE | 1.876848 | TRUE | 325.2795 | 765.9286 | tematdb | v1.1.0 | tematdb_v1.1.0_TEPatTsOfAlphas_convertedOn_20230810_204741__range_1_to_424 | 45148.8675 | TRUE | piecewise_liniear | constant
410 | 666.9414 | 0.0002313402 | 9.849334e-06 | 1.715983 | 101529.7 | 2.111884 | 0 | TRUE | 2.07785 | TRUE | 325.2795 | 765.9286 | tematdb | v1.1.0 | tematdb_v1.1.0_TEPatTsOfAlphas_convertedOn_20230810_204741__range_1_to_424 | 45148.8675 | TRUE | piecewise_liniear | constant
410 | 715.6988 | 0.000245567 | 1.156085e-05 | 1.717849 | 86498.83 | 2.173179 | 0 | TRUE | 2.186136 | TRUE | 325.2795 | 765.9286 | tematdb | v1.1.0 | tematdb_v1.1.0_TEPatTsOfAlphas_convertedOn_20230810_204741__range_1_to_424 | 45148.8675 | TRUE | piecewise_liniear | constant
410 | 765.9286 | 0.0002542268 | 1.279183e-05 | 1.672075 | 78174.87 | 2.314421 | 0 | TRUE | 2.338085 | TRUE | 325.2795 | 765.9286 | tematdb | v1.1.0 | tematdb_v1.1.0_TEPatTsOfAlphas_convertedOn_20230810_204741__range_1_to_424 | 45148.8675 | TRUE | piecewise_liniear | constant
411 | 307.5545 | -0.0002002882 | 1.712558e-05 | 1.155287 | 58392.19 | 0.6235877 | 0 | FALSE | 0.6229508 | FALSE | 307.7561 | 773 | tematdb | v1.1.0 | tematdb_v1.1.0_TEPatTsOfAlphas_convertedOn_20230810_204741__range_1_to_424 | 45148.8675 | TRUE | piecewise_liniear | constant
411 | 322.9584 | -0.0002075327 | 1.82291e-05 | 1.139532 | 54857.33 | 0.6696191 | 0 | TRUE | 0.6685415 | TRUE | 307.7561 | 773 | tematdb | v1.1.0 | tematdb_v1.1.0_TEPatTsOfAlphas_convertedOn_20230810_204741__range_1_to_424 | 45148.8675 | TRUE | piecewise_liniear | constant
411 | 372.9167 | -0.0002187916 | 1.894945e-05 | 1.111877 | 52771.97 | 0.8472655 | 0 | TRUE | 0.8479028 | TRUE | 307.7561 | 773 | tematdb | v1.1.0 | tematdb_v1.1.0_TEPatTsOfAlphas_convertedOn_20230810_204741__range_1_to_424 | 45148.8675 | TRUE | piecewise_liniear | constant
411 | 422.4588 | -0.0002248139 | 1.906248e-05 | 1.068465 | 52459.06 | 1.048313 | 0 | TRUE | 1.044182 | TRUE | 307.7561 | 773 | tematdb | v1.1.0 | tematdb_v1.1.0_TEPatTsOfAlphas_convertedOn_20230810_204741__range_1_to_424 | 45148.8675 | TRUE | piecewise_liniear | constant
411 | 472.8335 | -0.0002336557 | 2.015902e-05 | 1.027966 | 49605.6 | 1.245698 | 0 | TRUE | 1.233975 | TRUE | 307.7561 | 773 | tematdb | v1.1.0 | tematdb_v1.1.0_TEPatTsOfAlphas_convertedOn_20230810_204741__range_1_to_424 | 45148.8675 | TRUE | piecewise_liniear | constant
411 | 522.3755 | -0.0002429006 | 2.208423e-05 | 0.9945483 | 45281.18 | 1.403239 | 0 | TRUE | 1.397971 | TRUE | 307.7561 | 773 | tematdb | v1.1.0 | tematdb_v1.1.0_TEPatTsOfAlphas_convertedOn_20230810_204741__range_1_to_424 | 45148.8675 | TRUE | piecewise_liniear | constant
411 | 572.3339 | -0.0002509368 | 2.477157e-05 | 0.9695104 | 40368.87 | 1.500625 | 0 | TRUE | 1.487849 | TRUE | 307.7561 | 773 | tematdb | v1.1.0 | tematdb_v1.1.0_TEPatTsOfAlphas_convertedOn_20230810_204741__range_1_to_424 | 45148.8675 | TRUE | piecewise_liniear | constant
411 | 622.7086 | -0.0002591743 | 2.832143e-05 | 0.9443745 | 35308.95 | 1.563901 | 0 | TRUE | 1.547802 | TRUE | 307.7561 | 773 | tematdb | v1.1.0 | tematdb_v1.1.0_TEPatTsOfAlphas_convertedOn_20230810_204741__range_1_to_424 | 45148.8675 | TRUE | piecewise_liniear | constant
411 | 672.6669 | -0.0002692247 | 3.383535e-05 | 0.9164055 | 29554.89 | 1.572431 | 0 | TRUE | 1.559767 | TRUE | 307.7561 | 773 | tematdb | v1.1.0 | tematdb_v1.1.0_TEPatTsOfAlphas_convertedOn_20230810_204741__range_1_to_424 | 45148.8675 | TRUE | piecewise_liniear | constant
411 | 722.6253 | -0.0002804835 | 3.913575e-05 | 0.9127249 | 25552.09 | 1.591528 | 0 | TRUE | 1.578401 | TRUE | 307.7561 | 773 | tematdb | v1.1.0 | tematdb_v1.1.0_TEPatTsOfAlphas_convertedOn_20230810_204741__range_1_to_424 | 45148.8675 | TRUE | piecewise_liniear | constant
411 | 773 | -0.0002889225 | 4.495394e-05 | 0.8969332 | 22244.99 | 1.600347 | 0 | TRUE | 1.587822 | FALSE | 307.7561 | 773 | tematdb | v1.1.0 | tematdb_v1.1.0_TEPatTsOfAlphas_convertedOn_20230810_204741__range_1_to_424 | 45148.8675 | TRUE | piecewise_liniear | constant
412 | 309.0737 | -0.0001586226 | 3.239516e-05 | 2.610369 | 30868.81 | 0.09196234 | 0 | FALSE | 0.09453796 | TRUE | 309.4767 | 1056.9 | tematdb | v1.1.0 | tematdb_v1.1.0_TEPatTsOfAlphas_convertedOn_20230810_204741__range_1_to_424 | 45148.8675 | TRUE | piecewise_liniear | constant
412 | 371.8336 | -0.0001751574 | 3.038257e-05 | 2.705984 | 32913.61 | 0.1387574 | 0 | TRUE | 0.1481651 | TRUE | 309.4767 | 1056.9 | tematdb | v1.1.0 | tematdb_v1.1.0_TEPatTsOfAlphas_convertedOn_20230810_204741__range_1_to_424 | 45148.8675 | TRUE | piecewise_liniear | constant
412 | 420.2268 | -0.0001888627 | 2.904048e-05 | 2.850964 | 34434.69 | 0.1810426 | 0 | TRUE | 0.1788309 | TRUE | 309.4767 | 1056.9 | tematdb | v1.1.0 | tematdb_v1.1.0_TEPatTsOfAlphas_convertedOn_20230810_204741__range_1_to_424 | 45148.8675 | TRUE | piecewise_liniear | constant
412 | 468.62 | -0.0001980959 | 2.821011e-05 | 2.967845 | 35448.28 | 0.2196473 | 0 | TRUE | 0.2170316 | TRUE | 309.4767 | 1056.9 | tematdb | v1.1.0 | tematdb_v1.1.0_TEPatTsOfAlphas_convertedOn_20230810_204741__range_1_to_424 | 45148.8675 | TRUE | piecewise_liniear | constant
412 | 518.5255 | -0.0002079251 | 2.800956e-05 | 2.987837 | 35702.1 | 0.2678681 | 0 | TRUE | 0.2647977 | TRUE | 309.4767 | 1056.9 | tematdb | v1.1.0 | tematdb_v1.1.0_TEPatTsOfAlphas_convertedOn_20230810_204741__range_1_to_424 | 45148.8675 | TRUE | piecewise_liniear | constant
412 | 566.1626 | -0.0002164132 | 2.773589e-05 | 3.001162 | 36054.37 | 0.3185495 | 0 | TRUE | 0.3153593 | TRUE | 309.4767 | 1056.9 | tematdb | v1.1.0 | tematdb_v1.1.0_TEPatTsOfAlphas_convertedOn_20230810_204741__range_1_to_424 | 45148.8675 | TRUE | piecewise_liniear | constant
412 | 615.3119 | -0.0002244537 | 2.7413e-05 | 2.992728 | 36479.04 | 0.3778548 | 0 | TRUE | 0.3735765 | TRUE | 309.4767 | 1056.9 | tematdb | v1.1.0 | tematdb_v1.1.0_TEPatTsOfAlphas_convertedOn_20230810_204741__range_1_to_424 | 45148.8675 | TRUE | piecewise_liniear | constant
412 | 664.4612 | -0.000232047 | 2.799015e-05 | 2.974873 | 35726.85 | 0.4296828 | 0 | TRUE | 0.4263312 | TRUE | 309.4767 | 1056.9 | tematdb | v1.1.0 | tematdb_v1.1.0_TEPatTsOfAlphas_convertedOn_20230810_204741__range_1_to_424 | 45148.8675 | TRUE | piecewise_liniear | constant
412 | 712.8544 | -0.0002356156 | 2.780304e-05 | 2.975259 | 35967.3 | 0.4784011 | 0 | TRUE | 0.4752331 | TRUE | 309.4767 | 1056.9 | tematdb | v1.1.0 | tematdb_v1.1.0_TEPatTsOfAlphas_convertedOn_20230810_204741__range_1_to_424 | 45148.8675 | TRUE | piecewise_liniear | constant
412 | 762.0038 | -0.0002424636 | 2.814725e-05 | 2.976098 | 35527.45 | 0.5347701 | 0 | TRUE | 0.5298162 | TRUE | 309.4767 | 1056.9 | tematdb | v1.1.0 | tematdb_v1.1.0_TEPatTsOfAlphas_convertedOn_20230810_204741__range_1_to_424 | 45148.8675 | TRUE | piecewise_liniear | constant
412 | 811.1531 | -0.0002451377 | 2.822015e-05 | 2.96857 | 35435.68 | 0.5818572 | 0 | TRUE | 0.5784183 | TRUE | 309.4767 | 1056.9 | tematdb | v1.1.0 | tematdb_v1.1.0_TEPatTsOfAlphas_convertedOn_20230810_204741__range_1_to_424 | 45148.8675 | TRUE | piecewise_liniear | constant
412 | 859.5463 | -0.0002475138 | 2.82906e-05 | 2.990878 | 35347.43 | 0.6223393 | 0 | TRUE | 0.6182507 | TRUE | 309.4767 | 1056.9 | tematdb | v1.1.0 | tematdb_v1.1.0_TEPatTsOfAlphas_convertedOn_20230810_204741__range_1_to_424 | 45148.8675 | TRUE | piecewise_liniear | constant
412 | 909.4518 | -0.0002475045 | 2.822048e-05 | 3.031125 | 35435.26 | 0.6512946 | 0 | TRUE | 0.6493813 | TRUE | 309.4767 | 1056.9 | tematdb | v1.1.0 | tematdb_v1.1.0_TEPatTsOfAlphas_convertedOn_20230810_204741__range_1_to_424 | 45148.8675 | TRUE | piecewise_liniear | constant
412 | 957.845 | -0.0002439178 | 2.760493e-05 | 3.106921 | 36225.42 | 0.6644549 | 0 | TRUE | 0.6638114 | TRUE | 309.4767 | 1056.9 | tematdb | v1.1.0 | tematdb_v1.1.0_TEPatTsOfAlphas_convertedOn_20230810_204741__range_1_to_424 | 45148.8675 | TRUE | piecewise_liniear | constant
412 | 1007.75 | -0.0002366042 | 2.678087e-05 | 3.189368 | 37340.09 | 0.6604934 | 0 | TRUE | 0.6646835 | TRUE | 309.4767 | 1056.9 | tematdb | v1.1.0 | tematdb_v1.1.0_TEPatTsOfAlphas_convertedOn_20230810_204741__range_1_to_424 | 45148.8675 | TRUE | piecewise_liniear | constant
412 | 1056.9 | -0.000225713 | 2.530354e-05 | 3.29634 | 39520.16 | 0.6455557 | 0 | TRUE | 0.6509212 | TRUE | 309.4767 | 1056.9 | tematdb | v1.1.0 | tematdb_v1.1.0_TEPatTsOfAlphas_convertedOn_20230810_204741__range_1_to_424 | 45148.8675 | TRUE | piecewise_liniear | constant
413 | 300 | 0.0001923487 | 2.547946e-05 | 0.999102 | 39247.3 | 0.4360135 | 0 | TRUE | 0.440708 | FALSE | 300 | 779.6459 | tematdb | v1.1.0 | tematdb_v1.1.0_TEPatTsOfAlphas_convertedOn_20230810_204741__range_1_to_424 | 45148.8675 | TRUE | piecewise_liniear | constant
413 | 343.8293 | 0.0002143724 | 2.661747e-05 | 0.9705782 | 37569.31 | 0.6116222 | 0 | TRUE | 0.6159418 | TRUE | 300 | 779.6459 | tematdb | v1.1.0 | tematdb_v1.1.0_TEPatTsOfAlphas_convertedOn_20230810_204741__range_1_to_424 | 45148.8675 | TRUE | piecewise_liniear | constant
413 | 387.6586 | 0.0002337207 | 2.787635e-05 | 0.9212223 | 35872.7 | 0.8246002 | 0 | TRUE | 0.7996841 | TRUE | 300 | 779.6459 | tematdb | v1.1.0 | tematdb_v1.1.0_TEPatTsOfAlphas_convertedOn_20230810_204741__range_1_to_424 | 45148.8675 | TRUE | piecewise_liniear | constant
413 | 430.9112 | 0.0002584194 | 3.070659e-05 | 0.9063394 | 32566.3 | 1.033988 | 0 | TRUE | 1.022873 | TRUE | 300 | 779.6459 | tematdb | v1.1.0 | tematdb_v1.1.0_TEPatTsOfAlphas_convertedOn_20230810_204741__range_1_to_424 | 45148.8675 | TRUE | piecewise_liniear | constant
413 | 474.7405 | 0.0002703361 | 3.234791e-05 | 0.8846759 | 30913.9 | 1.212367 | 0 | TRUE | 1.190787 | TRUE | 300 | 779.6459 | tematdb | v1.1.0 | tematdb_v1.1.0_TEPatTsOfAlphas_convertedOn_20230810_204741__range_1_to_424 | 45148.8675 | TRUE | piecewise_liniear | constant
413 | 518.5698 | 0.0002706594 | 2.913736e-05 | 0.9115413 | 34320.2 | 1.430299 | 0 | TRUE | 1.38516 | TRUE | 300 | 779.6459 | tematdb | v1.1.0 | tematdb_v1.1.0_TEPatTsOfAlphas_convertedOn_20230810_204741__range_1_to_424 | 45148.8675 | TRUE | piecewise_liniear | constant
413 | 561.8224 | 0.0002584973 | 2.216901e-05 | 0.9718694 | 45108 | 1.742435 | 0 | TRUE | 1.724989 | TRUE | 300 | 779.6459 | tematdb | v1.1.0 | tematdb_v1.1.0_TEPatTsOfAlphas_convertedOn_20230810_204741__range_1_to_424 | 45148.8675 | TRUE | piecewise_liniear | constant
413 | 605.6517 | 0.0002519835 | 1.736e-05 | 1.032087 | 57603.68 | 2.146351 | 0 | TRUE | 2.073309 | TRUE | 300 | 779.6459 | tematdb | v1.1.0 | tematdb_v1.1.0_TEPatTsOfAlphas_convertedOn_20230810_204741__range_1_to_424 | 45148.8675 | TRUE | piecewise_liniear | constant
413 | 648.9043 | 0.0002609272 | 1.815999e-05 | 1.071901 | 55066.11 | 2.269598 | 0 | TRUE | 2.27033 | TRUE | 300 | 779.6459 | tematdb | v1.1.0 | tematdb_v1.1.0_TEPatTsOfAlphas_convertedOn_20230810_204741__range_1_to_424 | 45148.8675 | TRUE | piecewise_liniear | constant
413 | 692.7336 | 0.0002630341 | 1.962888e-05 | 1.098027 | 50945.34 | 2.223728 | 0 | TRUE | 2.262029 | TRUE | 300 | 779.6459 | tematdb | v1.1.0 | tematdb_v1.1.0_TEPatTsOfAlphas_convertedOn_20230810_204741__range_1_to_424 | 45148.8675 | TRUE | piecewise_liniear | constant
413 | 735.9862 | 0.0002559254 | 1.843125e-05 | 1.131661 | 54255.68 | 2.311135 | 0 | TRUE | 2.298945 | TRUE | 300 | 779.6459 | tematdb | v1.1.0 | tematdb_v1.1.0_TEPatTsOfAlphas_convertedOn_20230810_204741__range_1_to_424 | 45148.8675 | TRUE | piecewise_liniear | constant
413 | 779.8155 | 0.0002455472 | 1.711001e-05 | 1.191724 | 58445.34 | 2.305876 | 0 | FALSE | 2.272591 | TRUE | 300 | 779.6459 | tematdb | v1.1.0 | tematdb_v1.1.0_TEPatTsOfAlphas_convertedOn_20230810_204741__range_1_to_424 | 45148.8675 | TRUE | piecewise_liniear | constant
415 | 303.0954 | 6.41196e-05 | 4.995403e-06 | 2.437002 | 200184 | 0.102361 | 0 | FALSE | 0.1208359 | TRUE | 303.5294 | 922.6891 | tematdb | v1.1.0 | tematdb_v1.1.0_TEPatTsOfAlphas_convertedOn_20230810_204741__range_1_to_424 | 45148.8675 | TRUE | piecewise_liniear | constant
415 | 323.7317 | 7.297896e-05 | 5.136216e-06 | 2.306551 | 194695.9 | 0.1455373 | 0 | TRUE | 0.1432963 | TRUE | 303.5294 | 922.6891 | tematdb | v1.1.0 | tematdb_v1.1.0_TEPatTsOfAlphas_convertedOn_20230810_204741__range_1_to_424 | 45148.8675 | TRUE | piecewise_liniear | constant
415 | 372.227 | 9.678848e-05 | 6.742459e-06 | 2.012163 | 148313.8 | 0.257024 | 0 | TRUE | 0.2611538 | TRUE | 303.5294 | 922.6891 | tematdb | v1.1.0 | tematdb_v1.1.0_TEPatTsOfAlphas_convertedOn_20230810_204741__range_1_to_424 | 45148.8675 | TRUE | piecewise_liniear | constant
415 | 421.7541 | 0.0001230897 | 8.223524e-06 | 1.737229 | 121602.4 | 0.4472885 | 0 | TRUE | 0.4306601 | TRUE | 303.5294 | 922.6891 | tematdb | v1.1.0 | tematdb_v1.1.0_TEPatTsOfAlphas_convertedOn_20230810_204741__range_1_to_424 | 45148.8675 | TRUE | piecewise_liniear | constant
415 | 472.313 | 0.0001546512 | 1.013685e-05 | 1.521619 | 98650.01 | 0.7323646 | 0 | TRUE | 0.7039007 | TRUE | 303.5294 | 922.6891 | tematdb | v1.1.0 | tematdb_v1.1.0_TEPatTsOfAlphas_convertedOn_20230810_204741__range_1_to_424 | 45148.8675 | TRUE | piecewise_liniear | constant
415 | 523.3878 | 0.0001748616 | 1.291889e-05 | 1.349071 | 77406.04 | 0.9182322 | 0 | TRUE | 1.017813 | TRUE | 303.5294 | 922.6891 | tematdb | v1.1.0 | tematdb_v1.1.0_TEPatTsOfAlphas_convertedOn_20230810_204741__range_1_to_424 | 45148.8675 | TRUE | piecewise_liniear | constant
415 | 572.9149 | 0.000198948 | 1.4704e-05 | 1.229538 | 68008.69 | 1.254271 | 0 | TRUE | 1.343244 | TRUE | 303.5294 | 922.6891 | tematdb | v1.1.0 | tematdb_v1.1.0_TEPatTsOfAlphas_convertedOn_20230810_204741__range_1_to_424 | 45148.8675 | TRUE | piecewise_liniear | constant
415 | 622.442 | 0.0002180509 | 1.802233e-05 | 1.130701 | 55486.71 | 1.452299 | 0 | TRUE | 1.655491 | TRUE | 303.5294 | 922.6891 | tematdb | v1.1.0 | tematdb_v1.1.0_TEPatTsOfAlphas_convertedOn_20230810_204741__range_1_to_424 | 45148.8675 | TRUE | piecewise_liniear | constant
415 | 672.485 | 0.0002269103 | 2.042473e-05 | 1.067762 | 48960.27 | 1.58767 | 0 | TRUE | 1.896574 | TRUE | 303.5294 | 922.6891 | tematdb | v1.1.0 | tematdb_v1.1.0_TEPatTsOfAlphas_convertedOn_20230810_204741__range_1_to_424 | 45148.8675 | TRUE | piecewise_liniear | constant
415 | 724.0757 | 0.0002399225 | 2.442624e-05 | 1.019648 | 40939.58 | 1.673475 | 0 | TRUE | 2.05366 | TRUE | 303.5294 | 922.6891 | tematdb | v1.1.0 | tematdb_v1.1.0_TEPatTsOfAlphas_convertedOn_20230810_204741__range_1_to_424 | 45148.8675 | TRUE | piecewise_liniear | constant
415 | 773.0868 | 0.000248505 | 2.581159e-05 | 0.9966868 | 38742.29 | 1.855774 | 0 | TRUE | 2.12668 | TRUE | 303.5294 | 922.6891 | tematdb | v1.1.0 | tematdb_v1.1.0_TEPatTsOfAlphas_convertedOn_20230810_204741__range_1_to_424 | 45148.8675 | TRUE | piecewise_liniear | constant
415 | 822.098 | 0.0002532115 | 2.701159e-05 | 0.9850721 | 37021.14 | 1.980944 | 0 | TRUE | 2.198249 | TRUE | 303.5294 | 922.6891 | tematdb | v1.1.0 | tematdb_v1.1.0_TEPatTsOfAlphas_convertedOn_20230810_204741__range_1_to_424 | 45148.8675 | TRUE | piecewise_liniear | constant
415 | 872.141 | 0.0002565338 | 2.975171e-05 | 0.975668 | 33611.51 | 1.977251 | 0 | TRUE | 2.233079 | TRUE | 303.5294 | 922.6891 | tematdb | v1.1.0 | tematdb_v1.1.0_TEPatTsOfAlphas_convertedOn_20230810_204741__range_1_to_424 | 45148.8675 | TRUE | piecewise_liniear | constant
415 | 922.6999 | 0.0002590255 | 3.287556e-05 | 0.975644 | 30417.73 | 1.930104 | 0 | FALSE | 2.283573 | FALSE | 303.5294 | 922.6891 | tematdb | v1.1.0 | tematdb_v1.1.0_TEPatTsOfAlphas_convertedOn_20230810_204741__range_1_to_424 | 45148.8675 | TRUE | piecewise_liniear | constant
416 | 331.0607 | -0.0001232626 | 8.218556e-06 | 3.049661 | 121675.9 | 0.2006887 | 0 | FALSE | 0.1967864 | TRUE | 331.3266 | 922.5665 | tematdb | v1.1.0 | tematdb_v1.1.0_TEPatTsOfAlphas_convertedOn_20230810_204741__range_1_to_424 | 45148.8675 | TRUE | piecewise_liniear | constant
416 | 384.8251 | -0.000137743 | 8.549749e-06 | 2.907535 | 116962.5 | 0.2937137 | 0 | TRUE | 0.2863596 | TRUE | 331.3266 | 922.5665 | tematdb | v1.1.0 | tematdb_v1.1.0_TEPatTsOfAlphas_convertedOn_20230810_204741__range_1_to_424 | 45148.8675 | TRUE | piecewise_liniear | constant
416 | 435.3466 | -0.0001488268 | 8.929658e-06 | 2.846076 | 111986.4 | 0.3794165 | 0 | TRUE | 0.3705896 | TRUE | 331.3266 | 922.5665 | tematdb | v1.1.0 | tematdb_v1.1.0_TEPatTsOfAlphas_convertedOn_20230810_204741__range_1_to_424 | 45148.8675 | TRUE | piecewise_liniear | constant
416 | 484.2438 | -0.0001577654 | 9.35659e-06 | 2.812874 | 106876.5 | 0.4579515 | 0 | TRUE | 0.4497282 | TRUE | 331.3266 | 922.5665 | tematdb | v1.1.0 | tematdb_v1.1.0_TEPatTsOfAlphas_convertedOn_20230810_204741__range_1_to_424 | 45148.8675 | TRUE | piecewise_liniear | constant
416 | 533.6693 | -0.0001654525 | 9.779992e-06 | 2.76494 | 102249.6 | 0.54025 | 0 | TRUE | 0.5302365 | TRUE | 331.3266 | 922.5665 | tematdb | v1.1.0 | tematdb_v1.1.0_TEPatTsOfAlphas_convertedOn_20230810_204741__range_1_to_424 | 45148.8675 | TRUE | piecewise_liniear | constant
416 | 582.552 | -0.0001722458 | 1.02727e-05 | 2.71083 | 97345.43 | 0.620648 | 0 | TRUE | 0.6093519 | TRUE | 331.3266 | 922.5665 | tematdb | v1.1.0 | tematdb_v1.1.0_TEPatTsOfAlphas_convertedOn_20230810_204741__range_1_to_424 | 45148.8675 | TRUE | piecewise_liniear | constant
416 | 631.4492 | -0.0001811844 | 1.108128e-05 | 2.677275 | 90242.28 | 0.6987101 | 0 | TRUE | 0.693594 | TRUE | 331.3266 | 922.5665 | tematdb | v1.1.0 | tematdb_v1.1.0_TEPatTsOfAlphas_convertedOn_20230810_204741__range_1_to_424 | 45148.8675 | TRUE | piecewise_liniear | constant
416 | 680.8375 | -0.0001833296 | 1.146216e-05 | 2.629667 | 87243.56 | 0.7591739 | 0 | TRUE | 0.7519722 | TRUE | 331.3266 | 922.5665 | tematdb | v1.1.0 | tematdb_v1.1.0_TEPatTsOfAlphas_convertedOn_20230810_204741__range_1_to_424 | 45148.8675 | TRUE | piecewise_liniear | constant
416 | 729.1344 | -0.0001827933 | 1.165688e-05 | 2.616268 | 85786.23 | 0.7988468 | 0 | TRUE | 0.7917665 | TRUE | 331.3266 | 922.5665 | tematdb | v1.1.0 | tematdb_v1.1.0_TEPatTsOfAlphas_convertedOn_20230810_204741__range_1_to_424 | 45148.8675 | TRUE | piecewise_liniear | constant
416 | 777.9644 | -0.0001817207 | 1.178745e-05 | 2.595736 | 84835.99 | 0.8396302 | 0 | TRUE | 0.8332163 | TRUE | 331.3266 | 922.5665 | tematdb | v1.1.0 | tematdb_v1.1.0_TEPatTsOfAlphas_convertedOn_20230810_204741__range_1_to_424 | 45148.8675 | TRUE | piecewise_liniear | constant
416 | 826.7873 | -0.0001795754 | 1.178472e-05 | 2.574455 | 84855.62 | 0.8787855 | 0 | TRUE | 0.8742152 | TRUE | 331.3266 | 922.5665 | tematdb | v1.1.0 | tematdb_v1.1.0_TEPatTsOfAlphas_convertedOn_20230810_204741__range_1_to_424 | 45148.8675 | TRUE | piecewise_liniear | constant
416 | 875.0638 | -0.000176 | 1.169371e-05 | 2.461307 | 85516.05 | 0.9417744 | 0 | TRUE | 0.9407823 | TRUE | 331.3266 | 922.5665 | tematdb | v1.1.0 | tematdb_v1.1.0_TEPatTsOfAlphas_convertedOn_20230810_204741__range_1_to_424 | 45148.8675 | TRUE | piecewise_liniear | constant
416 | 923.338 | -0.000172067 | 1.149418e-05 | 2.541761 | 87000.52 | 0.9357143 | 0 | FALSE | 0.9333333 | FALSE | 331.3266 | 922.5665 | tematdb | v1.1.0 | tematdb_v1.1.0_TEPatTsOfAlphas_convertedOn_20230810_204741__range_1_to_424 | 45148.8675 | TRUE | piecewise_liniear | constant
417 | 322.0245 | 0.0002303255 | 2.654313e-05 | 2.768773 | 37674.54 | 0.2324522 | 0 | FALSE | 0.2402482 | FALSE | 326.392 | 856.8642 | tematdb | v1.1.0 | tematdb_v1.1.0_TEPatTsOfAlphas_convertedOn_20230810_204741__range_1_to_424 | 45148.8675 | TRUE | piecewise_liniear | constant
417 | 366.7419 | 0.0002501765 | 3.56059e-05 | 2.414431 | 28085.23 | 0.2670035 | 0 | TRUE | 0.2658312 | TRUE | 326.392 | 856.8642 | tematdb | v1.1.0 | tematdb_v1.1.0_TEPatTsOfAlphas_convertedOn_20230810_204741__range_1_to_424 | 45148.8675 | TRUE | piecewise_liniear | constant
417 | 405.3035 | 0.0002625658 | 4.258138e-05 | 2.167671 | 23484.44 | 0.3027217 | 0 | TRUE | 0.3139354 | TRUE | 326.392 | 856.8642 | tematdb | v1.1.0 | tematdb_v1.1.0_TEPatTsOfAlphas_convertedOn_20230810_204741__range_1_to_424 | 45148.8675 | TRUE | piecewise_liniear | constant
417 | 457.2378 | 0.0002774235 | 5.386956e-05 | 1.85406 | 18563.36 | 0.3523396 | 0 | TRUE | 0.3768751 | TRUE | 326.392 | 856.8642 | tematdb | v1.1.0 | tematdb_v1.1.0_TEPatTsOfAlphas_convertedOn_20230810_204741__range_1_to_424 | 45148.8675 | TRUE | piecewise_liniear | constant
417 | 500.9401 | 0.0002917968 | 6.404694e-05 | 1.638586 | 15613.55 | 0.4064239 | 0 | TRUE | 0.4285095 | TRUE | 326.392 | 856.8642 | tematdb | v1.1.0 | tematdb_v1.1.0_TEPatTsOfAlphas_convertedOn_20230810_204741__range_1_to_424 | 45148.8675 | TRUE | piecewise_liniear | constant
417 | 551.3332 | 0.0003056608 | 7.738875e-05 | 1.440654 | 12921.77 | 0.4620152 | 0 | TRUE | 0.4890767 | TRUE | 326.392 | 856.8642 | tematdb | v1.1.0 | tematdb_v1.1.0_TEPatTsOfAlphas_convertedOn_20230810_204741__range_1_to_424 | 45148.8675 | TRUE | piecewise_liniear | constant
417 | 602.241 | 0.000319524 | 9.458767e-05 | 1.275447 | 10572.2 | 0.5096597 | 0 | TRUE | 0.5379975 | TRUE | 326.392 | 856.8642 | tematdb | v1.1.0 | tematdb_v1.1.0_TEPatTsOfAlphas_convertedOn_20230810_204741__range_1_to_424 | 45148.8675 | TRUE | piecewise_liniear | constant
417 | 652.6367 | 0.0003323917 | 0.000115648 | 1.146452 | 8646.932 | 0.5438488 | 0 | TRUE | 0.5709108 | TRUE | 326.392 | 856.8642 | tematdb | v1.1.0 | tematdb_v1.1.0_TEPatTsOfAlphas_convertedOn_20230810_204741__range_1_to_424 | 45148.8675 | TRUE | piecewise_liniear | constant
417 | 701.4579 | 0.0003572173 | 0.0001389599 | 1.026699 | 7196.318 | 0.6273845 | 0 | TRUE | 0.6172744 | TRUE | 326.392 | 856.8642 | tematdb | v1.1.0 | tematdb_v1.1.0_TEPatTsOfAlphas_convertedOn_20230810_204741__range_1_to_424 | 45148.8675 | TRUE | piecewise_liniear | constant
417 | 752.9263 | 0.0003531468 | 0.0001530851 | 0.9215785 | 6532.315 | 0.6655761 | 0 | TRUE | 0.6813867 | TRUE | 326.392 | 856.8642 | tematdb | v1.1.0 | tematdb_v1.1.0_TEPatTsOfAlphas_convertedOn_20230810_204741__range_1_to_424 | 45148.8675 | TRUE | piecewise_liniear | constant
417 | 804.3768 | 0.0003560501 | 0.0001611952 | 0.838403 | 6203.658 | 0.7545306 | 0 | TRUE | 0.7658755 | TRUE | 326.392 | 856.8642 | tematdb | v1.1.0 | tematdb_v1.1.0_TEPatTsOfAlphas_convertedOn_20230810_204741__range_1_to_424 | 45148.8675 | TRUE | piecewise_liniear | constant
417 | 856.8642 | 0.000355963 | 0.000172025 | 0.6749203 | 5813.11 | 0.9351422 | 0 | TRUE | 0.9826219 | TRUE | 326.392 | 856.8642 | tematdb | v1.1.0 | tematdb_v1.1.0_TEPatTsOfAlphas_convertedOn_20230810_204741__range_1_to_424 | 45148.8675 | TRUE | piecewise_liniear | constant
418 | 299.3321 | 8.346692e-05 | 1.010843e-05 | 1.528986 | 98927.37 | 0.1349258 | 0 | FALSE | 0.1373593 | FALSE | 300.5146 | 900.468 | tematdb | v1.1.0 | tematdb_v1.1.0_TEPatTsOfAlphas_convertedOn_20230810_204741__range_1_to_424 | 45148.8675 | TRUE | piecewise_liniear | constant
418 | 329.8664 | 8.861137e-05 | 1.05657e-05 | 1.513022 | 94645.86 | 0.1620218 | 0 | TRUE | 0.1636491 | TRUE | 300.5146 | 900.468 | tematdb | v1.1.0 | tematdb_v1.1.0_TEPatTsOfAlphas_convertedOn_20230810_204741__range_1_to_424 | 45148.8675 | TRUE | piecewise_liniear | constant
418 | 358.4924 | 9.442684e-05 | 1.102208e-05 | 1.500186 | 90726.95 | 0.1933135 | 0 | TRUE | 0.1949041 | TRUE | 300.5146 | 900.468 | tematdb | v1.1.0 | tematdb_v1.1.0_TEPatTsOfAlphas_convertedOn_20230810_204741__range_1_to_424 | 45148.8675 | TRUE | piecewise_liniear | constant
418 | 388.5496 | 0.0001009133 | 1.151053e-05 | 1.48718 | 86877.01 | 0.2311452 | 0 | TRUE | 0.2340885 | TRUE | 300.5146 | 900.468 | tematdb | v1.1.0 | tematdb_v1.1.0_TEPatTsOfAlphas_convertedOn_20230810_204741__range_1_to_424 | 45148.8675 | TRUE | piecewise_liniear | constant
418 | 419.5611 | 0.0001073998 | 1.204787e-05 | 1.472909 | 83002.22 | 0.2727194 | 0 | TRUE | 0.2762668 | TRUE | 300.5146 | 900.468 | tematdb | v1.1.0 | tematdb_v1.1.0_TEPatTsOfAlphas_convertedOn_20230810_204741__range_1_to_424 | 45148.8675 | TRUE | piecewise_liniear | constant
418 | 450.0954 | 0.0001135508 | 1.257842e-05 | 1.45631 | 79501.25 | 0.3168144 | 0 | TRUE | 0.3225827 | TRUE | 300.5146 | 900.468 | tematdb | v1.1.0 | tematdb_v1.1.0_TEPatTsOfAlphas_convertedOn_20230810_204741__range_1_to_424 | 45148.8675 | TRUE | piecewise_liniear | constant
418 | 480.6298 | 0.000120261 | 1.31553e-05 | 1.437962 | 76014.99 | 0.3674614 | 0 | TRUE | 0.3773951 | TRUE | 300.5146 | 900.468 | tematdb | v1.1.0 | tematdb_v1.1.0_TEPatTsOfAlphas_convertedOn_20230810_204741__range_1_to_424 | 45148.8675 | TRUE | piecewise_liniear | constant
418 | 510.687 | 0.0001269711 | 1.376691e-05 | 1.416727 | 72637.93 | 0.4221258 | 0 | TRUE | 0.4303334 | TRUE | 300.5146 | 900.468 | tematdb | v1.1.0 | tematdb_v1.1.0_TEPatTsOfAlphas_convertedOn_20230810_204741__range_1_to_424 | 45148.8675 | TRUE | piecewise_liniear | constant
418 | 540.2672 | 0.0001342404 | 1.449004e-05 | 1.392208 | 69012.92 | 0.4826158 | 0 | TRUE | 0.4876912 | TRUE | 300.5146 | 900.468 | tematdb | v1.1.0 | tematdb_v1.1.0_TEPatTsOfAlphas_convertedOn_20230810_204741__range_1_to_424 | 45148.8675 | TRUE | piecewise_liniear | constant
418 | 571.2786 | 0.0001410624 | 1.532354e-05 | 1.363163 | 65259.06 | 0.5442066 | 0 | TRUE | 0.5539325 | TRUE | 300.5146 | 900.468 | tematdb | v1.1.0 | tematdb_v1.1.0_TEPatTsOfAlphas_convertedOn_20230810_204741__range_1_to_424 | 45148.8675 | TRUE | piecewise_liniear | constant
418 | 600.8588 | 0.0001477726 | 1.616203e-05 | 1.333792 | 61873.41 | 0.6086618 | 0 | TRUE | 0.6165408 | TRUE | 300.5146 | 900.468 | tematdb | v1.1.0 | tematdb_v1.1.0_TEPatTsOfAlphas_convertedOn_20230810_204741__range_1_to_424 | 45148.8675 | TRUE | piecewise_liniear | constant
418 | 630.4389 | 0.0001543709 | 1.711791e-05 | 1.301062 | 58418.33 | 0.674567 | 0 | TRUE | 0.6826808 | TRUE | 300.5146 | 900.468 | tematdb | v1.1.0 | tematdb_v1.1.0_TEPatTsOfAlphas_convertedOn_20230810_204741__range_1_to_424 | 45148.8675 | TRUE | piecewise_liniear | constant
418 | 660.4962 | 0.0001602982 | 1.816421e-05 | 1.267209 | 55053.31 | 0.7373317 | 0 | TRUE | 0.7472334 | TRUE | 300.5146 | 900.468 | tematdb | v1.1.0 | tematdb_v1.1.0_TEPatTsOfAlphas_convertedOn_20230810_204741__range_1_to_424 | 45148.8675 | TRUE | piecewise_liniear | constant
418 | 690.0763 | 0.0001664492 | 1.92464e-05 | 1.233885 | 51957.78 | 0.805075 | 0 | TRUE | 0.8109683 | TRUE | 300.5146 | 900.468 | tematdb | v1.1.0 | tematdb_v1.1.0_TEPatTsOfAlphas_convertedOn_20230810_204741__range_1_to_424 | 45148.8675 | TRUE | piecewise_liniear | constant
418 | 721.0878 | 0.0001715937 | 2.039814e-05 | 1.199633 | 49024.08 | 0.867664 | 0 | TRUE | 0.8765396 | TRUE | 300.5146 | 900.468 | tematdb | v1.1.0 | tematdb_v1.1.0_TEPatTsOfAlphas_convertedOn_20230810_204741__range_1_to_424 | 45148.8675 | TRUE | piecewise_liniear | constant
418 | 750.6679 | 0.0001770736 | 2.134909e-05 | 1.170967 | 46840.39 | 0.9415241 | 0 | TRUE | 0.9390719 | TRUE | 300.5146 | 900.468 | tematdb | v1.1.0 | tematdb_v1.1.0_TEPatTsOfAlphas_convertedOn_20230810_204741__range_1_to_424 | 45148.8675 | TRUE | piecewise_liniear | constant
418 | 780.2481 | 0.0001809879 | 2.211816e-05 | 1.14668 | 45211.71 | 1.007721 | 0 | TRUE | 1.008667 | TRUE | 300.5146 | 900.468 | tematdb | v1.1.0 | tematdb_v1.1.0_TEPatTsOfAlphas_convertedOn_20230810_204741__range_1_to_424 | 45148.8675 | TRUE | piecewise_liniear | constant
418 | 810.7824 | 0.000184343 | 2.260772e-05 | 1.127741 | 44232.68 | 1.080666 | 0 | TRUE | 1.089263 | TRUE | 300.5146 | 900.468 | tematdb | v1.1.0 | tematdb_v1.1.0_TEPatTsOfAlphas_convertedOn_20230810_204741__range_1_to_424 | 45148.8675 | TRUE | piecewise_liniear | constant
418 | 841.3168 | 0.0001869152 | 2.249541e-05 | 1.119729 | 44453.52 | 1.166922 | 0 | TRUE | 1.181308 | TRUE | 300.5146 | 900.468 | tematdb | v1.1.0 | tematdb_v1.1.0_TEPatTsOfAlphas_convertedOn_20230810_204741__range_1_to_424 | 45148.8675 | TRUE | piecewise_liniear | constant
418 | 870.8969 | 0.0001884809 | 2.189131e-05 | 1.121 | 45680.24 | 1.260736 | 0 | TRUE | 1.287132 | TRUE | 300.5146 | 900.468 | tematdb | v1.1.0 | tematdb_v1.1.0_TEPatTsOfAlphas_convertedOn_20230810_204741__range_1_to_424 | 45148.8675 | TRUE | piecewise_liniear | constant
418 | 900.4771 | 0.0001895993 | 2.064114e-05 | 1.137945 | 48446.93 | 1.378133 | 0 | FALSE | 1.416379 | TRUE | 300.5146 | 900.468 | tematdb | v1.1.0 | tematdb_v1.1.0_TEPatTsOfAlphas_convertedOn_20230810_204741__range_1_to_424 | 45148.8675 | TRUE | piecewise_liniear | constant
419 | 297.9652 | 0.0001973418 | 7.524179e-05 | 0.9112918 | 13290.49 | 0.1692338 | 0 | FALSE | 0.1732082 | TRUE | 298.6711 | 871.9545 | tematdb | v1.1.0 | tematdb_v1.1.0_TEPatTsOfAlphas_convertedOn_20230810_204741__range_1_to_424 | 45148.8675 | TRUE | piecewise_liniear | constant
419 | 323.0863 | 0.0002049367 | 7.012119e-05 | 0.8291795 | 14261.03 | 0.2333781 | 0 | TRUE | 0.2410215 | TRUE | 298.6711 | 871.9545 | tematdb | v1.1.0 | tematdb_v1.1.0_TEPatTsOfAlphas_convertedOn_20230810_204741__range_1_to_424 | 45148.8675 | TRUE | piecewise_liniear | constant
419 | 373.32 | 0.0002239241 | 7.394621e-05 | 0.6952239 | 13523.34 | 0.3641181 | 0 | TRUE | 0.3734483 | TRUE | 298.6711 | 871.9545 | tematdb | v1.1.0 | tematdb_v1.1.0_TEPatTsOfAlphas_convertedOn_20230810_204741__range_1_to_424 | 45148.8675 | TRUE | piecewise_liniear | constant
419 | 423.5404 | 0.0002489873 | 8.510539e-05 | 0.5814561 | 11750.14 | 0.5306099 | 0 | TRUE | 0.5390768 | TRUE | 298.6711 | 871.9545 | tematdb | v1.1.0 | tematdb_v1.1.0_TEPatTsOfAlphas_convertedOn_20230810_204741__range_1_to_424 | 45148.8675 | TRUE | piecewise_liniear | constant
419 | 473.1076 | 0.0002702532 | 0.0001059028 | 0.5001432 | 9442.625 | 0.6523789 | 0 | TRUE | 0.6559967 | TRUE | 298.6711 | 871.9545 | tematdb | v1.1.0 | tematdb_v1.1.0_TEPatTsOfAlphas_convertedOn_20230810_204741__range_1_to_424 | 45148.8675 | TRUE | piecewise_liniear | constant
419 | 522.6782 | 0.00029 | 0.0001364568 | 0.4398206 | 7328.327 | 0.732419 | 0 | TRUE | 0.7392304 | TRUE | 298.6711 | 871.9545 | tematdb | v1.1.0 | tematdb_v1.1.0_TEPatTsOfAlphas_convertedOn_20230810_204741__range_1_to_424 | 45148.8675 | TRUE | piecewise_liniear | constant
419 | 572.9078 | 0.0003108861 | 0.0001775017 | 0.4020841 | 5633.749 | 0.7758323 | 0 | TRUE | 0.7888659 | TRUE | 298.6711 | 871.9545 | tematdb | v1.1.0 | tematdb_v1.1.0_TEPatTsOfAlphas_convertedOn_20230810_204741__range_1_to_424 | 45148.8675 | TRUE | piecewise_liniear | constant
419 | 623.1348 | 0.0003329114 | 0.0002217928 | 0.3738319 | 4508.713 | 0.8329437 | 0 | TRUE | 0.8420807 | TRUE | 298.6711 | 871.9545 | tematdb | v1.1.0 | tematdb_v1.1.0_TEPatTsOfAlphas_convertedOn_20230810_204741__range_1_to_424 | 45148.8675 | TRUE | piecewise_liniear | constant
419 | 672.7054 | 0.0003526582 | 0.0002586687 | 0.3528128 | 3865.949 | 0.9167371 | 0 | TRUE | 0.9282938 | TRUE | 298.6711 | 871.9545 | tematdb | v1.1.0 | tematdb_v1.1.0_TEPatTsOfAlphas_convertedOn_20230810_204741__range_1_to_424 | 45148.8675 | TRUE | piecewise_liniear | constant
419 | 722.9618 | 0.0003613924 | 0.0002641448 | 0.3424941 | 3785.802 | 1.043706 | 0 | TRUE | 1.059139 | TRUE | 298.6711 | 871.9545 | tematdb | v1.1.0 | tematdb_v1.1.0_TEPatTsOfAlphas_convertedOn_20230810_204741__range_1_to_424 | 45148.8675 | TRUE | piecewise_liniear | constant
419 | 773.3086 | 0.0003291139 | 0.0001974743 | 0.329232 | 5063.95 | 1.288347 | 0 | TRUE | 1.301256 | TRUE | 298.6711 | 871.9545 | tematdb | v1.1.0 | tematdb_v1.1.0_TEPatTsOfAlphas_convertedOn_20230810_204741__range_1_to_424 | 45148.8675 | TRUE | piecewise_liniear | constant
419 | 822.9972 | 0.0002953165 | 0.00012778 | 0.3354295 | 7825.951 | 1.674594 | 0 | TRUE | 1.681273 | TRUE | 298.6711 | 871.9545 | tematdb | v1.1.0 | tematdb_v1.1.0_TEPatTsOfAlphas_convertedOn_20230810_204741__range_1_to_424 | 45148.8675 | TRUE | piecewise_liniear | constant
419 | 873.2703 | 0.0002964557 | 0.0001409921 | 0.3353702 | 7092.595 | 1.623114 | 0 | FALSE | 1.624598 | FALSE | 298.6711 | 871.9545 | tematdb | v1.1.0 | tematdb_v1.1.0_TEPatTsOfAlphas_convertedOn_20230810_204741__range_1_to_424 | 45148.8675 | TRUE | piecewise_liniear | constant
420 | 298.2734 | -0.0001753278 | 3.641947e-05 | 0.6590968 | 27457.84 | 0.3819735 | 0 | TRUE | 0.3803479 | TRUE | 298.2734 | 772.7651 | tematdb | v1.1.0 | tematdb_v1.1.0_TEPatTsOfAlphas_convertedOn_20230810_204741__range_1_to_424 | 45148.8675 | TRUE | piecewise_liniear | constant
420 | 323.4744 | -0.0001919765 | 4.033155e-05 | 0.6284633 | 24794.48 | 0.4703391 | 0 | TRUE | 0.4716224 | TRUE | 298.2734 | 772.7651 | tematdb | v1.1.0 | tematdb_v1.1.0_TEPatTsOfAlphas_convertedOn_20230810_204741__range_1_to_424 | 45148.8675 | TRUE | piecewise_liniear | constant
420 | 372.7764 | -0.00022859 | 4.953377e-05 | 0.5797931 | 20188.25 | 0.6782476 | 0 | TRUE | 0.6770951 | TRUE | 298.2734 | 772.7651 | tematdb | v1.1.0 | tematdb_v1.1.0_TEPatTsOfAlphas_convertedOn_20230810_204741__range_1_to_424 | 45148.8675 | TRUE | piecewise_liniear | constant
420 | 422.6339 | -0.0002585675 | 6.122149e-05 | 0.5372293 | 16334.13 | 0.8591097 | 0 | TRUE | 0.8505302 | TRUE | 298.2734 | 772.7651 | tematdb | v1.1.0 | tematdb_v1.1.0_TEPatTsOfAlphas_convertedOn_20230810_204741__range_1_to_424 | 45148.8675 | TRUE | piecewise_liniear | constant
420 | 473.0305 | -0.0002968427 | 7.594101e-05 | 0.481674 | 13168.12 | 1.139495 | 0 | TRUE | 1.133415 | TRUE | 298.2734 | 772.7651 | tematdb | v1.1.0 | tematdb_v1.1.0_TEPatTsOfAlphas_convertedOn_20230810_204741__range_1_to_424 | 45148.8675 | TRUE | piecewise_liniear | constant
420 | 522.3422 | -0.0003246067 | 9.208462e-05 | 0.4436344 | 10859.58 | 1.34728 | 0 | TRUE | 1.343261 | TRUE | 298.2734 | 772.7651 | tematdb | v1.1.0 | tematdb_v1.1.0_TEPatTsOfAlphas_convertedOn_20230810_204741__range_1_to_424 | 45148.8675 | TRUE | piecewise_liniear | constant
420 | 572.7485 | -0.0003540324 | 0.0001110116 | 0.3959072 | 9008.069 | 1.633384 | 0 | TRUE | 1.629967 | TRUE | 298.2734 | 772.7651 | tematdb | v1.1.0 | tematdb_v1.1.0_TEPatTsOfAlphas_convertedOn_20230810_204741__range_1_to_424 | 45148.8675 | TRUE | piecewise_liniear | constant
420 | 622.5945 | -0.0003945188 | 0.0001390778 | 0.3617683 | 7190.219 | 1.925982 | 0 | TRUE | 1.91961 | TRUE | 298.2734 | 772.7651 | tematdb | v1.1.0 | tematdb_v1.1.0_TEPatTsOfAlphas_convertedOn_20230810_204741__range_1_to_424 | 45148.8675 | TRUE | piecewise_liniear | constant
420 | 672.4574 | -0.0004195185 | 0.0001626925 | 0.3406249 | 6146.564 | 2.135615 | 0 | TRUE | 2.136396 | TRUE | 298.2734 | 772.7651 | tematdb | v1.1.0 | tematdb_v1.1.0_TEPatTsOfAlphas_convertedOn_20230810_204741__range_1_to_424 | 45148.8675 | TRUE | piecewise_liniear | constant
420 | 722.33 | -0.0004356686 | 0.0001892433 | 0.3006154 | 5284.203 | 2.409997 | 0 | TRUE | 2.406989 | TRUE | 298.2734 | 772.7651 | tematdb | v1.1.0 | tematdb_v1.1.0_TEPatTsOfAlphas_convertedOn_20230810_204741__range_1_to_424 | 45148.8675 | TRUE | piecewise_liniear | constant
420 | 772.7788 | -0.0004263776 | 0.0002137746 | 0.3635468 | 4677.823 | 1.807704 | 0 | FALSE | 2.407982 | FALSE | 298.2734 | 772.7651 | tematdb | v1.1.0 | tematdb_v1.1.0_TEPatTsOfAlphas_convertedOn_20230810_204741__range_1_to_424 | 45148.8675 | TRUE | piecewise_liniear | constant
421 | 306.1678 | 0.0001732323 | 6.850774e-06 | 1.006845 | 145968.9 | 1.332033 | 0 | FALSE | 1.371775 | TRUE | 306.3694 | 573.4873 | tematdb | v1.1.0 | tematdb_v1.1.0_TEPatTsOfAlphas_convertedOn_20230810_204741__range_1_to_424 | 45148.8675 | TRUE | piecewise_liniear | constant
421 | 314.3914 | 0.0001771717 | 7.177208e-06 | 0.9890403 | 139329.9 | 1.390241 | 0 | TRUE | 1.437286 | TRUE | 306.3694 | 573.4873 | tematdb | v1.1.0 | tematdb_v1.1.0_TEPatTsOfAlphas_convertedOn_20230810_204741__range_1_to_424 | 45148.8675 | TRUE | piecewise_liniear | constant
421 | 325.0822 | 0.0001825253 | 7.620149e-06 | 0.9658761 | 131231 | 1.47148 | 0 | TRUE | 1.52245 | TRUE | 306.3694 | 573.4873 | tematdb | v1.1.0 | tematdb_v1.1.0_TEPatTsOfAlphas_convertedOn_20230810_204741__range_1_to_424 | 45148.8675 | TRUE | piecewise_liniear | constant
421 | 351.398 | 0.0001927273 | 8.81196e-06 | 0.9302089 | 113482.1 | 1.592329 | 0 | TRUE | 1.628786 | TRUE | 306.3694 | 573.4873 | tematdb | v1.1.0 | tematdb_v1.1.0_TEPatTsOfAlphas_convertedOn_20230810_204741__range_1_to_424 | 45148.8675 | TRUE | piecewise_liniear | constant
421 | 376.2747 | 0.0001987879 | 1.004208e-05 | 0.9205274 | 99580.94 | 1.608512 | 0 | TRUE | 1.658242 | TRUE | 306.3694 | 573.4873 | tematdb | v1.1.0 | tematdb_v1.1.0_TEPatTsOfAlphas_convertedOn_20230810_204741__range_1_to_424 | 45148.8675 | TRUE | piecewise_liniear | constant
421 | 401.1513 | 0.0002047475 | 1.139032e-05 | 0.9335303 | 87793.87 | 1.581543 | 0 | TRUE | 1.628201 | TRUE | 306.3694 | 573.4873 | tematdb | v1.1.0 | tematdb_v1.1.0_TEPatTsOfAlphas_convertedOn_20230810_204741__range_1_to_424 | 45148.8675 | TRUE | piecewise_liniear | constant
421 | 426.028 | 0.0002050505 | 1.279334e-05 | 0.9615642 | 78165.66 | 1.456121 | 0 | TRUE | 1.544581 | TRUE | 306.3694 | 573.4873 | tematdb | v1.1.0 | tematdb_v1.1.0_TEPatTsOfAlphas_convertedOn_20230810_204741__range_1_to_424 | 45148.8675 | TRUE | piecewise_liniear | constant
421 | 450.699 | 0.0002076768 | 1.424971e-05 | 1.007212 | 70176.89 | 1.354365 | 0 | TRUE | 1.423904 | TRUE | 306.3694 | 573.4873 | tematdb | v1.1.0 | tematdb_v1.1.0_TEPatTsOfAlphas_convertedOn_20230810_204741__range_1_to_424 | 45148.8675 | TRUE | piecewise_liniear | constant
421 | 475.1645 | 0.0002093939 | 1.573426e-05 | 1.065309 | 63555.57 | 1.24294 | 0 | TRUE | 1.273844 | TRUE | 306.3694 | 573.4873 | tematdb | v1.1.0 | tematdb_v1.1.0_TEPatTsOfAlphas_convertedOn_20230810_204741__range_1_to_424 | 45148.8675 | TRUE | piecewise_liniear | constant
421 | 499.8355 | 0.0002058586 | 1.712792e-05 | 1.139133 | 58384.2 | 1.08564 | 0 | TRUE | 1.105867 | TRUE | 306.3694 | 573.4873 | tematdb | v1.1.0 | tematdb_v1.1.0_TEPatTsOfAlphas_convertedOn_20230810_204741__range_1_to_424 | 45148.8675 | TRUE | piecewise_liniear | constant
421 | 524.5066 | 0.0001970707 | 1.864524e-05 | 1.218903 | 53632.98 | 0.8963096 | 0 | TRUE | 0.9341585 | TRUE | 306.3694 | 573.4873 | tematdb | v1.1.0 | tematdb_v1.1.0_TEPatTsOfAlphas_convertedOn_20230810_204741__range_1_to_424 | 45148.8675 | TRUE | piecewise_liniear | constant
421 | 548.972 | 0.000189596 | 2.012275e-05 | 1.311674 | 49694.99 | 0.7476443 | 0 | TRUE | 0.7658648 | TRUE | 306.3694 | 573.4873 | tematdb | v1.1.0 | tematdb_v1.1.0_TEPatTsOfAlphas_convertedOn_20230810_204741__range_1_to_424 | 45148.8675 | TRUE | piecewise_liniear | constant
421 | 573.6431 | 0.0001750505 | 2.162707e-05 | 1.403655 | 46238.34 | 0.5790426 | 0 | FALSE | 0.610378 | TRUE | 306.3694 | 573.4873 | tematdb | v1.1.0 | tematdb_v1.1.0_TEPatTsOfAlphas_convertedOn_20230810_204741__range_1_to_424 | 45148.8675 | TRUE | piecewise_liniear | constant
422 | 303.4014 | 0.0001159551 | 3.5625e-06 | 3.913242 | 280701.8 | 0.2926209 | 0 | FALSE | 0.2981818 | FALSE | 303.4722 | 969.3878 | tematdb | v1.1.0 | tematdb_v1.1.0_TEPatTsOfAlphas_convertedOn_20230810_204741__range_1_to_424 | 45148.8675 | TRUE | piecewise_liniear | constant
422 | 372.1088 | 0.0001319663 | 4.209159e-06 | 3.776482 | 237577.1 | 0.4076743 | 0 | TRUE | 0.4067333 | TRUE | 303.4722 | 969.3878 | tematdb | v1.1.0 | tematdb_v1.1.0_TEPatTsOfAlphas_convertedOn_20230810_204741__range_1_to_424 | 45148.8675 | TRUE | piecewise_liniear | constant
422 | 471.4286 | 0.0001547191 | 5.274502e-06 | 3.572407 | 189591.4 | 0.5989098 | 0 | TRUE | 0.5990998 | TRUE | 303.4722 | 969.3878 | tematdb | v1.1.0 | tematdb_v1.1.0_TEPatTsOfAlphas_convertedOn_20230810_204741__range_1_to_424 | 45148.8675 | TRUE | piecewise_liniear | constant
422 | 570.7483 | 0.0001766292 | 6.518645e-06 | 3.384411 | 153406.1 | 0.8071037 | 0 | TRUE | 0.8026221 | TRUE | 303.4722 | 969.3878 | tematdb | v1.1.0 | tematdb_v1.1.0_TEPatTsOfAlphas_convertedOn_20230810_204741__range_1_to_424 | 45148.8675 | TRUE | piecewise_liniear | constant
422 | 670.068 | 0.0001944944 | 7.891066e-06 | 3.228198 | 126725.6 | 0.9950324 | 0 | TRUE | 0.989676 | TRUE | 303.4722 | 969.3878 | tematdb | v1.1.0 | tematdb_v1.1.0_TEPatTsOfAlphas_convertedOn_20230810_204741__range_1_to_424 | 45148.8675 | TRUE | piecewise_liniear | constant
422 | 770.068 | 0.0002094944 | 9.271749e-06 | 3.091578 | 107854.5 | 1.179049 | 0 | TRUE | 1.174061 | TRUE | 303.4722 | 969.3878 | tematdb | v1.1.0 | tematdb_v1.1.0_TEPatTsOfAlphas_convertedOn_20230810_204741__range_1_to_424 | 45148.8675 | TRUE | piecewise_liniear | constant
422 | 869.3878 | 0.0002211236 | 1.051598e-05 | 2.977424 | 95093.35 | 1.357667 | 0 | TRUE | 1.354812 | TRUE | 303.4722 | 969.3878 | tematdb | v1.1.0 | tematdb_v1.1.0_TEPatTsOfAlphas_convertedOn_20230810_204741__range_1_to_424 | 45148.8675 | TRUE | piecewise_liniear | constant
422 | 969.3878 | 0.000227191 | 1.140764e-05 | 2.907901 | 87660.54 | 1.508358 | 0 | TRUE | 1.506473 | TRUE | 303.4722 | 969.3878 | tematdb | v1.1.0 | tematdb_v1.1.0_TEPatTsOfAlphas_convertedOn_20230810_204741__range_1_to_424 | 45148.8675 | TRUE | piecewise_liniear | constant
423 | 299.4652 | -0.0002050171 | 4.84375e-05 | 0.9453071 | 20645.16 | 0.2748983 | 0 | FALSE | 0.2707403 | FALSE | 301.0917 | 812.685 | tematdb | v1.1.0 | tematdb_v1.1.0_TEPatTsOfAlphas_convertedOn_20230810_204741__range_1_to_424 | 45148.8675 | TRUE | piecewise_liniear | constant
423 | 322.9947 | -0.0002159635 | 5.30678e-05 | 0.8968645 | 18843.82 | 0.3165178 | 0 | TRUE | 0.307117 | TRUE | 301.0917 | 812.685 | tematdb | v1.1.0 | tematdb_v1.1.0_TEPatTsOfAlphas_convertedOn_20230810_204741__range_1_to_424 | 45148.8675 | TRUE | piecewise_liniear | constant
423 | 373.262 | -0.0002369441 | 6.266439e-05 | 0.7812864 | 15958.03 | 0.4280304 | 0 | TRUE | 0.4244973 | TRUE | 301.0917 | 812.685 | tematdb | v1.1.0 | tematdb_v1.1.0_TEPatTsOfAlphas_convertedOn_20230810_204741__range_1_to_424 | 45148.8675 | TRUE | piecewise_liniear | constant
423 | 424.0642 | -0.0002633979 | 7.580196e-05 | 0.6978575 | 13192.27 | 0.5561721 | 0 | TRUE | 0.5665439 | TRUE | 301.0917 | 812.685 | tematdb | v1.1.0 | tematdb_v1.1.0_TEPatTsOfAlphas_convertedOn_20230810_204741__range_1_to_424 | 45148.8675 | TRUE | piecewise_liniear | constant
423 | 472.7273 | -0.0002957811 | 8.998267e-05 | 0.6376721 | 11113.25 | 0.7207674 | 0 | TRUE | 0.7194728 | TRUE | 301.0917 | 812.685 | tematdb | v1.1.0 | tematdb_v1.1.0_TEPatTsOfAlphas_convertedOn_20230810_204741__range_1_to_424 | 45148.8675 | TRUE | piecewise_liniear | constant
423 | 522.9947 | -0.000327252 | 0.0001084299 | 0.5873604 | 9222.551 | 0.8794441 | 0 | TRUE | 0.8744071 | TRUE | 301.0917 | 812.685 | tematdb | v1.1.0 | tematdb_v1.1.0_TEPatTsOfAlphas_convertedOn_20230810_204741__range_1_to_424 | 45148.8675 | TRUE | piecewise_liniear | constant
423 | 573.262 | -0.000359179 | 0.0001418334 | 0.5357887 | 7050.524 | 0.9732019 | 0 | TRUE | 0.9782989 | TRUE | 301.0917 | 812.685 | tematdb | v1.1.0 | tematdb_v1.1.0_TEPatTsOfAlphas_convertedOn_20230810_204741__range_1_to_424 | 45148.8675 | TRUE | piecewise_liniear | constant
423 | 622.9947 | -0.0003915621 | 0.0001790436 | 0.4788954 | 5585.231 | 1.114002 | 0 | TRUE | 1.11826 | TRUE | 301.0917 | 812.685 | tematdb | v1.1.0 | tematdb_v1.1.0_TEPatTsOfAlphas_convertedOn_20230810_204741__range_1_to_424 | 45148.8675 | TRUE | piecewise_liniear | constant
423 | 673.262 | -0.0004193843 | 0.0002120817 | 0.4161163 | 4715.164 | 1.341808 | 0 | TRUE | 1.360934 | TRUE | 301.0917 | 812.685 | tematdb | v1.1.0 | tematdb_v1.1.0_TEPatTsOfAlphas_convertedOn_20230810_204741__range_1_to_424 | 45148.8675 | TRUE | piecewise_liniear | constant
423 | 723.5294 | -0.0004403649 | 0.0002442015 | 0.357377 | 4094.979 | 1.607706 | 0 | TRUE | 1.643693 | TRUE | 301.0917 | 812.685 | tematdb | v1.1.0 | tematdb_v1.1.0_TEPatTsOfAlphas_convertedOn_20230810_204741__range_1_to_424 | 45148.8675 | TRUE | piecewise_liniear | constant
423 | 773.262 | -0.000468187 | 0.0002661631 | 0.302929 | 3757.095 | 2.102213 | 0 | TRUE | 2.101691 | TRUE | 301.0917 | 812.685 | tematdb | v1.1.0 | tematdb_v1.1.0_TEPatTsOfAlphas_convertedOn_20230810_204741__range_1_to_424 | 45148.8675 | TRUE | piecewise_liniear | constant
423 | 793.0481 | -0.0004855188 | 0.0002708112 | 0.3755819 | 3692.609 | 1.837978 | 0 | TRUE | 1.832554 | TRUE | 301.0917 | 812.685 | tematdb | v1.1.0 | tematdb_v1.1.0_TEPatTsOfAlphas_convertedOn_20230810_204741__range_1_to_424 | 45148.8675 | TRUE | piecewise_liniear | constant
423 | 812.8342 | -0.0005037628 | 0.000267623 | 0.4182066 | 3736.6 | 1.843062 | 0 | FALSE | 1.833608 | FALSE | 301.0917 | 812.685 | tematdb | v1.1.0 | tematdb_v1.1.0_TEPatTsOfAlphas_convertedOn_20230810_204741__range_1_to_424 | 45148.8675 | TRUE | piecewise_liniear | constant
424 | 300.369 | -0.0001427497 | 4.653109e-06 | 2.912159 | 214910.1 | 0.4516971 | 0 | TRUE | 0.4544268 | TRUE | 300.369 | 849.4429 | tematdb | v1.1.0 | tematdb_v1.1.0_TEPatTsOfAlphas_convertedOn_20230810_204741__range_1_to_424 | 45148.8675 | TRUE | piecewise_liniear | constant
424 | 325.0923 | -0.000147168 | 4.844376e-06 | 2.849392 | 206424.9 | 0.5100863 | 0 | TRUE | 0.5093903 | TRUE | 300.369 | 849.4429 | tematdb | v1.1.0 | tematdb_v1.1.0_TEPatTsOfAlphas_convertedOn_20230810_204741__range_1_to_424 | 45148.8675 | TRUE | piecewise_liniear | constant
424 | 350.1845 | -0.0001515864 | 5.052319e-06 | 2.784236 | 197928.9 | 0.5720321 | 0 | TRUE | 0.5713455 | TRUE | 300.369 | 849.4429 | tematdb | v1.1.0 | tematdb_v1.1.0_TEPatTsOfAlphas_convertedOn_20230810_204741__range_1_to_424 | 45148.8675 | TRUE | piecewise_liniear | constant
424 | 375.2768 | -0.0001559107 | 5.27988e-06 | 2.720739 | 189398.2 | 0.6350275 | 0 | TRUE | 0.6360067 | TRUE | 300.369 | 849.4429 | tematdb | v1.1.0 | tematdb_v1.1.0_TEPatTsOfAlphas_convertedOn_20230810_204741__range_1_to_424 | 45148.8675 | TRUE | piecewise_liniear | constant
424 | 399.631 | -0.000159671 | 5.444774e-06 | 2.672442 | 183662.4 | 0.7002014 | 0 | TRUE | 0.6974736 | TRUE | 300.369 | 849.4429 | tematdb | v1.1.0 | tematdb_v1.1.0_TEPatTsOfAlphas_convertedOn_20230810_204741__range_1_to_424 | 45148.8675 | TRUE | piecewise_liniear | constant
424 | 425.0923 | -0.0001635253 | 5.641965e-06 | 2.624823 | 177243.2 | 0.7675779 | 0 | TRUE | 0.7645079 | TRUE | 300.369 | 849.4429 | tematdb | v1.1.0 | tematdb_v1.1.0_TEPatTsOfAlphas_convertedOn_20230810_204741__range_1_to_424 | 45148.8675 | TRUE | piecewise_liniear | constant
424 | 450.1845 | -0.0001673796 | 5.843765e-06 | 2.57674 | 171122.6 | 0.8375911 | 0 | TRUE | 0.8349253 | TRUE | 300.369 | 849.4429 | tematdb | v1.1.0 | tematdb_v1.1.0_TEPatTsOfAlphas_convertedOn_20230810_204741__range_1_to_424 | 45148.8675 | TRUE | piecewise_liniear | constant
424 | 474.9077 | -0.0001711398 | 6.056927e-06 | 2.528406 | 165100.2 | 0.9082645 | 0 | TRUE | 0.9069013 | TRUE | 300.369 | 849.4429 | tematdb | v1.1.0 | tematdb_v1.1.0_TEPatTsOfAlphas_convertedOn_20230810_204741__range_1_to_424 | 45148.8675 | TRUE | piecewise_liniear | constant
424 | 500 | -0.0001749001 | 6.250692e-06 | 2.50674 | 159982.3 | 0.9761414 | 0 | TRUE | 0.9756708 | TRUE | 300.369 | 849.4429 | tematdb | v1.1.0 | tematdb_v1.1.0_TEPatTsOfAlphas_convertedOn_20230810_204741__range_1_to_424 | 45148.8675 | TRUE | piecewise_liniear | constant
424 | 524.7232 | -0.0001784724 | 6.431199e-06 | 2.483393 | 155492 | 1.04649 | 0 | TRUE | 1.044703 | TRUE | 300.369 | 849.4429 | tematdb | v1.1.0 | tematdb_v1.1.0_TEPatTsOfAlphas_convertedOn_20230810_204741__range_1_to_424 | 45148.8675 | TRUE | piecewise_liniear | constant
424 | 549.8155 | -0.0001821387 | 6.606422e-06 | 2.459698 | 151367.9 | 1.122466 | 0 | TRUE | 1.118776 | TRUE | 300.369 | 849.4429 | tematdb | v1.1.0 | tematdb_v1.1.0_TEPatTsOfAlphas_convertedOn_20230810_204741__range_1_to_424 | 45148.8675 | TRUE | piecewise_liniear | constant
424 | 575.2768 | -0.0001857109 | 6.808758e-06 | 2.438339 | 146869.7 | 1.19506 | 0 | TRUE | 1.194198 | TRUE | 300.369 | 849.4429 | tematdb | v1.1.0 | tematdb_v1.1.0_TEPatTsOfAlphas_convertedOn_20230810_204741__range_1_to_424 | 45148.8675 | TRUE | piecewise_liniear | constant
424 | 600 | -0.0001892832 | 7.004848e-06 | 2.43216 | 142758.3 | 1.261782 | 0 | TRUE | 1.261892 | TRUE | 300.369 | 849.4429 | tematdb | v1.1.0 | tematdb_v1.1.0_TEPatTsOfAlphas_convertedOn_20230810_204741__range_1_to_424 | 45148.8675 | TRUE | piecewise_liniear | constant
424 | 624.7232 | -0.0001923854 | 7.171765e-06 | 2.42742 | 139435.7 | 1.328192 | 0 | TRUE | 1.32429 | TRUE | 300.369 | 849.4429 | tematdb | v1.1.0 | tematdb_v1.1.0_TEPatTsOfAlphas_convertedOn_20230810_204741__range_1_to_424 | 45148.8675 | TRUE | piecewise_liniear | constant
424 | 649.8155 | -0.0001955817 | 7.358888e-06 | 2.421506 | 135890.1 | 1.394918 | 0 | TRUE | 1.389366 | TRUE | 300.369 | 849.4429 | tematdb | v1.1.0 | tematdb_v1.1.0_TEPatTsOfAlphas_convertedOn_20230810_204741__range_1_to_424 | 45148.8675 | TRUE | piecewise_liniear | constant
424 | 674.9077 | -0.0001987779 | 7.553319e-06 | 2.416865 | 132392.1 | 1.460799 | 0 | TRUE | 1.455382 | TRUE | 300.369 | 849.4429 | tematdb | v1.1.0 | tematdb_v1.1.0_TEPatTsOfAlphas_convertedOn_20230810_204741__range_1_to_424 | 45148.8675 | TRUE | piecewise_liniear | constant
424 | 700 | -0.0002017861 | 7.758276e-06 | 2.435808 | 128894.6 | 1.508247 | 0 | TRUE | 1.509182 | TRUE | 300.369 | 849.4429 | tematdb | v1.1.0 | tematdb_v1.1.0_TEPatTsOfAlphas_convertedOn_20230810_204741__range_1_to_424 | 45148.8675 | TRUE | piecewise_liniear | constant
424 | 724.7232 | -0.0002031962 | 7.854405e-06 | 2.452151 | 127317.1 | 1.553614 | 0 | TRUE | 1.551059 | TRUE | 300.369 | 849.4429 | tematdb | v1.1.0 | tematdb_v1.1.0_TEPatTsOfAlphas_convertedOn_20230810_204741__range_1_to_424 | 45148.8675 | TRUE | piecewise_liniear | constant
424 | 749.8155 | -0.0002042303 | 7.949315e-06 | 2.470157 | 125797 | 1.592724 | 0 | TRUE | 1.591507 | TRUE | 300.369 | 849.4429 | tematdb | v1.1.0 | tematdb_v1.1.0_TEPatTsOfAlphas_convertedOn_20230810_204741__range_1_to_424 | 45148.8675 | TRUE | piecewise_liniear | constant
424 | 775.2768 | -0.0002051704 | 8.046617e-06 | 2.488198 | 124275.8 | 1.630001 | 0 | TRUE | 1.631935 | TRUE | 300.369 | 849.4429 | tematdb | v1.1.0 | tematdb_v1.1.0_TEPatTsOfAlphas_convertedOn_20230810_204741__range_1_to_424 | 45148.8675 | TRUE | piecewise_liniear | constant
424 | 800 | -0.0002063925 | 8.143372e-06 | 2.507143 | 122799.2 | 1.669146 | 0 | TRUE | 1.670436 | TRUE | 300.369 | 849.4429 | tematdb | v1.1.0 | tematdb_v1.1.0_TEPatTsOfAlphas_convertedOn_20230810_204741__range_1_to_424 | 45148.8675 | TRUE | piecewise_liniear | constant
424 | 825.0923 | -0.0002074266 | 8.243889e-06 | 2.524914 | 121302 | 1.705503 | 0 | TRUE | 1.709502 | TRUE | 300.369 | 849.4429 | tematdb | v1.1.0 | tematdb_v1.1.0_TEPatTsOfAlphas_convertedOn_20230810_204741__range_1_to_424 | 45148.8675 | TRUE | piecewise_liniear | constant
424 | 849.8155 | -0.0002084606 | 8.336801e-06 | 2.546208 | 119950.1 | 1.73972 | 0 | FALSE | 1.746919 | TRUE | 300.369 | 849.4429 | tematdb | v1.1.0 | tematdb_v1.1.0_TEPatTsOfAlphas_convertedOn_20230810_204741__range_1_to_424 | 45148.8675 | TRUE | piecewise_liniear | constant

## valid_data_set_check
| 267 |  | 13 | 36 | 64 | 16 | 48 | 21
|  |  | 13 | 36 | 64 | 16 | 48 | 21
sampleid | errors | sampleid | cri0 | cri1 | cri2 | cri3 | cri4 | cri5 | cri0 | cri1 | cri2 | cri3 | cri4 | cri5
1 | 0 | 1 | 0 | 0 | 0 | 0 | 0 | 0
2 | 2 | 2 | 0 | 1 | 1 | 0 | 0 | 0 | [ | [ | [ | [ | [ | [
4 | 0 | 4 | 0 | 0 | 0 | 0 | 0 | 0 | 107 | 113 | 181 | 181 | 192 | 192
5 | 1 | 5 | 1 | 0 | 0 | 0 | 0 | 0 | 125 | 415 | 140 | 125 | 76 | 181
6 | 0 | 6 | 0 | 0 | 0 | 0 | 0 | 0 | 95 | 107 | 415 | 238 | 181 | 129
7 | 0 | 7 | 0 | 0 | 0 | 0 | 0 | 0 | 415 | 95 | 300 | 415 | 129 | 195
8 | 2 | 8 | 0 | 1 | 1 | 0 | 0 | 0 | 5 | 193 | 238 | 95 | 64 | 76
9 | 0 | 9 | 0 | 0 | 0 | 0 | 0 | 0 | 156 | 129 | 125 | 220 | 140 | 300
10 | 0 | 10 | 0 | 0 | 0 | 0 | 0 | 0 | 26 | 26 | 220 | 140 | 278 | 220
11 | 0 | 11 | 0 | 0 | 0 | 0 | 0 | 0 | 247 | 84 | 95 | 26 | 195 | 238
12 | 0 | 12 | 0 | 0 | 0 | 0 | 0 | 0 | 120 | 285 | 193 | 210 | 125 | 278
13 | 0 | 13 | 0 | 0 | 0 | 0 | 0 | 0 | 210 | 92 | 27 | 193 | 199 | 64
14 | 0 | 14 | 0 | 0 | 0 | 0 | 0 | 0 | 220 | 417 | 165 | 247 | 300 | 285
15 | 0 | 15 | 0 | 0 | 0 | 0 | 0 | 0 | 181 | 384 | 152 | 285 | 285 | 199
16 | 0 | 16 | 0 | 0 | 0 | 0 | 0 | 0 | 238 | 64 | 409 | 98 | 238 | 177
17 | 0 | 17 | 0 | 0 | 0 | 0 | 0 | 0 | ] | 271 | 92 | 81 | 220 | 95
18 | 0 | 18 | 0 | 0 | 0 | 0 | 0 | 0 |  | 381 | 113 | 110 | 151 | 125
19 | 0 | 19 | 0 | 0 | 0 | 0 | 0 | 0 |  | 195 | 110 | 300 | 95 | 139
20 | 1 | 20 | 0 | 0 | 0 | 0 | 1 | 0 |  | 8 | 98 | ] | 139 | 211
23 | 0 | 23 | 0 | 0 | 0 | 0 | 0 | 0 |  | 287 | 124 |  | 113 | 165
25 | 0 | 25 | 0 | 0 | 0 | 0 | 0 | 0 |  | 125 | 151 |  | 26 | 140
26 | 5 | 26 | 1 | 1 | 1 | 1 | 1 | 0 |  | 269 | 129 |  | 294 | 70
27 | 2 | 27 | 0 | 0 | 1 | 0 | 1 | 0 |  | 227 | 285 |  | 211 | 113
28 | 0 | 28 | 0 | 0 | 0 | 0 | 0 | 0 |  | 245 | 26 |  | 116 | ]
31 | 0 | 31 | 0 | 0 | 0 | 0 | 0 | 0 |  | 208 | 79 |  | 193
32 | 0 | 32 | 0 | 0 | 0 | 0 | 0 | 0 |  | 247 | 210 |  | 177
33 | 0 | 33 | 0 | 0 | 0 | 0 | 0 | 0 |  | 130 | 81 |  | 186
34 | 0 | 34 | 0 | 0 | 0 | 0 | 0 | 0 |  | 370 | 381 |  | 210
35 | 0 | 35 | 0 | 0 | 0 | 0 | 0 | 0 |  | 172 | 2 |  | 415
36 | 0 | 36 | 0 | 0 | 0 | 0 | 0 | 0 |  | 135 | 294 |  | 162
37 | 0 | 37 | 0 | 0 | 0 | 0 | 0 | 0 |  | 186 | 139 |  | 386
38 | 0 | 38 | 0 | 0 | 0 | 0 | 0 | 0 |  | 122 | 245 |  | 98
39 | 0 | 39 | 0 | 0 | 0 | 0 | 0 | 0 |  | 2 | 254 |  | 204
40 | 0 | 40 | 0 | 0 | 0 | 0 | 0 | 0 |  | 81 | 293 |  | 174
41 | 0 | 41 | 0 | 0 | 0 | 0 | 0 | 0 |  | 293 | 191 |  | 70
42 | 0 | 42 | 0 | 0 | 0 | 0 | 0 | 0 |  | 79 | 190 |  | 165
43 | 0 | 43 | 0 | 0 | 0 | 0 | 0 | 0 |  | 181 | 174 |  | 175
44 | 0 | 44 | 0 | 0 | 0 | 0 | 0 | 0 |  | 238 | 122 |  | 131
45 | 0 | 45 | 0 | 0 | 0 | 0 | 0 | 0 |  | ] | 172 |  | 122
46 | 0 | 46 | 0 | 0 | 0 | 0 | 0 | 0 |  |  | 386 |  | 81
47 | 0 | 47 | 0 | 0 | 0 | 0 | 0 | 0 |  |  | 247 |  | 124
48 | 0 | 48 | 0 | 0 | 0 | 0 | 0 | 0 |  |  | 297 |  | 27
49 | 0 | 49 | 0 | 0 | 0 | 0 | 0 | 0 |  |  | 76 |  | 287
51 | 0 | 51 | 0 | 0 | 0 | 0 | 0 | 0 |  |  | 8 |  | 92
52 | 0 | 52 | 0 | 0 | 0 | 0 | 0 | 0 |  |  | 96 |  | 152
53 | 0 | 53 | 0 | 0 | 0 | 0 | 0 | 0 |  |  | 64 |  | 190
54 | 0 | 54 | 0 | 0 | 0 | 0 | 0 | 0 |  |  | 394 |  | 20
55 | 0 | 55 | 0 | 0 | 0 | 0 | 0 | 0 |  |  | 102 |  | 69
56 | 0 | 56 | 0 | 0 | 0 | 0 | 0 | 0 |  |  | 357 |  | 128
57 | 0 | 57 | 0 | 0 | 0 | 0 | 0 | 0 |  |  | 195 |  | 245
59 | 0 | 59 | 0 | 0 | 0 | 0 | 0 | 0 |  |  | 162 |  | ]
60 | 0 | 60 | 0 | 0 | 0 | 0 | 0 | 0 |  |  | 186
62 | 0 | 62 | 0 | 0 | 0 | 0 | 0 | 0 |  |  | 135
63 | 0 | 63 | 0 | 0 | 0 | 0 | 0 | 0 |  |  | 271
64 | 4 | 64 | 0 | 1 | 1 | 0 | 1 | 1 |  |  | 117
65 | 0 | 65 | 0 | 0 | 0 | 0 | 0 | 0 |  |  | 267
66 | 0 | 66 | 0 | 0 | 0 | 0 | 0 | 0 |  |  | 70
67 | 0 | 67 | 0 | 0 | 0 | 0 | 0 | 0 |  |  | 333
68 | 0 | 68 | 0 | 0 | 0 | 0 | 0 | 0 |  |  | 133
69 | 1 | 69 | 0 | 0 | 0 | 0 | 1 | 0 |  |  | 80
70 | 3 | 70 | 0 | 0 | 1 | 0 | 1 | 1 |  |  | 227
71 | 0 | 71 | 0 | 0 | 0 | 0 | 0 | 0 |  |  | 77
72 | 0 | 72 | 0 | 0 | 0 | 0 | 0 | 0 |  |  | 85
73 | 0 | 73 | 0 | 0 | 0 | 0 | 0 | 0 |  |  | 287
74 | 0 | 74 | 0 | 0 | 0 | 0 | 0 | 0 |  |  | 370
75 | 0 | 75 | 0 | 0 | 0 | 0 | 0 | 0 |  |  | 208
76 | 3 | 76 | 0 | 0 | 1 | 0 | 1 | 1 |  |  | ]
77 | 1 | 77 | 0 | 0 | 1 | 0 | 0 | 0
78 | 0 | 78 | 0 | 0 | 0 | 0 | 0 | 0
79 | 2 | 79 | 0 | 1 | 1 | 0 | 0 | 0
80 | 1 | 80 | 0 | 0 | 1 | 0 | 0 | 0
81 | 4 | 81 | 0 | 1 | 1 | 1 | 1 | 0
83 | 0 | 83 | 0 | 0 | 0 | 0 | 0 | 0
84 | 1 | 84 | 0 | 1 | 0 | 0 | 0 | 0
85 | 1 | 85 | 0 | 0 | 1 | 0 | 0 | 0
86 | 0 | 86 | 0 | 0 | 0 | 0 | 0 | 0
87 | 0 | 87 | 0 | 0 | 0 | 0 | 0 | 0
88 | 0 | 88 | 0 | 0 | 0 | 0 | 0 | 0
89 | 0 | 89 | 0 | 0 | 0 | 0 | 0 | 0
90 | 0 | 90 | 0 | 0 | 0 | 0 | 0 | 0
91 | 0 | 91 | 0 | 0 | 0 | 0 | 0 | 0
92 | 3 | 92 | 0 | 1 | 1 | 0 | 1 | 0
94 | 0 | 94 | 0 | 0 | 0 | 0 | 0 | 0
95 | 6 | 95 | 1 | 1 | 1 | 1 | 1 | 1
96 | 1 | 96 | 0 | 0 | 1 | 0 | 0 | 0
97 | 0 | 97 | 0 | 0 | 0 | 0 | 0 | 0
98 | 3 | 98 | 0 | 0 | 1 | 1 | 1 | 0
99 | 0 | 99 | 0 | 0 | 0 | 0 | 0 | 0
100 | 0 | 100 | 0 | 0 | 0 | 0 | 0 | 0
101 | 0 | 101 | 0 | 0 | 0 | 0 | 0 | 0
102 | 1 | 102 | 0 | 0 | 1 | 0 | 0 | 0
103 | 0 | 103 | 0 | 0 | 0 | 0 | 0 | 0
104 | 0 | 104 | 0 | 0 | 0 | 0 | 0 | 0
105 | 0 | 105 | 0 | 0 | 0 | 0 | 0 | 0
106 | 0 | 106 | 0 | 0 | 0 | 0 | 0 | 0
107 | 2 | 107 | 1 | 1 | 0 | 0 | 0 | 0
108 | 0 | 108 | 0 | 0 | 0 | 0 | 0 | 0
109 | 0 | 109 | 0 | 0 | 0 | 0 | 0 | 0
110 | 2 | 110 | 0 | 0 | 1 | 1 | 0 | 0
111 | 0 | 111 | 0 | 0 | 0 | 0 | 0 | 0
112 | 0 | 112 | 0 | 0 | 0 | 0 | 0 | 0
113 | 4 | 113 | 0 | 1 | 1 | 0 | 1 | 1
115 | 0 | 115 | 0 | 0 | 0 | 0 | 0 | 0
116 | 1 | 116 | 0 | 0 | 0 | 0 | 1 | 0
117 | 1 | 117 | 0 | 0 | 1 | 0 | 0 | 0
118 | 0 | 118 | 0 | 0 | 0 | 0 | 0 | 0
119 | 0 | 119 | 0 | 0 | 0 | 0 | 0 | 0
120 | 1 | 120 | 1 | 0 | 0 | 0 | 0 | 0
121 | 0 | 121 | 0 | 0 | 0 | 0 | 0 | 0
122 | 3 | 122 | 0 | 1 | 1 | 0 | 1 | 0
123 | 0 | 123 | 0 | 0 | 0 | 0 | 0 | 0
124 | 2 | 124 | 0 | 0 | 1 | 0 | 1 | 0
125 | 6 | 125 | 1 | 1 | 1 | 1 | 1 | 1
126 | 0 | 126 | 0 | 0 | 0 | 0 | 0 | 0
127 | 0 | 127 | 0 | 0 | 0 | 0 | 0 | 0
128 | 1 | 128 | 0 | 0 | 0 | 0 | 1 | 0
129 | 4 | 129 | 0 | 1 | 1 | 0 | 1 | 1
130 | 1 | 130 | 0 | 1 | 0 | 0 | 0 | 0
131 | 1 | 131 | 0 | 0 | 0 | 0 | 1 | 0
132 | 0 | 132 | 0 | 0 | 0 | 0 | 0 | 0
133 | 1 | 133 | 0 | 0 | 1 | 0 | 0 | 0
134 | 0 | 134 | 0 | 0 | 0 | 0 | 0 | 0
135 | 2 | 135 | 0 | 1 | 1 | 0 | 0 | 0
136 | 0 | 136 | 0 | 0 | 0 | 0 | 0 | 0
137 | 0 | 137 | 0 | 0 | 0 | 0 | 0 | 0
138 | 0 | 138 | 0 | 0 | 0 | 0 | 0 | 0
139 | 3 | 139 | 0 | 0 | 1 | 0 | 1 | 1
140 | 4 | 140 | 0 | 0 | 1 | 1 | 1 | 1
141 | 0 | 141 | 0 | 0 | 0 | 0 | 0 | 0
142 | 0 | 142 | 0 | 0 | 0 | 0 | 0 | 0
143 | 0 | 143 | 0 | 0 | 0 | 0 | 0 | 0
144 | 0 | 144 | 0 | 0 | 0 | 0 | 0 | 0
145 | 0 | 145 | 0 | 0 | 0 | 0 | 0 | 0
146 | 0 | 146 | 0 | 0 | 0 | 0 | 0 | 0
147 | 0 | 147 | 0 | 0 | 0 | 0 | 0 | 0
148 | 0 | 148 | 0 | 0 | 0 | 0 | 0 | 0
149 | 0 | 149 | 0 | 0 | 0 | 0 | 0 | 0
150 | 0 | 150 | 0 | 0 | 0 | 0 | 0 | 0
151 | 2 | 151 | 0 | 0 | 1 | 0 | 1 | 0
152 | 2 | 152 | 0 | 0 | 1 | 0 | 1 | 0
153 | 0 | 153 | 0 | 0 | 0 | 0 | 0 | 0
154 | 0 | 154 | 0 | 0 | 0 | 0 | 0 | 0
155 | 0 | 155 | 0 | 0 | 0 | 0 | 0 | 0
156 | 1 | 156 | 1 | 0 | 0 | 0 | 0 | 0
157 | 0 | 157 | 0 | 0 | 0 | 0 | 0 | 0
159 | 0 | 159 | 0 | 0 | 0 | 0 | 0 | 0
160 | 0 | 160 | 0 | 0 | 0 | 0 | 0 | 0
161 | 0 | 161 | 0 | 0 | 0 | 0 | 0 | 0
162 | 2 | 162 | 0 | 0 | 1 | 0 | 1 | 0
163 | 0 | 163 | 0 | 0 | 0 | 0 | 0 | 0
164 | 0 | 164 | 0 | 0 | 0 | 0 | 0 | 0
165 | 3 | 165 | 0 | 0 | 1 | 0 | 1 | 1
166 | 0 | 166 | 0 | 0 | 0 | 0 | 0 | 0
167 | 0 | 167 | 0 | 0 | 0 | 0 | 0 | 0
168 | 0 | 168 | 0 | 0 | 0 | 0 | 0 | 0
169 | 0 | 169 | 0 | 0 | 0 | 0 | 0 | 0
171 | 0 | 171 | 0 | 0 | 0 | 0 | 0 | 0
172 | 2 | 172 | 0 | 1 | 1 | 0 | 0 | 0
173 | 0 | 173 | 0 | 0 | 0 | 0 | 0 | 0
174 | 2 | 174 | 0 | 0 | 1 | 0 | 1 | 0
175 | 1 | 175 | 0 | 0 | 0 | 0 | 1 | 0
176 | 0 | 176 | 0 | 0 | 0 | 0 | 0 | 0
177 | 2 | 177 | 0 | 0 | 0 | 0 | 1 | 1
178 | 0 | 178 | 0 | 0 | 0 | 0 | 0 | 0
179 | 0 | 179 | 0 | 0 | 0 | 0 | 0 | 0
181 | 6 | 181 | 1 | 1 | 1 | 1 | 1 | 1
183 | 0 | 183 | 0 | 0 | 0 | 0 | 0 | 0
184 | 0 | 184 | 0 | 0 | 0 | 0 | 0 | 0
185 | 0 | 185 | 0 | 0 | 0 | 0 | 0 | 0
186 | 3 | 186 | 0 | 1 | 1 | 0 | 1 | 0
187 | 0 | 187 | 0 | 0 | 0 | 0 | 0 | 0
188 | 0 | 188 | 0 | 0 | 0 | 0 | 0 | 0
189 | 0 | 189 | 0 | 0 | 0 | 0 | 0 | 0
190 | 2 | 190 | 0 | 0 | 1 | 0 | 1 | 0
191 | 1 | 191 | 0 | 0 | 1 | 0 | 0 | 0
192 | 2 | 192 | 0 | 0 | 0 | 0 | 1 | 1
193 | 4 | 193 | 0 | 1 | 1 | 1 | 1 | 0
194 | 0 | 194 | 0 | 0 | 0 | 0 | 0 | 0
195 | 4 | 195 | 0 | 1 | 1 | 0 | 1 | 1
196 | 0 | 196 | 0 | 0 | 0 | 0 | 0 | 0
197 | 0 | 197 | 0 | 0 | 0 | 0 | 0 | 0
199 | 2 | 199 | 0 | 0 | 0 | 0 | 1 | 1
200 | 0 | 200 | 0 | 0 | 0 | 0 | 0 | 0
201 | 0 | 201 | 0 | 0 | 0 | 0 | 0 | 0
202 | 0 | 202 | 0 | 0 | 0 | 0 | 0 | 0
203 | 0 | 203 | 0 | 0 | 0 | 0 | 0 | 0
204 | 1 | 204 | 0 | 0 | 0 | 0 | 1 | 0
205 | 0 | 205 | 0 | 0 | 0 | 0 | 0 | 0
206 | 0 | 206 | 0 | 0 | 0 | 0 | 0 | 0
207 | 0 | 207 | 0 | 0 | 0 | 0 | 0 | 0
208 | 2 | 208 | 0 | 1 | 1 | 0 | 0 | 0
209 | 0 | 209 | 0 | 0 | 0 | 0 | 0 | 0
210 | 4 | 210 | 1 | 0 | 1 | 1 | 1 | 0
211 | 2 | 211 | 0 | 0 | 0 | 0 | 1 | 1
212 | 0 | 212 | 0 | 0 | 0 | 0 | 0 | 0
213 | 0 | 213 | 0 | 0 | 0 | 0 | 0 | 0
214 | 0 | 214 | 0 | 0 | 0 | 0 | 0 | 0
215 | 0 | 215 | 0 | 0 | 0 | 0 | 0 | 0
216 | 0 | 216 | 0 | 0 | 0 | 0 | 0 | 0
217 | 0 | 217 | 0 | 0 | 0 | 0 | 0 | 0
218 | 0 | 218 | 0 | 0 | 0 | 0 | 0 | 0
219 | 0 | 219 | 0 | 0 | 0 | 0 | 0 | 0
220 | 5 | 220 | 1 | 0 | 1 | 1 | 1 | 1
221 | 0 | 221 | 0 | 0 | 0 | 0 | 0 | 0
222 | 0 | 222 | 0 | 0 | 0 | 0 | 0 | 0
223 | 0 | 223 | 0 | 0 | 0 | 0 | 0 | 0
224 | 0 | 224 | 0 | 0 | 0 | 0 | 0 | 0
225 | 0 | 225 | 0 | 0 | 0 | 0 | 0 | 0
226 | 0 | 226 | 0 | 0 | 0 | 0 | 0 | 0
227 | 2 | 227 | 0 | 1 | 1 | 0 | 0 | 0
228 | 0 | 228 | 0 | 0 | 0 | 0 | 0 | 0
229 | 0 | 229 | 0 | 0 | 0 | 0 | 0 | 0
230 | 0 | 230 | 0 | 0 | 0 | 0 | 0 | 0
231 | 0 | 231 | 0 | 0 | 0 | 0 | 0 | 0
232 | 0 | 232 | 0 | 0 | 0 | 0 | 0 | 0
233 | 0 | 233 | 0 | 0 | 0 | 0 | 0 | 0
234 | 0 | 234 | 0 | 0 | 0 | 0 | 0 | 0
236 | 0 | 236 | 0 | 0 | 0 | 0 | 0 | 0
237 | 0 | 237 | 0 | 0 | 0 | 0 | 0 | 0
238 | 6 | 238 | 1 | 1 | 1 | 1 | 1 | 1
239 | 0 | 239 | 0 | 0 | 0 | 0 | 0 | 0
241 | 0 | 241 | 0 | 0 | 0 | 0 | 0 | 0
242 | 0 | 242 | 0 | 0 | 0 | 0 | 0 | 0
244 | 0 | 244 | 0 | 0 | 0 | 0 | 0 | 0
245 | 3 | 245 | 0 | 1 | 1 | 0 | 1 | 0
246 | 0 | 246 | 0 | 0 | 0 | 0 | 0 | 0
247 | 4 | 247 | 1 | 1 | 1 | 1 | 0 | 0
248 | 0 | 248 | 0 | 0 | 0 | 0 | 0 | 0
249 | 0 | 249 | 0 | 0 | 0 | 0 | 0 | 0
250 | 0 | 250 | 0 | 0 | 0 | 0 | 0 | 0
251 | 0 | 251 | 0 | 0 | 0 | 0 | 0 | 0
252 | 0 | 252 | 0 | 0 | 0 | 0 | 0 | 0
253 | 0 | 253 | 0 | 0 | 0 | 0 | 0 | 0
254 | 1 | 254 | 0 | 0 | 1 | 0 | 0 | 0
255 | 0 | 255 | 0 | 0 | 0 | 0 | 0 | 0
256 | 0 | 256 | 0 | 0 | 0 | 0 | 0 | 0
257 | 0 | 257 | 0 | 0 | 0 | 0 | 0 | 0
258 | 0 | 258 | 0 | 0 | 0 | 0 | 0 | 0
259 | 0 | 259 | 0 | 0 | 0 | 0 | 0 | 0
260 | 0 | 260 | 0 | 0 | 0 | 0 | 0 | 0
261 | 0 | 261 | 0 | 0 | 0 | 0 | 0 | 0
264 | 0 | 264 | 0 | 0 | 0 | 0 | 0 | 0
265 | 0 | 265 | 0 | 0 | 0 | 0 | 0 | 0
266 | 0 | 266 | 0 | 0 | 0 | 0 | 0 | 0
267 | 1 | 267 | 0 | 0 | 1 | 0 | 0 | 0
268 | 0 | 268 | 0 | 0 | 0 | 0 | 0 | 0
269 | 1 | 269 | 0 | 1 | 0 | 0 | 0 | 0
270 | 0 | 270 | 0 | 0 | 0 | 0 | 0 | 0
271 | 2 | 271 | 0 | 1 | 1 | 0 | 0 | 0
272 | 0 | 272 | 0 | 0 | 0 | 0 | 0 | 0
275 | 0 | 275 | 0 | 0 | 0 | 0 | 0 | 0
276 | 0 | 276 | 0 | 0 | 0 | 0 | 0 | 0
278 | 2 | 278 | 0 | 0 | 0 | 0 | 1 | 1
279 | 0 | 279 | 0 | 0 | 0 | 0 | 0 | 0
280 | 0 | 280 | 0 | 0 | 0 | 0 | 0 | 0
281 | 0 | 281 | 0 | 0 | 0 | 0 | 0 | 0
282 | 0 | 282 | 0 | 0 | 0 | 0 | 0 | 0
283 | 0 | 283 | 0 | 0 | 0 | 0 | 0 | 0
284 | 0 | 284 | 0 | 0 | 0 | 0 | 0 | 0
285 | 5 | 285 | 0 | 1 | 1 | 1 | 1 | 1
286 | 0 | 286 | 0 | 0 | 0 | 0 | 0 | 0
287 | 3 | 287 | 0 | 1 | 1 | 0 | 1 | 0
288 | 0 | 288 | 0 | 0 | 0 | 0 | 0 | 0
289 | 0 | 289 | 0 | 0 | 0 | 0 | 0 | 0
291 | 0 | 291 | 0 | 0 | 0 | 0 | 0 | 0
292 | 0 | 292 | 0 | 0 | 0 | 0 | 0 | 0
293 | 2 | 293 | 0 | 1 | 1 | 0 | 0 | 0
294 | 2 | 294 | 0 | 0 | 1 | 0 | 1 | 0
295 | 0 | 295 | 0 | 0 | 0 | 0 | 0 | 0
296 | 0 | 296 | 0 | 0 | 0 | 0 | 0 | 0
297 | 1 | 297 | 0 | 0 | 1 | 0 | 0 | 0
298 | 0 | 298 | 0 | 0 | 0 | 0 | 0 | 0
299 | 0 | 299 | 0 | 0 | 0 | 0 | 0 | 0
300 | 4 | 300 | 0 | 0 | 1 | 1 | 1 | 1
301 | 0 | 301 | 0 | 0 | 0 | 0 | 0 | 0
302 | 0 | 302 | 0 | 0 | 0 | 0 | 0 | 0
330 | 0 | 330 | 0 | 0 | 0 | 0 | 0 | 0
331 | 0 | 331 | 0 | 0 | 0 | 0 | 0 | 0
332 | 0 | 332 | 0 | 0 | 0 | 0 | 0 | 0
333 | 1 | 333 | 0 | 0 | 1 | 0 | 0 | 0
351 | 0 | 351 | 0 | 0 | 0 | 0 | 0 | 0
352 | 0 | 352 | 0 | 0 | 0 | 0 | 0 | 0
353 | 0 | 353 | 0 | 0 | 0 | 0 | 0 | 0
354 | 0 | 354 | 0 | 0 | 0 | 0 | 0 | 0
355 | 0 | 355 | 0 | 0 | 0 | 0 | 0 | 0
356 | 0 | 356 | 0 | 0 | 0 | 0 | 0 | 0
357 | 1 | 357 | 0 | 0 | 1 | 0 | 0 | 0
358 | 0 | 358 | 0 | 0 | 0 | 0 | 0 | 0
359 | 0 | 359 | 0 | 0 | 0 | 0 | 0 | 0
360 | 0 | 360 | 0 | 0 | 0 | 0 | 0 | 0
361 | 0 | 361 | 0 | 0 | 0 | 0 | 0 | 0
362 | 0 | 362 | 0 | 0 | 0 | 0 | 0 | 0
363 | 0 | 363 | 0 | 0 | 0 | 0 | 0 | 0
364 | 0 | 364 | 0 | 0 | 0 | 0 | 0 | 0
365 | 0 | 365 | 0 | 0 | 0 | 0 | 0 | 0
366 | 0 | 366 | 0 | 0 | 0 | 0 | 0 | 0
367 | 0 | 367 | 0 | 0 | 0 | 0 | 0 | 0
368 | 0 | 368 | 0 | 0 | 0 | 0 | 0 | 0
369 | 0 | 369 | 0 | 0 | 0 | 0 | 0 | 0
370 | 2 | 370 | 0 | 1 | 1 | 0 | 0 | 0
372 | 0 | 372 | 0 | 0 | 0 | 0 | 0 | 0
373 | 0 | 373 | 0 | 0 | 0 | 0 | 0 | 0
374 | 0 | 374 | 0 | 0 | 0 | 0 | 0 | 0
375 | 0 | 375 | 0 | 0 | 0 | 0 | 0 | 0
376 | 0 | 376 | 0 | 0 | 0 | 0 | 0 | 0
377 | 0 | 377 | 0 | 0 | 0 | 0 | 0 | 0
378 | 0 | 378 | 0 | 0 | 0 | 0 | 0 | 0
379 | 0 | 379 | 0 | 0 | 0 | 0 | 0 | 0
380 | 0 | 380 | 0 | 0 | 0 | 0 | 0 | 0
381 | 2 | 381 | 0 | 1 | 1 | 0 | 0 | 0
382 | 0 | 382 | 0 | 0 | 0 | 0 | 0 | 0
383 | 0 | 383 | 0 | 0 | 0 | 0 | 0 | 0
384 | 1 | 384 | 0 | 1 | 0 | 0 | 0 | 0
385 | 0 | 385 | 0 | 0 | 0 | 0 | 0 | 0
386 | 2 | 386 | 0 | 0 | 1 | 0 | 1 | 0
387 | 0 | 387 | 0 | 0 | 0 | 0 | 0 | 0
388 | 0 | 388 | 0 | 0 | 0 | 0 | 0 | 0
389 | 0 | 389 | 0 | 0 | 0 | 0 | 0 | 0
390 | 0 | 390 | 0 | 0 | 0 | 0 | 0 | 0
391 | 0 | 391 | 0 | 0 | 0 | 0 | 0 | 0
392 | 0 | 392 | 0 | 0 | 0 | 0 | 0 | 0
393 | 0 | 393 | 0 | 0 | 0 | 0 | 0 | 0
394 | 1 | 394 | 0 | 0 | 1 | 0 | 0 | 0
395 | 0 | 395 | 0 | 0 | 0 | 0 | 0 | 0
396 | 0 | 396 | 0 | 0 | 0 | 0 | 0 | 0
397 | 0 | 397 | 0 | 0 | 0 | 0 | 0 | 0
398 | 0 | 398 | 0 | 0 | 0 | 0 | 0 | 0
399 | 0 | 399 | 0 | 0 | 0 | 0 | 0 | 0
400 | 0 | 400 | 0 | 0 | 0 | 0 | 0 | 0
401 | 0 | 401 | 0 | 0 | 0 | 0 | 0 | 0
402 | 0 | 402 | 0 | 0 | 0 | 0 | 0 | 0
403 | 0 | 403 | 0 | 0 | 0 | 0 | 0 | 0
404 | 0 | 404 | 0 | 0 | 0 | 0 | 0 | 0
405 | 0 | 405 | 0 | 0 | 0 | 0 | 0 | 0
406 | 0 | 406 | 0 | 0 | 0 | 0 | 0 | 0
407 | 0 | 407 | 0 | 0 | 0 | 0 | 0 | 0
408 | 0 | 408 | 0 | 0 | 0 | 0 | 0 | 0
409 | 1 | 409 | 0 | 0 | 1 | 0 | 0 | 0
410 | 0 | 410 | 0 | 0 | 0 | 0 | 0 | 0
411 | 0 | 411 | 0 | 0 | 0 | 0 | 0 | 0
412 | 0 | 412 | 0 | 0 | 0 | 0 | 0 | 0
413 | 0 | 413 | 0 | 0 | 0 | 0 | 0 | 0
415 | 5 | 415 | 1 | 1 | 1 | 1 | 1 | 0
416 | 0 | 416 | 0 | 0 | 0 | 0 | 0 | 0
417 | 1 | 417 | 0 | 1 | 0 | 0 | 0 | 0
418 | 0 | 418 | 0 | 0 | 0 | 0 | 0 | 0
419 | 0 | 419 | 0 | 0 | 0 | 0 | 0 | 0
420 | 0 | 420 | 0 | 0 | 0 | 0 | 0 | 0
421 | 0 | 421 | 0 | 0 | 0 | 0 | 0 | 0
422 | 0 | 422 | 0 | 0 | 0 | 0 | 0 | 0
423 | 0 | 423 | 0 | 0 | 0 | 0 | 0 | 0
424 | 0 | 424 | 0 | 0 | 0 | 0 | 0 | 0

## withDefFilterResult
sampleid | Temperature | alpha | rho | kappa | sigma | ZT_tep_reevaluated | autoTcTh_buffer_dT | is_Temp_in_autoTcTh_range | ZT_author_declared | is_Temp_in_ZT_author_declared | autoTc | autoTh | dbname | version | versionlabel | update | pykeri_compatible | interpolation_method | extrapolation_method | numErrors
1 | 299.5754 | 6.254957e-05 | 4.005549e-06 | 3.061504 | 249653.7 | 0.09557799 | 0 | TRUE | 0.09858116 | TRUE | 299.5754 | 823.2944 | tematdb | v1.1.0 | tematdb_v1.1.0_TEPatTsOfAlphas_convertedOn_20230810_204741__range_1_to_424 | 45148.8675 | TRUE | piecewise_liniear | constant | 0
1 | 321.1569 | 7.462958e-05 | 4.530321e-06 | 2.842626 | 220734.9 | 0.1388963 | 0 | TRUE | 0.1427193 | TRUE | 299.5754 | 823.2944 | tematdb | v1.1.0 | tematdb_v1.1.0_TEPatTsOfAlphas_convertedOn_20230810_204741__range_1_to_424 | 45148.8675 | TRUE | piecewise_liniear | constant | 0
1 | 345.1363 | 8.457783e-05 | 5.31957e-06 | 2.637743 | 187985.1 | 0.1759522 | 0 | TRUE | 0.1797504 | TRUE | 299.5754 | 823.2944 | tematdb | v1.1.0 | tematdb_v1.1.0_TEPatTsOfAlphas_convertedOn_20230810_204741__range_1_to_424 | 45148.8675 | TRUE | piecewise_liniear | constant | 0
1 | 370.7144 | 9.973706e-05 | 6.00548e-06 | 2.428103 | 166514.6 | 0.2528936 | 0 | TRUE | 0.2577396 | TRUE | 299.5754 | 823.2944 | tematdb | v1.1.0 | tematdb_v1.1.0_TEPatTsOfAlphas_convertedOn_20230810_204741__range_1_to_424 | 45148.8675 | TRUE | piecewise_liniear | constant | 0
1 | 395.0935 | 0.0001118171 | 7.164086e-06 | 2.278967 | 139585.2 | 0.302564 | 0 | TRUE | 0.3115867 | TRUE | 299.5754 | 823.2944 | tematdb | v1.1.0 | tematdb_v1.1.0_TEPatTsOfAlphas_convertedOn_20230810_204741__range_1_to_424 | 45148.8675 | TRUE | piecewise_liniear | constant | 0
1 | 418.6733 | 0.0001293449 | 7.976842e-06 | 2.103304 | 125362.9 | 0.4174853 | 0 | TRUE | 0.4172446 | TRUE | 299.5754 | 823.2944 | tematdb | v1.1.0 | tematdb_v1.1.0_TEPatTsOfAlphas_convertedOn_20230810_204741__range_1_to_424 | 45148.8675 | TRUE | piecewise_liniear | constant | 0
1 | 445.0506 | 0.0001449779 | 9.715213e-06 | 1.9247 | 102931.4 | 0.5002621 | 0 | TRUE | 0.5067366 | TRUE | 299.5754 | 823.2944 | tematdb | v1.1.0 | tematdb_v1.1.0_TEPatTsOfAlphas_convertedOn_20230810_204741__range_1_to_424 | 45148.8675 | TRUE | piecewise_liniear | constant | 0
1 | 471.428 | 0.0001613214 | 1.087217e-05 | 1.770983 | 91977.95 | 0.6371899 | 0 | TRUE | 0.6464106 | TRUE | 299.5754 | 823.2944 | tematdb | v1.1.0 | tematdb_v1.1.0_TEPatTsOfAlphas_convertedOn_20230810_204741__range_1_to_424 | 45148.8675 | TRUE | piecewise_liniear | constant | 0
1 | 495.0078 | 0.000177665 | 1.296191e-05 | 1.643604 | 77149.13 | 0.7334149 | 0 | TRUE | 0.7340665 | TRUE | 299.5754 | 823.2944 | tematdb | v1.1.0 | tematdb_v1.1.0_TEPatTsOfAlphas_convertedOn_20230810_204741__range_1_to_424 | 45148.8675 | TRUE | piecewise_liniear | constant | 0
1 | 520.5859 | 0.0001885607 | 1.443413e-05 | 1.530038 | 69280.22 | 0.8381114 | 0 | TRUE | 0.8440996 | TRUE | 299.5754 | 823.2944 | tematdb | v1.1.0 | tematdb_v1.1.0_TEPatTsOfAlphas_convertedOn_20230810_204741__range_1_to_424 | 45148.8675 | TRUE | piecewise_liniear | constant | 0
1 | 544.5653 | 0.0002072729 | 1.688545e-05 | 1.435916 | 59222.58 | 0.9649243 | 0 | TRUE | 0.9692763 | TRUE | 299.5754 | 823.2944 | tematdb | v1.1.0 | tematdb_v1.1.0_TEPatTsOfAlphas_convertedOn_20230810_204741__range_1_to_424 | 45148.8675 | TRUE | piecewise_liniear | constant | 0
1 | 570.543 | 0.000212247 | 1.871407e-05 | 1.342504 | 53435.74 | 1.023028 | 0 | TRUE | 1.035499 | TRUE | 299.5754 | 823.2944 | tematdb | v1.1.0 | tematdb_v1.1.0_TEPatTsOfAlphas_convertedOn_20230810_204741__range_1_to_424 | 45148.8675 | TRUE | piecewise_liniear | constant | 0
1 | 594.1228 | 0.0002326172 | 2.16276e-05 | 1.26693 | 46237.23 | 1.173273 | 0 | TRUE | 1.183557 | TRUE | 299.5754 | 823.2944 | tematdb | v1.1.0 | tematdb_v1.1.0_TEPatTsOfAlphas_convertedOn_20230810_204741__range_1_to_424 | 45148.8675 | TRUE | piecewise_liniear | constant | 0
1 | 620.1005 | 0.0002354596 | 2.375019e-05 | 1.1998 | 42104.93 | 1.206477 | 0 | TRUE | 1.229722 | TRUE | 299.5754 | 823.2944 | tematdb | v1.1.0 | tematdb_v1.1.0_TEPatTsOfAlphas_convertedOn_20230810_204741__range_1_to_424 | 45148.8675 | TRUE | piecewise_liniear | constant | 0
1 | 643.2806 | 0.0002489608 | 2.626222e-05 | 1.140741 | 38077.51 | 1.330895 | 0 | TRUE | 1.337684 | TRUE | 299.5754 | 823.2944 | tematdb | v1.1.0 | tematdb_v1.1.0_TEPatTsOfAlphas_convertedOn_20230810_204741__range_1_to_424 | 45148.8675 | TRUE | piecewise_liniear | constant | 0
1 | 668.459 | 0.0002539349 | 2.836971e-05 | 1.090073 | 35248.86 | 1.393828 | 0 | TRUE | 1.413632 | TRUE | 299.5754 | 823.2944 | tematdb | v1.1.0 | tematdb_v1.1.0_TEPatTsOfAlphas_convertedOn_20230810_204741__range_1_to_424 | 45148.8675 | TRUE | piecewise_liniear | constant | 0
1 | 692.4385 | 0.0002690941 | 3.165538e-05 | 1.045386 | 31590.21 | 1.515184 | 0 | TRUE | 1.531582 | TRUE | 299.5754 | 823.2944 | tematdb | v1.1.0 | tematdb_v1.1.0_TEPatTsOfAlphas_convertedOn_20230810_204741__range_1_to_424 | 45148.8675 | TRUE | piecewise_liniear | constant | 0
1 | 717.2172 | 0.0002686204 | 3.304118e-05 | 1.007095 | 30265.27 | 1.555259 | 0 | TRUE | 1.571688 | TRUE | 299.5754 | 823.2944 | tematdb | v1.1.0 | tematdb_v1.1.0_TEPatTsOfAlphas_convertedOn_20230810_204741__range_1_to_424 | 45148.8675 | TRUE | piecewise_liniear | constant | 0
1 | 740.797 | 0.000281411 | 3.693866e-05 | 0.9818333 | 27071.9 | 1.617567 | 0 | TRUE | 1.629816 | TRUE | 299.5754 | 823.2944 | tematdb | v1.1.0 | tematdb_v1.1.0_TEPatTsOfAlphas_convertedOn_20230810_204741__range_1_to_424 | 45148.8675 | TRUE | piecewise_liniear | constant | 0
1 | 765.5758 | 0.0002818847 | 3.821288e-05 | 0.9587198 | 26169.19 | 1.660465 | 0 | TRUE | 1.681297 | TRUE | 299.5754 | 823.2944 | tematdb | v1.1.0 | tematdb_v1.1.0_TEPatTsOfAlphas_convertedOn_20230810_204741__range_1_to_424 | 45148.8675 | TRUE | piecewise_liniear | constant | 0
1 | 813.9343 | 0.0002887537 | 4.317402e-05 | 0.9439627 | 23162.08 | 1.665203 | 0 | TRUE | 1.70139 | TRUE | 299.5754 | 823.2944 | tematdb | v1.1.0 | tematdb_v1.1.0_TEPatTsOfAlphas_convertedOn_20230810_204741__range_1_to_424 | 45148.8675 | TRUE | piecewise_liniear | constant | 0
1 | 863.0921 | 0.0002970439 | 4.914894e-05 | 0.9422593 | 20346.32 | 1.644425 | 0 | FALSE | 1.68117 | FALSE | 299.5754 | 823.2944 | tematdb | v1.1.0 | tematdb_v1.1.0_TEPatTsOfAlphas_convertedOn_20230810_204741__range_1_to_424 | 45148.8675 | TRUE | piecewise_liniear | constant | 0
2 | 302.117 | 8.02452e-05 | 6.68144e-06 | 2.826521 | 149668.3 | 0.1030128 | 0 | TRUE | 0.09959379 | TRUE | 302.117 | 915.035 | tematdb | v1.1.0 | tematdb_v1.1.0_TEPatTsOfAlphas_convertedOn_20230810_204741__range_1_to_424 | 45148.8675 | TRUE | piecewise_liniear | constant | 2
2 | 322.895 | 8.77739e-05 | 6.680787e-06 | 2.679457 | 149683 | 0.1389689 | 0 | TRUE | 0.1433954 | TRUE | 302.117 | 915.035 | tematdb | v1.1.0 | tematdb_v1.1.0_TEPatTsOfAlphas_convertedOn_20230810_204741__range_1_to_424 | 45148.8675 | TRUE | piecewise_liniear | constant | 2
2 | 370.247 | 0.00011312 | 7.368615e-06 | 2.315071 | 135710.7 | 0.2777283 | 0 | TRUE | 0.2737331 | TRUE | 302.117 | 915.035 | tematdb | v1.1.0 | tematdb_v1.1.0_TEPatTsOfAlphas_convertedOn_20230810_204741__range_1_to_424 | 45148.8675 | TRUE | piecewise_liniear | constant | 2
2 | 422.208 | 0.000137088 | 9.074676e-06 | 1.977713 | 110196.8 | 0.4421106 | 0 | TRUE | 0.4387729 | TRUE | 302.117 | 915.035 | tematdb | v1.1.0 | tematdb_v1.1.0_TEPatTsOfAlphas_convertedOn_20230810_204741__range_1_to_424 | 45148.8675 | TRUE | piecewise_liniear | constant | 2
2 | 469.57 | 0.000165865 | 1.146372e-05 | 1.747291 | 87231.7 | 0.6449395 | 0 | TRUE | 0.6414243 | TRUE | 302.117 | 915.035 | tematdb | v1.1.0 | tematdb_v1.1.0_TEPatTsOfAlphas_convertedOn_20230810_204741__range_1_to_424 | 45148.8675 | TRUE | piecewise_liniear | constant | 2
2 | 520.41 | 0.000201502 | 1.496735e-05 | 1.510292 | 66812.08 | 0.9347562 | 0 | TRUE | 0.889457 | TRUE | 302.117 | 915.035 | tematdb | v1.1.0 | tematdb_v1.1.0_TEPatTsOfAlphas_convertedOn_20230810_204741__range_1_to_424 | 45148.8675 | TRUE | piecewise_liniear | constant | 2
2 | 572.376 | 0.000227529 | 1.988616e-05 | 1.359841 | 50286.24 | 1.095762 | 0 | TRUE | 1.059137 | TRUE | 302.117 | 915.035 | tematdb | v1.1.0 | tematdb_v1.1.0_TEPatTsOfAlphas_convertedOn_20230810_204741__range_1_to_424 | 45148.8675 | TRUE | piecewise_liniear | constant | 2
2 | 621.985 | 0.00023503 | 2.171659e-05 | 1.27994 | 46047.74 | 1.236076 | 0 | TRUE | 1.228187 | TRUE | 302.117 | 915.035 | tematdb | v1.1.0 | tematdb_v1.1.0_TEPatTsOfAlphas_convertedOn_20230810_204741__range_1_to_424 | 45148.8675 | TRUE | piecewise_liniear | constant | 2
2 | 671.569 | 0.000233608 | 2.095572e-05 | 1.201894 | 47719.66 | 1.455115 | 0 | TRUE | 1.436855 | TRUE | 302.117 | 915.035 | tematdb | v1.1.0 | tematdb_v1.1.0_TEPatTsOfAlphas_convertedOn_20230810_204741__range_1_to_424 | 45148.8675 | TRUE | piecewise_liniear | constant | 2
2 | 693.492 | 0.000237705 | 2.057979e-05 | 1.173318 | 48591.35 | 1.622787 | 0 | TRUE | 1.577972 | TRUE | 302.117 | 915.035 | tematdb | v1.1.0 | tematdb_v1.1.0_TEPatTsOfAlphas_convertedOn_20230810_204741__range_1_to_424 | 45148.8675 | TRUE | piecewise_liniear | constant | 2
2 | 717.717 | 0.000240426 | 2.101636e-05 | 1.142122 | 47581.99 | 1.728408 | 0 | TRUE | 1.699055 | TRUE | 302.117 | 915.035 | tematdb | v1.1.0 | tematdb_v1.1.0_TEPatTsOfAlphas_convertedOn_20230810_204741__range_1_to_424 | 45148.8675 | TRUE | piecewise_liniear | constant | 2
2 | 743.102 | 0.000245891 | 2.153368e-05 | 1.120268 | 46438.87 | 1.862488 | 0 | TRUE | 1.856035 | TRUE | 302.117 | 915.035 | tematdb | v1.1.0 | tematdb_v1.1.0_TEPatTsOfAlphas_convertedOn_20230810_204741__range_1_to_424 | 45148.8675 | TRUE | piecewise_liniear | constant | 2
2 | 768.479 | 0.000247925 | 2.20526e-05 | 1.101686 | 45346.14 | 1.944264 | 0 | TRUE | 1.919019 | TRUE | 302.117 | 915.035 | tematdb | v1.1.0 | tematdb_v1.1.0_TEPatTsOfAlphas_convertedOn_20230810_204741__range_1_to_424 | 45148.8675 | TRUE | piecewise_liniear | constant | 2
2 | 791.537 | 0.000245844 | 2.25705e-05 | 1.074106 | 44305.62 | 1.973342 | 0 | TRUE | 1.939591 | TRUE | 302.117 | 915.035 | tematdb | v1.1.0 | tematdb_v1.1.0_TEPatTsOfAlphas_convertedOn_20230810_204741__range_1_to_424 | 45148.8675 | TRUE | piecewise_liniear | constant | 2
2 | 816.931 | 0.000254054 | 2.383169e-05 | 1.040644 | 41960.94 | 2.126084 | 0 | TRUE | 2.081016 | TRUE | 302.117 | 915.035 | tematdb | v1.1.0 | tematdb_v1.1.0_TEPatTsOfAlphas_convertedOn_20230810_204741__range_1_to_424 | 45148.8675 | TRUE | piecewise_liniear | constant | 2
2 | 842.313 | 0.000258147 | 2.551668e-05 | 1.00223 | 39190.06 | 2.194906 | 0 | TRUE | 2.138725 | TRUE | 302.117 | 915.035 | tematdb | v1.1.0 | tematdb_v1.1.0_TEPatTsOfAlphas_convertedOn_20230810_204741__range_1_to_424 | 45148.8675 | TRUE | piecewise_liniear | constant | 2
2 | 865.388 | 0.000262242 | 2.680379e-05 | 0.9659084 | 37308.16 | 2.298705 | 0 | TRUE | 2.151991 | TRUE | 302.117 | 915.035 | tematdb | v1.1.0 | tematdb_v1.1.0_TEPatTsOfAlphas_convertedOn_20230810_204741__range_1_to_424 | 45148.8675 | TRUE | piecewise_liniear | constant | 2
2 | 915.035 | 0.000283468 | 3.310608e-05 | 0.9406409 | 30205.93 | 2.361099 | 0 | TRUE | 2.213395 | FALSE | 302.117 | 915.035 | tematdb | v1.1.0 | tematdb_v1.1.0_TEPatTsOfAlphas_convertedOn_20230810_204741__range_1_to_424 | 45148.8675 | TRUE | piecewise_liniear | constant | 2
4 | 300 | 9.34518e-05 | 1.698548e-06 | 8.33279 | 588738 | 0.1851093 | 0 | TRUE | 0.192642 | FALSE | 300 | 1200 | tematdb | v1.1.0 | tematdb_v1.1.0_TEPatTsOfAlphas_convertedOn_20230810_204741__range_1_to_424 | 45148.8675 | TRUE | piecewise_liniear | constant | 0
4 | 350 | 0.000104928 | 1.976847e-06 | 7.62806 | 505856 | 0.2555428 | 0 | TRUE | 0.260608 | TRUE | 300 | 1200 | tematdb | v1.1.0 | tematdb_v1.1.0_TEPatTsOfAlphas_convertedOn_20230810_204741__range_1_to_424 | 45148.8675 | TRUE | piecewise_liniear | constant | 0
4 | 400 | 0.000116008 | 2.309255e-06 | 7.07993 | 433040 | 0.3292569 | 0 | TRUE | 0.336711 | TRUE | 300 | 1200 | tematdb | v1.1.0 | tematdb_v1.1.0_TEPatTsOfAlphas_convertedOn_20230810_204741__range_1_to_424 | 45148.8675 | TRUE | piecewise_liniear | constant | 0
4 | 450 | 0.000126694 | 2.691464e-06 | 6.61011 | 371545 | 0.4060012 | 0 | TRUE | 0.418228 | TRUE | 300 | 1200 | tematdb | v1.1.0 | tematdb_v1.1.0_TEPatTsOfAlphas_convertedOn_20230810_204741__range_1_to_424 | 45148.8675 | TRUE | piecewise_liniear | constant | 0
4 | 500 | 0.000136984 | 3.123907e-06 | 6.1925 | 320112 | 0.4850043 | 0 | TRUE | 0.497044 | TRUE | 300 | 1200 | tematdb | v1.1.0 | tematdb_v1.1.0_TEPatTsOfAlphas_convertedOn_20230810_204741__range_1_to_424 | 45148.8675 | TRUE | piecewise_liniear | constant | 0
4 | 550 | 0.000148064 | 3.571429e-06 | 5.93148 | 280000 | 0.5691891 | 0 | TRUE | 0.589415 | TRUE | 300 | 1200 | tematdb | v1.1.0 | tematdb_v1.1.0_TEPatTsOfAlphas_convertedOn_20230810_204741__range_1_to_424 | 45148.8675 | TRUE | piecewise_liniear | constant | 0
4 | 600 | 0.000159145 | 4.104096e-06 | 5.61827 | 243659 | 0.6590481 | 0 | TRUE | 0.673656 | TRUE | 300 | 1200 | tematdb | v1.1.0 | tematdb_v1.1.0_TEPatTsOfAlphas_convertedOn_20230810_204741__range_1_to_424 | 45148.8675 | TRUE | piecewise_liniear | constant | 0
4 | 650 | 0.000169436 | 4.681429e-06 | 5.40946 | 213610 | 0.7368726 | 0 | TRUE | 0.757893 | TRUE | 300 | 1200 | tematdb | v1.1.0 | tematdb_v1.1.0_TEPatTsOfAlphas_convertedOn_20230810_204741__range_1_to_424 | 45148.8675 | TRUE | piecewise_liniear | constant | 0
4 | 700 | 0.000179331 | 5.198397e-06 | 5.17455 | 192367 | 0.8368869 | 0 | TRUE | 0.844842 | TRUE | 300 | 1200 | tematdb | v1.1.0 | tematdb_v1.1.0_TEPatTsOfAlphas_convertedOn_20230810_204741__range_1_to_424 | 45148.8675 | TRUE | piecewise_liniear | constant | 0
4 | 750 | 0.000187647 | 5.887132e-06 | 4.99184 | 169862 | 0.8986283 | 0 | TRUE | 0.918233 | TRUE | 300 | 1200 | tematdb | v1.1.0 | tematdb_v1.1.0_TEPatTsOfAlphas_convertedOn_20230810_204741__range_1_to_424 | 45148.8675 | TRUE | piecewise_liniear | constant | 0
4 | 800 | 0.000195173 | 6.455445e-06 | 4.86134 | 154908 | 0.9710628 | 0 | TRUE | 0.988908 | TRUE | 300 | 1200 | tematdb | v1.1.0 | tematdb_v1.1.0_TEPatTsOfAlphas_convertedOn_20230810_204741__range_1_to_424 | 45148.8675 | TRUE | piecewise_liniear | constant | 0
4 | 850 | 0.000202699 | 7.145205e-06 | 4.70473 | 139954 | 1.038898 | 0 | TRUE | 1.06229 | TRUE | 300 | 1200 | tematdb | v1.1.0 | tematdb_v1.1.0_TEPatTsOfAlphas_convertedOn_20230810_204741__range_1_to_424 | 45148.8675 | TRUE | piecewise_liniear | constant | 0
4 | 900 | 0.000210225 | 7.842399e-06 | 4.60033 | 127512 | 1.102487 | 0 | TRUE | 1.12483 | TRUE | 300 | 1200 | tematdb | v1.1.0 | tematdb_v1.1.0_TEPatTsOfAlphas_convertedOn_20230810_204741__range_1_to_424 | 45148.8675 | TRUE | piecewise_liniear | constant | 0
4 | 950 | 0.000216961 | 8.50398e-06 | 4.46982 | 117592 | 1.176453 | 0 | TRUE | 1.19279 | TRUE | 300 | 1200 | tematdb | v1.1.0 | tematdb_v1.1.0_TEPatTsOfAlphas_convertedOn_20230810_204741__range_1_to_424 | 45148.8675 | TRUE | piecewise_liniear | constant | 0
4 | 1000 | 0.000222512 | 9.180713e-06 | 4.39152 | 108924 | 1.228049 | 0 | TRUE | 1.25262 | TRUE | 300 | 1200 | tematdb | v1.1.0 | tematdb_v1.1.0_TEPatTsOfAlphas_convertedOn_20230810_204741__range_1_to_424 | 45148.8675 | TRUE | piecewise_liniear | constant | 0
4 | 1050 | 0.000229248 | 9.850858e-06 | 4.33931 | 101514 | 1.290939 | 0 | TRUE | 1.31516 | TRUE | 300 | 1200 | tematdb | v1.1.0 | tematdb_v1.1.0_TEPatTsOfAlphas_convertedOn_20230810_204741__range_1_to_424 | 45148.8675 | TRUE | piecewise_liniear | constant | 0
4 | 1100 | 0.000235589 | 1.048537e-05 | 4.26101 | 95371 | 1.36649 | 0 | TRUE | 1.36955 | TRUE | 300 | 1200 | tematdb | v1.1.0 | tematdb_v1.1.0_TEPatTsOfAlphas_convertedOn_20230810_204741__range_1_to_424 | 45148.8675 | TRUE | piecewise_liniear | constant | 0
4 | 1150 | 0.000240745 | 1.120802e-05 | 4.18271 | 89221.8 | 1.421758 | 0 | TRUE | 1.41582 | TRUE | 300 | 1200 | tematdb | v1.1.0 | tematdb_v1.1.0_TEPatTsOfAlphas_convertedOn_20230810_204741__range_1_to_424 | 45148.8675 | TRUE | piecewise_liniear | constant | 0
4 | 1200 | 0.000245902 | 1.185811e-05 | 4.20881 | 84330.5 | 1.453887 | 0 | TRUE | 1.46208 | FALSE | 300 | 1200 | tematdb | v1.1.0 | tematdb_v1.1.0_TEPatTsOfAlphas_convertedOn_20230810_204741__range_1_to_424 | 45148.8675 | TRUE | piecewise_liniear | constant | 0
5 | 329.4201 | 6.85563e-05 | 2.553994e-06 | 2.306982 | 391543.6 | 0.2627731 | 0 | TRUE | 0.462543 | FALSE | 329.4201 | 713.343 | tematdb | v1.1.0 | tematdb_v1.1.0_TEPatTsOfAlphas_convertedOn_20230810_204741__range_1_to_424 | 45148.8675 | TRUE | piecewise_liniear | constant | 1
5 | 338.4233 | 6.85563e-05 | 2.872078e-06 | 2.258634 | 348180 | 0.2451958 | 0 | TRUE | 0.462543 | FALSE | 329.4201 | 713.343 | tematdb | v1.1.0 | tematdb_v1.1.0_TEPatTsOfAlphas_convertedOn_20230810_204741__range_1_to_424 | 45148.8675 | TRUE | piecewise_liniear | constant | 1
5 | 348.0696 | 7.23592e-05 | 2.889171e-06 | 2.200487 | 346120 | 0.2866563 | 0 | TRUE | 0.462543 | FALSE | 329.4201 | 713.343 | tematdb | v1.1.0 | tematdb_v1.1.0_TEPatTsOfAlphas_convertedOn_20230810_204741__range_1_to_424 | 45148.8675 | TRUE | piecewise_liniear | constant | 1
5 | 359.0021 | 7.67958e-05 | 2.908545e-06 | 2.147473 | 343814.6 | 0.3389757 | 0 | TRUE | 0.462543 | FALSE | 329.4201 | 713.343 | tematdb | v1.1.0 | tematdb_v1.1.0_TEPatTsOfAlphas_convertedOn_20230810_204741__range_1_to_424 | 45148.8675 | TRUE | piecewise_liniear | constant | 1
5 | 369.2915 | 7.96479e-05 | 2.926778e-06 | 2.096998 | 341672.6 | 0.381707 | 0 | TRUE | 0.462543 | FALSE | 329.4201 | 713.343 | tematdb | v1.1.0 | tematdb_v1.1.0_TEPatTsOfAlphas_convertedOn_20230810_204741__range_1_to_424 | 45148.8675 | TRUE | piecewise_liniear | constant | 1
5 | 389.87 | 8.69366e-05 | 3.310194e-06 | 2.000126 | 302097.1 | 0.4450556 | 0 | TRUE | 0.4760601 | TRUE | 329.4201 | 713.343 | tematdb | v1.1.0 | tematdb_v1.1.0_TEPatTsOfAlphas_convertedOn_20230810_204741__range_1_to_424 | 45148.8675 | TRUE | piecewise_liniear | constant | 1
5 | 400.16 | 9.35916e-05 | 3.671323e-06 | 1.946892 | 272381.4 | 0.4903916 | 0 | TRUE | 0.4898503 | TRUE | 329.4201 | 713.343 | tematdb | v1.1.0 | tematdb_v1.1.0_TEPatTsOfAlphas_convertedOn_20230810_204741__range_1_to_424 | 45148.8675 | TRUE | piecewise_liniear | constant | 1
5 | 409.163 | 9.70775e-05 | 3.951828e-06 | 1.909142 | 253047.5 | 0.5110898 | 0 | TRUE | 0.5105417 | TRUE | 329.4201 | 713.343 | tematdb | v1.1.0 | tematdb_v1.1.0_TEPatTsOfAlphas_convertedOn_20230810_204741__range_1_to_424 | 45148.8675 | TRUE | piecewise_liniear | constant | 1
5 | 419.452 | 0.000102465 | 4.176518e-06 | 1.868671 | 239433.9 | 0.5642688 | 0 | TRUE | 0.563873 | TRUE | 329.4201 | 713.343 | tematdb | v1.1.0 | tematdb_v1.1.0_TEPatTsOfAlphas_convertedOn_20230810_204741__range_1_to_424 | 45148.8675 | TRUE | piecewise_liniear | constant | 1
5 | 428.455 | 0.000107535 | 4.365745e-06 | 1.823028 | 229056 | 0.6225198 | 0 | TRUE | 0.6105385 | TRUE | 329.4201 | 713.343 | tematdb | v1.1.0 | tematdb_v1.1.0_TEPatTsOfAlphas_convertedOn_20230810_204741__range_1_to_424 | 45148.8675 | TRUE | piecewise_liniear | constant | 1
5 | 439.388 | 0.000112606 | 4.589096e-06 | 1.785406 | 217907.9 | 0.6799974 | 0 | TRUE | 0.6714485 | TRUE | 329.4201 | 713.343 | tematdb | v1.1.0 | tematdb_v1.1.0_TEPatTsOfAlphas_convertedOn_20230810_204741__range_1_to_424 | 45148.8675 | TRUE | piecewise_liniear | constant | 1
5 | 449.034 | 0.000119261 | 4.809117e-06 | 1.75002 | 207938.4 | 0.7588709 | 0 | TRUE | 0.73937 | TRUE | 329.4201 | 713.343 | tematdb | v1.1.0 | tematdb_v1.1.0_TEPatTsOfAlphas_convertedOn_20230810_204741__range_1_to_424 | 45148.8675 | TRUE | piecewise_liniear | constant | 1
5 | 459.324 | 0.000124648 | 5.261017e-06 | 1.709839 | 190077.3 | 0.79335 | 0 | TRUE | 0.77644 | TRUE | 329.4201 | 713.343 | tematdb | v1.1.0 | tematdb_v1.1.0_TEPatTsOfAlphas_convertedOn_20230810_204741__range_1_to_424 | 45148.8675 | TRUE | piecewise_liniear | constant | 1
5 | 469.613 | 0.000130035 | 5.362306e-06 | 1.667131 | 186486.9 | 0.8882585 | 0 | TRUE | 0.858273 | TRUE | 329.4201 | 713.343 | tematdb | v1.1.0 | tematdb_v1.1.0_TEPatTsOfAlphas_convertedOn_20230810_204741__range_1_to_424 | 45148.8675 | TRUE | piecewise_liniear | constant | 1
5 | 479.902 | 0.000135106 | 5.593205e-06 | 1.635232 | 178788.4 | 0.9577708 | 0 | TRUE | 0.9540697 | TRUE | 329.4201 | 713.343 | tematdb | v1.1.0 | tematdb_v1.1.0_TEPatTsOfAlphas_convertedOn_20230810_204741__range_1_to_424 | 45148.8675 | TRUE | piecewise_liniear | constant | 1
5 | 490.835 | 0.000141761 | 5.960591e-06 | 1.5924084 | 167768.6 | 1.039215 | 0 | TRUE | 1.017539 | TRUE | 329.4201 | 713.343 | tematdb | v1.1.0 | tematdb_v1.1.0_TEPatTsOfAlphas_convertedOn_20230810_204741__range_1_to_424 | 45148.8675 | TRUE | piecewise_liniear | constant | 1
5 | 497.909 | 0.000146831 | 6.15265e-06 | 1.575286 | 162531.6 | 1.107551 | 0 | TRUE | 1.068621 | TRUE | 329.4201 | 713.343 | tematdb | v1.1.0 | tematdb_v1.1.0_TEPatTsOfAlphas_convertedOn_20230810_204741__range_1_to_424 | 45148.8675 | TRUE | piecewise_liniear | constant | 1
5 | 509.484 | 0.000151901 | 6.521387e-06 | 1.540811 | 153341.6 | 1.169937 | 0 | TRUE | 1.171233 | TRUE | 329.4201 | 713.343 | tematdb | v1.1.0 | tematdb_v1.1.0_TEPatTsOfAlphas_convertedOn_20230810_204741__range_1_to_424 | 45148.8675 | TRUE | piecewise_liniear | constant | 1
5 | 520.417 | 0.000158556 | 6.814826e-06 | 1.507786 | 146738.9 | 1.273275 | 0 | TRUE | 1.276991 | TRUE | 329.4201 | 713.343 | tematdb | v1.1.0 | tematdb_v1.1.0_TEPatTsOfAlphas_convertedOn_20230810_204741__range_1_to_424 | 45148.8675 | TRUE | piecewise_liniear | constant | 1
5 | 530.706 | 0.000164894 | 7.123788e-06 | 1.475502 | 140374.8 | 1.372818 | 0 | TRUE | 1.365408 | TRUE | 329.4201 | 713.343 | tematdb | v1.1.0 | tematdb_v1.1.0_TEPatTsOfAlphas_convertedOn_20230810_204741__range_1_to_424 | 45148.8675 | TRUE | piecewise_liniear | constant | 1
5 | 542.282 | 0.000170282 | 7.34991e-06 | 1.445688 | 136056.1 | 1.47981 | 0 | TRUE | 1.468489 | TRUE | 329.4201 | 713.343 | tematdb | v1.1.0 | tematdb_v1.1.0_TEPatTsOfAlphas_convertedOn_20230810_204741__range_1_to_424 | 45148.8675 | TRUE | piecewise_liniear | constant | 1
5 | 551.928 | 0.000175035 | 7.673577e-06 | 1.422668 | 130317.3 | 1.548926 | 0 | TRUE | 1.538918 | TRUE | 329.4201 | 713.343 | tematdb | v1.1.0 | tematdb_v1.1.0_TEPatTsOfAlphas_convertedOn_20230810_204741__range_1_to_424 | 45148.8675 | TRUE | piecewise_liniear | constant | 1
5 | 561.574 | 0.000178521 | 7.890178e-06 | 1.402178 | 126739.9 | 1.617692 | 0 | TRUE | 1.616738 | TRUE | 329.4201 | 713.343 | tematdb | v1.1.0 | tematdb_v1.1.0_TEPatTsOfAlphas_convertedOn_20230810_204741__range_1_to_424 | 45148.8675 | TRUE | piecewise_liniear | constant | 1
5 | 572.507 | 0.000183592 | 8.139243e-06 | 1.37251 | 122861.5 | 1.727384 | 0 | TRUE | 1.726574 | TRUE | 329.4201 | 713.343 | tematdb | v1.1.0 | tematdb_v1.1.0_TEPatTsOfAlphas_convertedOn_20230810_204741__range_1_to_424 | 45148.8675 | TRUE | piecewise_liniear | constant | 1
5 | 585.369 | 0.000187394 | 8.380038e-06 | 1.350685 | 119331.2 | 1.816105 | 0 | TRUE | 1.815609 | TRUE | 329.4201 | 713.343 | tematdb | v1.1.0 | tematdb_v1.1.0_TEPatTsOfAlphas_convertedOn_20230810_204741__range_1_to_424 | 45148.8675 | TRUE | piecewise_liniear | constant | 1
5 | 598.23 | 0.000190246 | 8.455038e-06 | 1.328485 | 118272.7 | 1.927645 | 0 | TRUE | 1.931842 | TRUE | 329.4201 | 713.343 | tematdb | v1.1.0 | tematdb_v1.1.0_TEPatTsOfAlphas_convertedOn_20230810_204741__range_1_to_424 | 45148.8675 | TRUE | piecewise_liniear | constant | 1
5 | 611.735 | 0.000191831 | 8.291419e-06 | 1.307784 | 120606.6 | 2.076042 | 0 | TRUE | 2.0974 | TRUE | 329.4201 | 713.343 | tematdb | v1.1.0 | tematdb_v1.1.0_TEPatTsOfAlphas_convertedOn_20230810_204741__range_1_to_424 | 45148.8675 | TRUE | piecewise_liniear | constant | 1
5 | 622.668 | 0.000191514 | 8.210827e-06 | 1.283063 | 121790.4 | 2.167817 | 0 | TRUE | 2.144363 | TRUE | 329.4201 | 713.343 | tematdb | v1.1.0 | tematdb_v1.1.0_TEPatTsOfAlphas_convertedOn_20230810_204741__range_1_to_424 | 45148.8675 | TRUE | piecewise_liniear | constant | 1
5 | 633.6 | 0.000191197 | 8.328444e-06 | 1.27321 | 120070.4 | 2.184306 | 0 | TRUE | 2.181786 | TRUE | 329.4201 | 713.343 | tematdb | v1.1.0 | tematdb_v1.1.0_TEPatTsOfAlphas_convertedOn_20230810_204741__range_1_to_424 | 45148.8675 | TRUE | piecewise_liniear | constant | 1
5 | 643.89 | 0.000192148 | 8.432561e-06 | 1.25713 | 118587.9 | 2.242559 | 0 | TRUE | 2.230652 | TRUE | 329.4201 | 713.343 | tematdb | v1.1.0 | tematdb_v1.1.0_TEPatTsOfAlphas_convertedOn_20230810_204741__range_1_to_424 | 45148.8675 | TRUE | piecewise_liniear | constant | 1
5 | 653.536 | 0.000191514 | 8.663678e-06 | 1.246313 | 115424.4 | 2.219939 | 0 | TRUE | 2.218414 | TRUE | 329.4201 | 713.343 | tematdb | v1.1.0 | tematdb_v1.1.0_TEPatTsOfAlphas_convertedOn_20230810_204741__range_1_to_424 | 45148.8675 | TRUE | piecewise_liniear | constant | 1
5 | 663.182 | 0.000192465 | 8.849878e-06 | 1.231974 | 112995.9 | 2.253187 | 0 | TRUE | 2.214484 | TRUE | 329.4201 | 713.343 | tematdb | v1.1.0 | tematdb_v1.1.0_TEPatTsOfAlphas_convertedOn_20230810_204741__range_1_to_424 | 45148.8675 | TRUE | piecewise_liniear | constant | 1
5 | 674.115 | 0.000193732 | 8.980347e-06 | 1.227926 | 111354.3 | 2.294412 | 0 | TRUE | 2.283089 | TRUE | 329.4201 | 713.343 | tematdb | v1.1.0 | tematdb_v1.1.0_TEPatTsOfAlphas_convertedOn_20230810_204741__range_1_to_424 | 45148.8675 | TRUE | piecewise_liniear | constant | 1
5 | 685.047 | 0.000193415 | 9.216346e-06 | 1.211907 | 108502.9 | 2.294418 | 0 | TRUE | 2.279393 | TRUE | 329.4201 | 713.343 | tematdb | v1.1.0 | tematdb_v1.1.0_TEPatTsOfAlphas_convertedOn_20230810_204741__range_1_to_424 | 45148.8675 | TRUE | piecewise_liniear | constant | 1
5 | 693.407 | 0.000194049 | 9.410935e-06 | 1.214358 | 106259.4 | 2.284712 | 0 | TRUE | 2.283277 | TRUE | 329.4201 | 713.343 | tematdb | v1.1.0 | tematdb_v1.1.0_TEPatTsOfAlphas_convertedOn_20230810_204741__range_1_to_424 | 45148.8675 | TRUE | piecewise_liniear | constant | 1
5 | 703.054 | 0.000195634 | 9.713961e-06 | 1.204215 | 102944.6 | 2.30026 | 0 | TRUE | 2.27582 | TRUE | 329.4201 | 713.343 | tematdb | v1.1.0 | tematdb_v1.1.0_TEPatTsOfAlphas_convertedOn_20230810_204741__range_1_to_424 | 45148.8675 | TRUE | piecewise_liniear | constant | 1
5 | 713.343 | 0.000196585 | 9.935799e-06 | 1.202836 | 100646.2 | 2.306694 | 0 | TRUE | 2.29413 | TRUE | 329.4201 | 713.343 | tematdb | v1.1.0 | tematdb_v1.1.0_TEPatTsOfAlphas_convertedOn_20230810_204741__range_1_to_424 | 45148.8675 | TRUE | piecewise_liniear | constant | 1
6 | 298.269 | 6.3091e-05 | 3.67466e-05 | 0.4865366 | 27213.4 | 0.06640645 | 0 | FALSE | 0.0646204 | FALSE | 298.997 | 997.478 | tematdb | v1.1.0 | tematdb_v1.1.0_TEPatTsOfAlphas_convertedOn_20230810_204741__range_1_to_424 | 45148.8675 | TRUE | piecewise_liniear | constant | 0
6 | 346.333 | 7.03964e-05 | 3.540344e-05 | 0.5412066 | 28245.84 | 0.08957487 | 0 | TRUE | 0.08999261 | TRUE | 298.997 | 997.478 | tematdb | v1.1.0 | tematdb_v1.1.0_TEPatTsOfAlphas_convertedOn_20230810_204741__range_1_to_424 | 45148.8675 | TRUE | piecewise_liniear | constant | 0
6 | 396.923 | 7.88951e-05 | 3.598339e-05 | 0.5820287 | 27790.6 | 0.1179668 | 0 | TRUE | 0.1078628 | TRUE | 298.997 | 997.478 | tematdb | v1.1.0 | tematdb_v1.1.0_TEPatTsOfAlphas_convertedOn_20230810_204741__range_1_to_424 | 45148.8675 | TRUE | piecewise_liniear | constant | 0
6 | 448.773 | 8.85814e-05 | 3.39018e-05 | 0.612186 | 29496.96 | 0.1696702 | 0 | TRUE | 0.1620325 | TRUE | 298.997 | 997.478 | tematdb | v1.1.0 | tematdb_v1.1.0_TEPatTsOfAlphas_convertedOn_20230810_204741__range_1_to_424 | 45148.8675 | TRUE | piecewise_liniear | constant | 0
6 | 498.085 | 9.94385e-05 | 3.326638e-05 | 0.6437219 | 30060.38 | 0.2299899 | 0 | TRUE | 0.2082222 | TRUE | 298.997 | 997.478 | tematdb | v1.1.0 | tematdb_v1.1.0_TEPatTsOfAlphas_convertedOn_20230810_204741__range_1_to_424 | 45148.8675 | TRUE | piecewise_liniear | constant | 0
6 | 547.438 | 0.000102021 | 3.452248e-05 | 0.6728468 | 28966.63 | 0.2452991 | 0 | TRUE | 0.2322337 | TRUE | 298.997 | 997.478 | tematdb | v1.1.0 | tematdb_v1.1.0_TEPatTsOfAlphas_convertedOn_20230810_204741__range_1_to_424 | 45148.8675 | TRUE | piecewise_liniear | constant | 0
6 | 598.004 | 0.000115248 | 3.527591e-05 | 0.6856315 | 28347.96 | 0.3283991 | 0 | TRUE | 0.3181508 | TRUE | 298.997 | 997.478 | tematdb | v1.1.0 | tematdb_v1.1.0_TEPatTsOfAlphas_convertedOn_20230810_204741__range_1_to_424 | 45148.8675 | TRUE | piecewise_liniear | constant | 0
6 | 647.292 | 0.000130833 | 3.745039e-05 | 0.6253499 | 26701.99 | 0.4731026 | 0 | TRUE | 0.4627205 | TRUE | 298.997 | 997.478 | tematdb | v1.1.0 | tematdb_v1.1.0_TEPatTsOfAlphas_convertedOn_20230810_204741__range_1_to_424 | 45148.8675 | TRUE | piecewise_liniear | constant | 0
6 | 697.864 | 0.000142878 | 4.054623e-05 | 0.5365332 | 24663.21 | 0.6548691 | 0 | TRUE | 0.6480475 | TRUE | 298.997 | 997.478 | tematdb | v1.1.0 | tematdb_v1.1.0_TEPatTsOfAlphas_convertedOn_20230810_204741__range_1_to_424 | 45148.8675 | TRUE | piecewise_liniear | constant | 0
6 | 747.17 | 0.000154917 | 4.06159e-05 | 0.5257749 | 24620.9 | 0.8396952 | 0 | TRUE | 0.8301678 | TRUE | 298.997 | 997.478 | tematdb | v1.1.0 | tematdb_v1.1.0_TEPatTsOfAlphas_convertedOn_20230810_204741__range_1_to_424 | 45148.8675 | TRUE | piecewise_liniear | constant | 0
6 | 797.699 | 0.000175236 | 4.140938e-05 | 0.5173956 | 24149.12 | 1.143311 | 0 | TRUE | 1.149301 | TRUE | 298.997 | 997.478 | tematdb | v1.1.0 | tematdb_v1.1.0_TEPatTsOfAlphas_convertedOn_20230810_204741__range_1_to_424 | 45148.8675 | TRUE | piecewise_liniear | constant | 0
6 | 846.987 | 0.000190822 | 4.728172e-05 | 0.4547247 | 21149.82 | 1.434471 | 0 | TRUE | 1.456026 | TRUE | 298.997 | 997.478 | tematdb | v1.1.0 | tematdb_v1.1.0_TEPatTsOfAlphas_convertedOn_20230810_204741__range_1_to_424 | 45148.8675 | TRUE | piecewise_liniear | constant | 0
6 | 897.535 | 0.000207595 | 5.559691e-05 | 0.4503452 | 17986.61 | 1.54486 | 0 | TRUE | 1.570019 | TRUE | 298.997 | 997.478 | tematdb | v1.1.0 | tematdb_v1.1.0_TEPatTsOfAlphas_convertedOn_20230810_204741__range_1_to_424 | 45148.8675 | TRUE | piecewise_liniear | constant | 0
6 | 948.136 | 0.000213729 | 5.813303e-05 | 0.4132037 | 17201.92 | 1.803061 | 0 | TRUE | 1.797857 | TRUE | 298.997 | 997.478 | tematdb | v1.1.0 | tematdb_v1.1.0_TEPatTsOfAlphas_convertedOn_20230810_204741__range_1_to_424 | 45148.8675 | TRUE | piecewise_liniear | constant | 0
6 | 997.478 | 0.000218676 | 6.049768e-05 | 0.3708794 | 16529.56 | 2.125857 | 0 | TRUE | 2.075005 | TRUE | 298.997 | 997.478 | tematdb | v1.1.0 | tematdb_v1.1.0_TEPatTsOfAlphas_convertedOn_20230810_204741__range_1_to_424 | 45148.8675 | TRUE | piecewise_liniear | constant | 0
7 | 77.0055 | 1.07064e-05 | 2.0498e-05 | 2.16914 | 48785.25 | 0.0001985224 | 0 | FALSE | 0.0984988 | FALSE | 296.448 | 764.354 | tematdb | v1.1.0 | tematdb_v1.1.0_TEPatTsOfAlphas_convertedOn_20230810_204741__range_1_to_424 | 45148.8675 | TRUE | piecewise_liniear | constant | 0
7 | 97.7948 | 1.57291e-05 | 2.596447e-05 | 2.16914 | 38514.17 | 0.0004295923 | 0 | FALSE | 0.0984988 | FALSE | 296.448 | 764.354 | tematdb | v1.1.0 | tematdb_v1.1.0_TEPatTsOfAlphas_convertedOn_20230810_204741__range_1_to_424 | 45148.8675 | TRUE | piecewise_liniear | constant | 0
7 | 119.835 | 2.65327e-05 | 3.143815e-05 | 2.16914 | 31808.49 | 0.001237092 | 0 | FALSE | 0.0984988 | FALSE | 296.448 | 764.354 | tematdb | v1.1.0 | tematdb_v1.1.0_TEPatTsOfAlphas_convertedOn_20230810_204741__range_1_to_424 | 45148.8675 | TRUE | piecewise_liniear | constant | 0
7 | 140.651 | 3.66156e-05 | 3.648263e-05 | 2.16914 | 27410.31 | 0.002382876 | 0 | FALSE | 0.0984988 | FALSE | 296.448 | 764.354 | tematdb | v1.1.0 | tematdb_v1.1.0_TEPatTsOfAlphas_convertedOn_20230810_204741__range_1_to_424 | 45148.8675 | TRUE | piecewise_liniear | constant | 0
7 | 161.455 | 4.45298e-05 | 4.023943e-05 | 2.16914 | 24851.24 | 0.003667867 | 0 | FALSE | 0.0984988 | FALSE | 296.448 | 764.354 | tematdb | v1.1.0 | tematdb_v1.1.0_TEPatTsOfAlphas_convertedOn_20230810_204741__range_1_to_424 | 45148.8675 | TRUE | piecewise_liniear | constant | 0
7 | 179.816 | 5.24484e-05 | 4.29459e-05 | 2.16914 | 23285.11 | 0.005309865 | 0 | FALSE | 0.0984988 | FALSE | 296.448 | 764.354 | tematdb | v1.1.0 | tematdb_v1.1.0_TEPatTsOfAlphas_convertedOn_20230810_204741__range_1_to_424 | 45148.8675 | TRUE | piecewise_liniear | constant | 0
7 | 201.849 | 6.18062e-05 | 4.862944e-05 | 2.16914 | 20563.68 | 0.007309772 | 0 | FALSE | 0.0984988 | FALSE | 296.448 | 764.354 | tematdb | v1.1.0 | tematdb_v1.1.0_TEPatTsOfAlphas_convertedOn_20230810_204741__range_1_to_424 | 45148.8675 | TRUE | piecewise_liniear | constant | 0
7 | 219.057 | 8.2739e-05 | 4.364702e-05 | 2.16914 | 22911.07 | 0.01583928 | 0 | FALSE | 0.0984988 | FALSE | 296.448 | 764.354 | tematdb | v1.1.0 | tematdb_v1.1.0_TEPatTsOfAlphas_convertedOn_20230810_204741__range_1_to_424 | 45148.8675 | TRUE | piecewise_liniear | constant | 0
7 | 242.311 | 9.20946e-05 | 3.64e-05 | 2.16914 | 27472.53 | 0.0260287 | 0 | FALSE | 0.0984988 | FALSE | 296.448 | 764.354 | tematdb | v1.1.0 | tematdb_v1.1.0_TEPatTsOfAlphas_convertedOn_20230810_204741__range_1_to_424 | 45148.8675 | TRUE | piecewise_liniear | constant | 0
7 | 264.359 | 0.000104344 | 2.997199e-05 | 2.16914 | 33364.49 | 0.04427167 | 0 | FALSE | 0.0984988 | FALSE | 296.448 | 764.354 | tematdb | v1.1.0 | tematdb_v1.1.0_TEPatTsOfAlphas_convertedOn_20230810_204741__range_1_to_424 | 45148.8675 | TRUE | piecewise_liniear | constant | 0
7 | 280.307 | 0.00011805 | 2.641235e-05 | 2.16914 | 37861.08 | 0.06818225 | 0 | FALSE | 0.0984988 | FALSE | 296.448 | 764.354 | tematdb | v1.1.0 | tematdb_v1.1.0_TEPatTsOfAlphas_convertedOn_20230810_204741__range_1_to_424 | 45148.8675 | TRUE | piecewise_liniear | constant | 0
7 | 298.732 | 0.000138258 | 2.323042e-05 | 2.155445 | 43047 | 0.1140429 | 0 | TRUE | 0.0984988 | FALSE | 296.448 | 764.354 | tematdb | v1.1.0 | tematdb_v1.1.0_TEPatTsOfAlphas_convertedOn_20230810_204741__range_1_to_424 | 45148.8675 | TRUE | piecewise_liniear | constant | 0
7 | 324.441 | 0.000149778 | 2.434919e-05 | 2.001296 | 41069.14 | 0.1493606 | 0 | TRUE | 0.1387442 | TRUE | 296.448 | 764.354 | tematdb | v1.1.0 | tematdb_v1.1.0_TEPatTsOfAlphas_convertedOn_20230810_204741__range_1_to_424 | 45148.8675 | TRUE | piecewise_liniear | constant | 0
7 | 352.636 | 0.000169968 | 2.578922e-05 | 1.863397 | 38775.89 | 0.211991 | 0 | TRUE | 0.1977484 | TRUE | 296.448 | 764.354 | tematdb | v1.1.0 | tematdb_v1.1.0_TEPatTsOfAlphas_convertedOn_20230810_204741__range_1_to_424 | 45148.8675 | TRUE | piecewise_liniear | constant | 0
7 | 367.356 | 0.00018223 | 2.680162e-05 | 1.794 | 37311.18 | 0.2537134 | 0 | TRUE | 0.2341871 | TRUE | 296.448 | 764.354 | tematdb | v1.1.0 | tematdb_v1.1.0_TEPatTsOfAlphas_convertedOn_20230810_204741__range_1_to_424 | 45148.8675 | TRUE | piecewise_liniear | constant | 0
7 | 386.954 | 0.000193038 | 2.827352e-05 | 1.707539 | 35368.78 | 0.2986718 | 0 | TRUE | 0.2866876 | TRUE | 296.448 | 764.354 | tematdb | v1.1.0 | tematdb_v1.1.0_TEPatTsOfAlphas_convertedOn_20230810_204741__range_1_to_424 | 45148.8675 | TRUE | piecewise_liniear | constant | 0
7 | 412.684 | 0.000208895 | 3.033528e-05 | 1.602114 | 32964.92 | 0.3705377 | 0 | TRUE | 0.3621832 | TRUE | 296.448 | 764.354 | tematdb | v1.1.0 | tematdb_v1.1.0_TEPatTsOfAlphas_convertedOn_20230810_204741__range_1_to_424 | 45148.8675 | TRUE | piecewise_liniear | constant | 0
7 | 435.969 | 0.000224034 | 3.227299e-05 | 1.515197 | 30985.66 | 0.4474817 | 0 | TRUE | 0.4369504 | TRUE | 296.448 | 764.354 | tematdb | v1.1.0 | tematdb_v1.1.0_TEPatTsOfAlphas_convertedOn_20230810_204741__range_1_to_424 | 45148.8675 | TRUE | piecewise_liniear | constant | 0
7 | 459.242 | 0.000237004 | 3.439084e-05 | 1.4362 | 29077.51 | 0.5222701 | 0 | TRUE | 0.5179836 | TRUE | 296.448 | 764.354 | tematdb | v1.1.0 | tematdb_v1.1.0_TEPatTsOfAlphas_convertedOn_20230810_204741__range_1_to_424 | 45148.8675 | TRUE | piecewise_liniear | constant | 0
7 | 478.843 | 0.000248535 | 3.625649e-05 | 1.36457 | 27581.27 | 0.5978424 | 0 | TRUE | 0.5904643 | TRUE | 296.448 | 764.354 | tematdb | v1.1.0 | tematdb_v1.1.0_TEPatTsOfAlphas_convertedOn_20230810_204741__range_1_to_424 | 45148.8675 | TRUE | piecewise_liniear | constant | 0
7 | 502.116 | 0.000261505 | 3.830134e-05 | 1.297871 | 26108.75 | 0.6907465 | 0 | TRUE | 0.6867842 | TRUE | 296.448 | 764.354 | tematdb | v1.1.0 | tematdb_v1.1.0_TEPatTsOfAlphas_convertedOn_20230810_204741__range_1_to_424 | 45148.8675 | TRUE | piecewise_liniear | constant | 0
7 | 525.389 | 0.000274475 | 4.083957e-05 | 1.253336 | 24486.05 | 0.7732817 | 0 | TRUE | 0.782291 | TRUE | 296.448 | 764.354 | tematdb | v1.1.0 | tematdb_v1.1.0_TEPatTsOfAlphas_convertedOn_20230810_204741__range_1_to_424 | 45148.8675 | TRUE | piecewise_liniear | constant | 0
7 | 546.212 | 0.000286004 | 4.290031e-05 | 1.207765 | 23309.85 | 0.8623082 | 0 | TRUE | 0.866456 | TRUE | 296.448 | 764.354 | tematdb | v1.1.0 | tematdb_v1.1.0_TEPatTsOfAlphas_convertedOn_20230810_204741__range_1_to_424 | 45148.8675 | TRUE | piecewise_liniear | constant | 0
7 | 570.68 | 0.000293911 | 4.513147e-05 | 1.154217 | 22157.49 | 0.9463624 | 0 | TRUE | 0.9638982 | TRUE | 296.448 | 764.354 | tematdb | v1.1.0 | tematdb_v1.1.0_TEPatTsOfAlphas_convertedOn_20230810_204741__range_1_to_424 | 45148.8675 | TRUE | piecewise_liniear | constant | 0
7 | 592.702 | 0.0003011 | 4.738938e-05 | 1.127992 | 21101.77 | 1.005242 | 0 | TRUE | 1.053421 | TRUE | 296.448 | 764.354 | tematdb | v1.1.0 | tematdb_v1.1.0_TEPatTsOfAlphas_convertedOn_20230810_204741__range_1_to_424 | 45148.8675 | TRUE | piecewise_liniear | constant | 0
7 | 614.724 | 0.000308289 | 4.852423e-05 | 1.106383 | 20608.26 | 1.088258 | 0 | TRUE | 1.135855 | TRUE | 296.448 | 764.354 | tematdb | v1.1.0 | tematdb_v1.1.0_TEPatTsOfAlphas_convertedOn_20230810_204741__range_1_to_424 | 45148.8675 | TRUE | piecewise_liniear | constant | 0
7 | 637.948 | 0.000311862 | 4.964034e-05 | 1.080921 | 20144.91 | 1.156329 | 0 | TRUE | 1.215953 | TRUE | 296.448 | 764.354 | tematdb | v1.1.0 | tematdb_v1.1.0_TEPatTsOfAlphas_convertedOn_20230810_204741__range_1_to_424 | 45148.8675 | TRUE | piecewise_liniear | constant | 0
7 | 661.192 | 0.000319049 | 5.081714e-05 | 1.053432 | 19678.4 | 1.257262 | 0 | TRUE | 1.290107 | TRUE | 296.448 | 764.354 | tematdb | v1.1.0 | tematdb_v1.1.0_TEPatTsOfAlphas_convertedOn_20230810_204741__range_1_to_424 | 45148.8675 | TRUE | piecewise_liniear | constant | 0
7 | 681.985 | 0.000324794 | 5.198066e-05 | 1.031569 | 19237.92 | 1.341686 | 0 | TRUE | 1.347731 | TRUE | 296.448 | 764.354 | tematdb | v1.1.0 | tematdb_v1.1.0_TEPatTsOfAlphas_convertedOn_20230810_204741__range_1_to_424 | 45148.8675 | TRUE | piecewise_liniear | constant | 0
7 | 703.988 | 0.000328369 | 5.365904e-05 | 1.013959 | 18636.19 | 1.395167 | 0 | TRUE | 1.401173 | TRUE | 296.448 | 764.354 | tematdb | v1.1.0 | tematdb_v1.1.0_TEPatTsOfAlphas_convertedOn_20230810_204741__range_1_to_424 | 45148.8675 | TRUE | piecewise_liniear | constant | 0
7 | 723.541 | 0.000330503 | 5.557264e-05 | 0.9983097 | 17994.47 | 1.424583 | 0 | TRUE | 1.443442 | TRUE | 296.448 | 764.354 | tematdb | v1.1.0 | tematdb_v1.1.0_TEPatTsOfAlphas_convertedOn_20230810_204741__range_1_to_424 | 45148.8675 | TRUE | piecewise_liniear | constant | 0
7 | 744.297 | 0.000329019 | 5.692401e-05 | 0.9899445 | 17567.28 | 1.429822 | 0 | TRUE | 1.477676 | TRUE | 296.448 | 764.354 | tematdb | v1.1.0 | tematdb_v1.1.0_TEPatTsOfAlphas_convertedOn_20230810_204741__range_1_to_424 | 45148.8675 | TRUE | piecewise_liniear | constant | 0
7 | 765.067 | 0.000330427 | 5.811e-05 | 0.981675 | 17208.74 | 1.464306 | 0 | FALSE | 1.505158 | TRUE | 296.448 | 764.354 | tematdb | v1.1.0 | tematdb_v1.1.0_TEPatTsOfAlphas_convertedOn_20230810_204741__range_1_to_424 | 45148.8675 | TRUE | piecewise_liniear | constant | 0
8 | 296.71 | -0.000136632 | 5.411753e-06 | 2.10244 | 184783 | 0.4868279 | 0 | FALSE | 0.441595 | FALSE | 321.749 | 772.005 | tematdb | v1.1.0 | tematdb_v1.1.0_TEPatTsOfAlphas_convertedOn_20230810_204741__range_1_to_424 | 45148.8675 | TRUE | piecewise_liniear | constant | 2
8 | 310.831 | -0.000143452 | 5.681716e-06 | 2.10244 | 176003.2 | 0.5354691 | 0 | FALSE | 0.4959784 | TRUE | 321.749 | 772.005 | tematdb | v1.1.0 | tematdb_v1.1.0_TEPatTsOfAlphas_convertedOn_20230810_204741__range_1_to_424 | 45148.8675 | TRUE | piecewise_liniear | constant | 2
8 | 317.258 | -0.000149427 | 5.983104e-06 | 2.10244 | 167137.3 | 0.5631454 | 0 | FALSE | 0.5159544 | TRUE | 321.749 | 772.005 | tematdb | v1.1.0 | tematdb_v1.1.0_TEPatTsOfAlphas_convertedOn_20230810_204741__range_1_to_424 | 45148.8675 | TRUE | piecewise_liniear | constant | 2
8 | 330.09 | -0.000153685 | 6.513987e-06 | 2.066434 | 153515.8 | 0.5791976 | 0 | TRUE | 0.5551974 | TRUE | 321.749 | 772.005 | tematdb | v1.1.0 | tematdb_v1.1.0_TEPatTsOfAlphas_convertedOn_20230810_204741__range_1_to_424 | 45148.8675 | TRUE | piecewise_liniear | constant | 2
8 | 339.079 | -0.000158802 | 6.896086e-06 | 2.027632 | 145009.8 | 0.6115347 | 0 | TRUE | 0.5959935664 | TRUE | 321.749 | 772.005 | tematdb | v1.1.0 | tematdb_v1.1.0_TEPatTsOfAlphas_convertedOn_20230810_204741__range_1_to_424 | 45148.8675 | TRUE | piecewise_liniear | constant | 2
8 | 349.351 | -0.000164773 | 7.359052e-06 | 1.983291 | 135887.1 | 0.649869 | 0 | TRUE | 0.6289307 | TRUE | 321.749 | 772.005 | tematdb | v1.1.0 | tematdb_v1.1.0_TEPatTsOfAlphas_convertedOn_20230810_204741__range_1_to_424 | 45148.8675 | TRUE | piecewise_liniear | constant | 2
8 | 359.62 | -0.000169034 | 7.776106e-06 | 1.938962 | 128599.1 | 0.6814914 | 0 | TRUE | 0.6843194 | TRUE | 321.749 | 772.005 | tematdb | v1.1.0 | tematdb_v1.1.0_TEPatTsOfAlphas_convertedOn_20230810_204741__range_1_to_424 | 45148.8675 | TRUE | piecewise_liniear | constant | 2
8 | 368.613 | -0.00017586 | 8.286578e-06 | 1.900142 | 120677.1 | 0.7240081 | 0 | TRUE | 0.7048158 | TRUE | 321.749 | 772.005 | tematdb | v1.1.0 | tematdb_v1.1.0_TEPatTsOfAlphas_convertedOn_20230810_204741__range_1_to_424 | 45148.8675 | TRUE | piecewise_liniear | constant | 2
8 | 380.165 | -0.000180974 | 8.910348e-06 | 1.855887 | 112229.1 | 0.7529366 | 0 | TRUE | 0.7406074 | TRUE | 321.749 | 772.005 | tematdb | v1.1.0 | tematdb_v1.1.0_TEPatTsOfAlphas_convertedOn_20230810_204741__range_1_to_424 | 45148.8675 | TRUE | piecewise_liniear | constant | 2
8 | 389.149 | -0.000184382 | 9.27781e-06 | 1.822893 | 107784.1 | 0.7822512 | 0 | TRUE | 0.7774208 | TRUE | 321.749 | 772.005 | tematdb | v1.1.0 | tematdb_v1.1.0_TEPatTsOfAlphas_convertedOn_20230810_204741__range_1_to_424 | 45148.8675 | TRUE | piecewise_liniear | constant | 2
8 | 400.708 | -0.00019206 | 1.007632e-05 | 1.780443 | 99242.57 | 0.8238948 | 0 | TRUE | 0.8305619 | TRUE | 321.749 | 772.005 | tematdb | v1.1.0 | tematdb_v1.1.0_TEPatTsOfAlphas_convertedOn_20230810_204741__range_1_to_424 | 45148.8675 | TRUE | piecewise_liniear | constant | 2
8 | 409.699 | -0.000198032 | 1.038852e-05 | 1.747424 | 96260.13 | 0.8850826 | 0 | TRUE | 0.8529159 | TRUE | 321.749 | 772.005 | tematdb | v1.1.0 | tematdb_v1.1.0_TEPatTsOfAlphas_convertedOn_20230810_204741__range_1_to_424 | 45148.8675 | TRUE | piecewise_liniear | constant | 2
8 | 421.252 | -0.000203146 | 1.123085e-05 | 1.704983 | 89040.48 | 0.9078747 | 0 | TRUE | 0.9012001 | TRUE | 321.749 | 772.005 | tematdb | v1.1.0 | tematdb_v1.1.0_TEPatTsOfAlphas_convertedOn_20230810_204741__range_1_to_424 | 45148.8675 | TRUE | piecewise_liniear | constant | 2
8 | 430.24 | -0.000208264 | 1.167653e-05 | 1.670918 | 85641.85 | 0.9564673 | 0 | TRUE | 0.9403412 | TRUE | 321.749 | 772.005 | tematdb | v1.1.0 | tematdb_v1.1.0_TEPatTsOfAlphas_convertedOn_20230810_204741__range_1_to_424 | 45148.8675 | TRUE | piecewise_liniear | constant | 2
8 | 440.506 | -0.00021167 | 1.221349e-05 | 1.632009 | 81876.7 | 0.9901665 | 0 | TRUE | 0.9928974 | TRUE | 321.749 | 772.005 | tematdb | v1.1.0 | tematdb_v1.1.0_TEPatTsOfAlphas_convertedOn_20230810_204741__range_1_to_424 | 45148.8675 | TRUE | piecewise_liniear | constant | 2
8 | 448.212 | -0.000216789 | 1.256195e-05 | 1.602803 | 79605.5 | 1.046215 | 0 | TRUE | 1.016845 | TRUE | 321.749 | 772.005 | tematdb | v1.1.0 | tematdb_v1.1.0_TEPatTsOfAlphas_convertedOn_20230810_204741__range_1_to_424 | 45148.8675 | TRUE | piecewise_liniear | constant | 2
8 | 457.191 | -0.000218487 | 1.31677e-05 | 1.568772 | 75943.43 | 1.056524 | 0 | TRUE | 1.02564 | TRUE | 321.749 | 772.005 | tematdb | v1.1.0 | tematdb_v1.1.0_TEPatTsOfAlphas_convertedOn_20230810_204741__range_1_to_424 | 45148.8675 | TRUE | piecewise_liniear | constant | 2
8 | 468.751 | -0.000226165 | 1.545385e-05 | 1.524958 | 64708.81 | 1.017416 | 0 | TRUE | 1.06003 | TRUE | 321.749 | 772.005 | tematdb | v1.1.0 | tematdb_v1.1.0_TEPatTsOfAlphas_convertedOn_20230810_204741__range_1_to_424 | 45148.8675 | TRUE | piecewise_liniear | constant | 2
8 | 477.737 | -0.000230428 | 1.620066e-05 | 1.499096 | 61725.87 | 1.044473 | 0 | TRUE | 1.089693 | TRUE | 321.749 | 772.005 | tematdb | v1.1.0 | tematdb_v1.1.0_TEPatTsOfAlphas_convertedOn_20230810_204741__range_1_to_424 | 45148.8675 | TRUE | piecewise_liniear | constant | 2
8 | 490.593 | -0.000243233 | 1.700952e-05 | 1.467831 | 58790.59 | 1.162514 | 0 | TRUE | 1.127112 | TRUE | 321.749 | 772.005 | tematdb | v1.1.0 | tematdb_v1.1.0_TEPatTsOfAlphas_convertedOn_20230810_204741__range_1_to_424 | 45148.8675 | TRUE | piecewise_liniear | constant | 2
8 | 499.569 | -0.000244077 | 1.768045e-05 | 1.446003 | 56559.66 | 1.164091 | 0 | TRUE | 1.146296 | TRUE | 321.749 | 772.005 | tematdb | v1.1.0 | tematdb_v1.1.0_TEPatTsOfAlphas_convertedOn_20230810_204741__range_1_to_424 | 45148.8675 | TRUE | piecewise_liniear | constant | 2
8 | 505.996 | -0.000250052 | 1.838813e-05 | 1.430373 | 54382.91 | 1.202876 | 0 | TRUE | 1.168363 | TRUE | 321.749 | 772.005 | tematdb | v1.1.0 | tematdb_v1.1.0_TEPatTsOfAlphas_convertedOn_20230810_204741__range_1_to_424 | 45148.8675 | TRUE | piecewise_liniear | constant | 2
8 | 516.266 | -0.000255167 | 1.913538e-05 | 1.405397 | 52259.23 | 1.249932 | 0 | TRUE | 1.220142 | TRUE | 321.749 | 772.005 | tematdb | v1.1.0 | tematdb_v1.1.0_TEPatTsOfAlphas_convertedOn_20230810_204741__range_1_to_424 | 45148.8675 | TRUE | piecewise_liniear | constant | 2
8 | 523.973 | -0.000260286 | 1.99902e-05 | 1.387608 | 50024.51 | 1.279754 | 0 | TRUE | 1.247925 | TRUE | 321.749 | 772.005 | tematdb | v1.1.0 | tematdb_v1.1.0_TEPatTsOfAlphas_convertedOn_20230810_204741__range_1_to_424 | 45148.8675 | TRUE | piecewise_liniear | constant | 2
8 | 532.964 | -0.000266258 | 2.081613e-05 | 1.370631 | 48039.66 | 1.324288 | 0 | TRUE | 1.270736 | TRUE | 321.749 | 772.005 | tematdb | v1.1.0 | tematdb_v1.1.0_TEPatTsOfAlphas_convertedOn_20230810_204741__range_1_to_424 | 45148.8675 | TRUE | piecewise_liniear | constant | 2
8 | 541.95 | -0.000270521 | 2.208355e-05 | 1.353664 | 45282.57 | 1.326726 | 0 | TRUE | 1.306838 | TRUE | 321.749 | 772.005 | tematdb | v1.1.0 | tematdb_v1.1.0_TEPatTsOfAlphas_convertedOn_20230810_204741__range_1_to_424 | 45148.8675 | TRUE | piecewise_liniear | constant | 2
8 | 549.654 | -0.000274785 | 2.286958e-05 | 1.339117 | 43726.21 | 1.355185 | 0 | TRUE | 1.33903 | TRUE | 321.749 | 772.005 | tematdb | v1.1.0 | tematdb_v1.1.0_TEPatTsOfAlphas_convertedOn_20230810_204741__range_1_to_424 | 45148.8675 | TRUE | piecewise_liniear | constant | 2
8 | 556.078 | -0.000279905 | 2.354825e-05 | 1.326988 | 42466 | 1.394221 | 0 | TRUE | 1.33903 | TRUE | 321.749 | 772.005 | tematdb | v1.1.0 | tematdb_v1.1.0_TEPatTsOfAlphas_convertedOn_20230810_204741__range_1_to_424 | 45148.8675 | TRUE | piecewise_liniear | constant | 2
8 | 563.782 | -0.000284169 | 2.440185e-05 | 1.312441 | 40980.49 | 1.421549 | 0 | TRUE | 1.354374016 | TRUE | 321.749 | 772.005 | tematdb | v1.1.0 | tematdb_v1.1.0_TEPatTsOfAlphas_convertedOn_20230810_204741__range_1_to_424 | 45148.8675 | TRUE | piecewise_liniear | constant | 2
8 | 571.484 | -0.000287579 | 2.534718e-05 | 1.297898 | 39452.13 | 1.436641 | 0 | TRUE | 1.386107 | TRUE | 321.749 | 772.005 | tematdb | v1.1.0 | tematdb_v1.1.0_TEPatTsOfAlphas_convertedOn_20230810_204741__range_1_to_424 | 45148.8675 | TRUE | piecewise_liniear | constant | 2
8 | 580.474 | -0.000293551 | 2.676095e-05 | 1.28281 | 37367.88 | 1.457088 | 0 | TRUE | 1.411163 | TRUE | 321.749 | 772.005 | tematdb | v1.1.0 | tematdb_v1.1.0_TEPatTsOfAlphas_convertedOn_20230810_204741__range_1_to_424 | 45148.8675 | TRUE | piecewise_liniear | constant | 2
8 | 588.176 | -0.00029696 | 2.791571e-05 | 1.270141 | 35822.13 | 1.46286 | 0 | TRUE | 1.428872 | TRUE | 321.749 | 772.005 | tematdb | v1.1.0 | tematdb_v1.1.0_TEPatTsOfAlphas_convertedOn_20230810_204741__range_1_to_424 | 45148.8675 | TRUE | piecewise_liniear | constant | 2
8 | 597.167 | -0.000302932 | 2.957347e-05 | 1.255351 | 33814.09 | 1.476109 | 0 | TRUE | 1.438916 | TRUE | 321.749 | 772.005 | tematdb | v1.1.0 | tematdb_v1.1.0_TEPatTsOfAlphas_convertedOn_20230810_204741__range_1_to_424 | 45148.8675 | TRUE | piecewise_liniear | constant | 2
8 | 604.869 | -0.000306341 | 3.094062e-05 | 1.242682 | 32319.97 | 1.476327 | 0 | TRUE | 1.46759 | TRUE | 321.749 | 772.005 | tematdb | v1.1.0 | tematdb_v1.1.0_TEPatTsOfAlphas_convertedOn_20230810_204741__range_1_to_424 | 45148.8675 | TRUE | piecewise_liniear | constant | 2
8 | 613.857 | -0.000311459 | 3.224384e-05 | 1.227897 | 31013.68 | 1.504043 | 0 | TRUE | 1.479754 | TRUE | 321.749 | 772.005 | tematdb | v1.1.0 | tematdb_v1.1.0_TEPatTsOfAlphas_convertedOn_20230810_204741__range_1_to_424 | 45148.8675 | TRUE | piecewise_liniear | constant | 2
8 | 620.277 | -0.00031487 | 3.306507e-05 | 1.217337 | 30243.39 | 1.527805 | 0 | TRUE | 1.489435 | TRUE | 321.749 | 772.005 | tematdb | v1.1.0 | tematdb_v1.1.0_TEPatTsOfAlphas_convertedOn_20230810_204741__range_1_to_424 | 45148.8675 | TRUE | piecewise_liniear | constant | 2
8 | 631.824 | -0.000318274 | 3.421404e-05 | 1.199477 | 29227.77 | 1.55956 | 0 | TRUE | 1.529409 | TRUE | 321.749 | 772.005 | tematdb | v1.1.0 | tematdb_v1.1.0_TEPatTsOfAlphas_convertedOn_20230810_204741__range_1_to_424 | 45148.8675 | TRUE | piecewise_liniear | constant | 2
8 | 639.528 | -0.000322538 | 3.526933e-05 | 1.187725 | 28353.25 | 1.588211 | 0 | TRUE | 1.559453888 | TRUE | 321.749 | 772.005 | tematdb | v1.1.0 | tematdb_v1.1.0_TEPatTsOfAlphas_convertedOn_20230810_204741__range_1_to_424 | 45148.8675 | TRUE | piecewise_liniear | constant | 2
8 | 649.799 | -0.000327654 | 3.669384e-05 | 1.172058 | 27252.53 | 1.622063 | 0 | TRUE | 1.594753 | TRUE | 321.749 | 772.005 | tematdb | v1.1.0 | tematdb_v1.1.0_TEPatTsOfAlphas_convertedOn_20230810_204741__range_1_to_424 | 45148.8675 | TRUE | piecewise_liniear | constant | 2
8 | 658.78 | -0.000330207 | 3.783197e-05 | 1.158358 | 26432.67 | 1.639122 | 0 | TRUE | 1.621104784 | TRUE | 321.749 | 772.005 | tematdb | v1.1.0 | tematdb_v1.1.0_TEPatTsOfAlphas_convertedOn_20230810_204741__range_1_to_424 | 45148.8675 | TRUE | piecewise_liniear | constant | 2
8 | 662.633 | -0.000332767 | 3.782751e-05 | 1.152481 | 26435.78 | 1.683108 | 0 | TRUE | 1.624294 | TRUE | 321.749 | 772.005 | tematdb | v1.1.0 | tematdb_v1.1.0_TEPatTsOfAlphas_convertedOn_20230810_204741__range_1_to_424 | 45148.8675 | TRUE | piecewise_liniear | constant | 2
8 | 666.482 | -0.000333617 | 3.782307e-05 | 1.14661 | 26438.89 | 1.710458 | 0 | TRUE | 1.634825 | TRUE | 321.749 | 772.005 | tematdb | v1.1.0 | tematdb_v1.1.0_TEPatTsOfAlphas_convertedOn_20230810_204741__range_1_to_424 | 45148.8675 | TRUE | piecewise_liniear | constant | 2
8 | 671.617 | -0.000336174 | 3.781705e-05 | 1.138777 | 26443.1 | 1.762478 | 0 | TRUE | 1.644859 | TRUE | 321.749 | 772.005 | tematdb | v1.1.0 | tematdb_v1.1.0_TEPatTsOfAlphas_convertedOn_20230810_204741__range_1_to_424 | 45148.8675 | TRUE | piecewise_liniear | constant | 2
8 | 678.037 | -0.000339585 | 3.844613e-05 | 1.130287 | 26010.42 | 1.799322 | 0 | TRUE | 1.677051 | TRUE | 321.749 | 772.005 | tematdb | v1.1.0 | tematdb_v1.1.0_TEPatTsOfAlphas_convertedOn_20230810_204741__range_1_to_424 | 45148.8675 | TRUE | piecewise_liniear | constant | 2
8 | 684.454 | -0.000342142 | 3.968845e-05 | 1.122103 | 25196.25 | 1.79912 | 0 | TRUE | 1.698988 | TRUE | 321.749 | 772.005 | tematdb | v1.1.0 | tematdb_v1.1.0_TEPatTsOfAlphas_convertedOn_20230810_204741__range_1_to_424 | 45148.8675 | TRUE | piecewise_liniear | constant | 2
8 | 689.587 | -0.000343845 | 4.071144e-05 | 1.115556 | 24563.12 | 1.795174 | 0 | TRUE | 1.722647 | TRUE | 321.749 | 772.005 | tematdb | v1.1.0 | tematdb_v1.1.0_TEPatTsOfAlphas_convertedOn_20230810_204741__range_1_to_424 | 45148.8675 | TRUE | piecewise_liniear | constant | 2
8 | 699.855 | -0.000348106 | 4.225078e-05 | 1.10246 | 23668.2 | 1.820679 | 0 | TRUE | 1.765813 | TRUE | 321.749 | 772.005 | tematdb | v1.1.0 | tematdb_v1.1.0_TEPatTsOfAlphas_convertedOn_20230810_204741__range_1_to_424 | 45148.8675 | TRUE | piecewise_liniear | constant | 2
8 | 717.818 | -0.000353212 | 4.400338e-05 | 1.07955 | 22725.53 | 1.885196 | 0 | TRUE | 1.847517824 | TRUE | 321.749 | 772.005 | tematdb | v1.1.0 | tematdb_v1.1.0_TEPatTsOfAlphas_convertedOn_20230810_204741__range_1_to_424 | 45148.8675 | TRUE | piecewise_liniear | constant | 2
8 | 738.349 | -0.000360025 | 4.652319e-05 | 1.068073 | 21494.66 | 1.926002 | 0 | TRUE | 1.901244 | TRUE | 321.749 | 772.005 | tematdb | v1.1.0 | tematdb_v1.1.0_TEPatTsOfAlphas_convertedOn_20230810_204741__range_1_to_424 | 45148.8675 | TRUE | piecewise_liniear | constant | 2
8 | 761.44 | -0.000365125 | 4.809757e-05 | 1.059954 | 20791.07 | 1.991171 | 0 | TRUE | 1.987119 | TRUE | 321.749 | 772.005 | tematdb | v1.1.0 | tematdb_v1.1.0_TEPatTsOfAlphas_convertedOn_20230810_204741__range_1_to_424 | 45148.8675 | TRUE | piecewise_liniear | constant | 2
8 | 778.121 | -0.000370233 | 5.030799e-05 | 1.05624 | 19877.56 | 2.007233 | 0 | FALSE | 2.044145 | TRUE | 321.749 | 772.005 | tematdb | v1.1.0 | tematdb_v1.1.0_TEPatTsOfAlphas_convertedOn_20230810_204741__range_1_to_424 | 45148.8675 | TRUE | piecewise_liniear | constant | 2
8 | 798.643 | -0.000373626 | 5.06773e-05 | 1.05624 | 19732.7 | 2.082815 | 0 | FALSE | 2.11430312 | TRUE | 321.749 | 772.005 | tematdb | v1.1.0 | tematdb_v1.1.0_TEPatTsOfAlphas_convertedOn_20230810_204741__range_1_to_424 | 45148.8675 | TRUE | piecewise_liniear | constant | 2
9 | 297.701 | 0.000186534 | 7.74038e-06 | 1.22074 | 129192.6 | 1.096253 | 0 | FALSE | 1.093951 | TRUE | 297.749 | 479.442 | tematdb | v1.1.0 | tematdb_v1.1.0_TEPatTsOfAlphas_convertedOn_20230810_204741__range_1_to_424 | 45148.8675 | TRUE | piecewise_liniear | constant | 0
9 | 309.195 | 0.000188529 | 8.210867e-06 | 1.189146 | 121789.8 | 1.125549 | 0 | TRUE | 1.129609 | TRUE | 297.749 | 479.442 | tematdb | v1.1.0 | tematdb_v1.1.0_TEPatTsOfAlphas_convertedOn_20230810_204741__range_1_to_424 | 45148.8675 | TRUE | piecewise_liniear | constant | 0
9 | 321.073 | 0.000191521 | 8.723407e-06 | 1.156361 | 114634.1 | 1.167501 | 0 | TRUE | 1.171503 | TRUE | 297.749 | 479.442 | tematdb | v1.1.0 | tematdb_v1.1.0_TEPatTsOfAlphas_convertedOn_20230810_204741__range_1_to_424 | 45148.8675 | TRUE | piecewise_liniear | constant | 0
9 | 332.184 | 0.000195511 | 9.261594e-06 | 1.126736 | 107972.8 | 1.216783 | 0 | TRUE | 1.195204 | TRUE | 297.749 | 479.442 | tematdb | v1.1.0 | tematdb_v1.1.0_TEPatTsOfAlphas_convertedOn_20230810_204741__range_1_to_424 | 45148.8675 | TRUE | piecewise_liniear | constant | 0
9 | 342.912 | 0.000196509 | 9.879968e-06 | 1.113953 | 101214.9 | 1.203165 | 0 | TRUE | 1.218082 | TRUE | 297.749 | 479.442 | tematdb | v1.1.0 | tematdb_v1.1.0_TEPatTsOfAlphas_convertedOn_20230810_204741__range_1_to_424 | 45148.8675 | TRUE | piecewise_liniear | constant | 0
9 | 354.789 | 0.000200499 | 1.050398e-05 | 1.0998 | 95201.99 | 1.234602 | 0 | TRUE | 1.234788 | TRUE | 297.749 | 479.442 | tematdb | v1.1.0 | tematdb_v1.1.0_TEPatTsOfAlphas_convertedOn_20230810_204741__range_1_to_424 | 45148.8675 | TRUE | piecewise_liniear | constant | 0
9 | 366.284 | 0.000200499 | 1.101134e-05 | 1.086102 | 90815.45 | 1.231208 | 0 | TRUE | 1.254338 | TRUE | 297.749 | 479.442 | tematdb | v1.1.0 | tematdb_v1.1.0_TEPatTsOfAlphas_convertedOn_20230810_204741__range_1_to_424 | 45148.8675 | TRUE | piecewise_liniear | constant | 0
9 | 377.778 | 0.000204489 | 1.160141e-05 | 1.072844 | 86196.41 | 1.269198 | 0 | TRUE | 1.254269 | TRUE | 297.749 | 479.442 | tematdb | v1.1.0 | tematdb_v1.1.0_TEPatTsOfAlphas_convertedOn_20230810_204741__range_1_to_424 | 45148.8675 | TRUE | piecewise_liniear | constant | 0
9 | 388.506 | 0.000205486 | 1.237149e-05 | 1.076325 | 80831.03 | 1.231961 | 0 | TRUE | 1.249055 | TRUE | 297.749 | 479.442 | tematdb | v1.1.0 | tematdb_v1.1.0_TEPatTsOfAlphas_convertedOn_20230810_204741__range_1_to_424 | 45148.8675 | TRUE | piecewise_liniear | constant | 0
9 | 400 | 0.000206484 | 1.297745e-05 | 1.080055 | 77056.73 | 1.21674 | 0 | TRUE | 1.238541 | TRUE | 297.749 | 479.442 | tematdb | v1.1.0 | tematdb_v1.1.0_TEPatTsOfAlphas_convertedOn_20230810_204741__range_1_to_424 | 45148.8675 | TRUE | piecewise_liniear | constant | 0
9 | 411.494 | 0.000208479 | 1.359191e-05 | 1.083784 | 73573.16 | 1.214129 | 0 | TRUE | 1.218398 | TRUE | 297.749 | 479.442 | tematdb | v1.1.0 | tematdb_v1.1.0_TEPatTsOfAlphas_convertedOn_20230810_204741__range_1_to_424 | 45148.8675 | TRUE | piecewise_liniear | constant | 0
9 | 422.988 | 0.000209476 | 1.426498e-05 | 1.08791 | 70101.74 | 1.196003 | 0 | TRUE | 1.186623 | TRUE | 297.749 | 479.442 | tematdb | v1.1.0 | tematdb_v1.1.0_TEPatTsOfAlphas_convertedOn_20230810_204741__range_1_to_424 | 45148.8675 | TRUE | piecewise_liniear | constant | 0
9 | 434.1 | 0.000208479 | 1.495569e-05 | 1.108525 | 66864.17 | 1.138053 | 0 | TRUE | 1.15544 | TRUE | 297.749 | 479.442 | tematdb | v1.1.0 | tematdb_v1.1.0_TEPatTsOfAlphas_convertedOn_20230810_204741__range_1_to_424 | 45148.8675 | TRUE | piecewise_liniear | constant | 0
9 | 445.594 | 0.000207481 | 1.567906e-05 | 1.129848 | 63779.32 | 1.082819 | 0 | TRUE | 1.113945 | TRUE | 297.749 | 479.442 | tematdb | v1.1.0 | tematdb_v1.1.0_TEPatTsOfAlphas_convertedOn_20230810_204741__range_1_to_424 | 45148.8675 | TRUE | piecewise_liniear | constant | 0
9 | 456.705 | 0.000207481 | 1.619398e-05 | 1.15046 | 61751.35 | 1.055279 | 0 | TRUE | 1.067116 | TRUE | 297.749 | 479.442 | tematdb | v1.1.0 | tematdb_v1.1.0_TEPatTsOfAlphas_convertedOn_20230810_204741__range_1_to_424 | 45148.8675 | TRUE | piecewise_liniear | constant | 0
9 | 468.582 | 0.000204489 | 1.679166e-05 | 1.172493 | 59553.39 | 0.9952258 | 0 | TRUE | 1.009062 | TRUE | 297.749 | 479.442 | tematdb | v1.1.0 | tematdb_v1.1.0_TEPatTsOfAlphas_convertedOn_20230810_204741__range_1_to_424 | 45148.8675 | TRUE | piecewise_liniear | constant | 0
9 | 479.693 | 0.000202494 | 1.740644e-05 | 1.19264 | 57450 | 0.9474762 | 0 | FALSE | 1.00779 | FALSE | 297.749 | 479.442 | tematdb | v1.1.0 | tematdb_v1.1.0_TEPatTsOfAlphas_convertedOn_20230810_204741__range_1_to_424 | 45148.8675 | TRUE | piecewise_liniear | constant | 0
10 | 305.002 | 6.8736e-05 | 4.93057e-06 | 3.401522 | 202816.3 | 0.08592128 | 0 | FALSE | 0.08982019 | TRUE | 306.571 | 899.645 | tematdb | v1.1.0 | tematdb_v1.1.0_TEPatTsOfAlphas_convertedOn_20230810_204741__range_1_to_424 | 45148.8675 | TRUE | piecewise_liniear | constant | 0
10 | 325.787 | 7.60126e-05 | 5.303655e-06 | 3.248352 | 188549.2 | 0.1092614 | 0 | TRUE | 0.1087934 | TRUE | 306.571 | 899.645 | tematdb | v1.1.0 | tematdb_v1.1.0_TEPatTsOfAlphas_convertedOn_20230810_204741__range_1_to_424 | 45148.8675 | TRUE | piecewise_liniear | constant | 0
10 | 370.144 | 9.6438e-05 | 6.248167e-06 | 2.625658 | 160047 | 0.2098342 | 0 | TRUE | 0.2088531 | TRUE | 306.571 | 899.645 | tematdb | v1.1.0 | tematdb_v1.1.0_TEPatTsOfAlphas_convertedOn_20230810_204741__range_1_to_424 | 45148.8675 | TRUE | piecewise_liniear | constant | 0
10 | 417.284 | 0.000121265 | 8.082219e-06 | 2.164536 | 123728.4 | 0.3507578 | 0 | TRUE | 0.3543089 | TRUE | 306.571 | 899.645 | tematdb | v1.1.0 | tematdb_v1.1.0_TEPatTsOfAlphas_convertedOn_20230810_204741__range_1_to_424 | 45148.8675 | TRUE | piecewise_liniear | constant | 0
10 | 465.813 | 0.000147557 | 1.037118e-05 | 1.848836 | 96421.03 | 0.528938 | 0 | TRUE | 0.5544934 | TRUE | 306.571 | 899.645 | tematdb | v1.1.0 | tematdb_v1.1.0_TEPatTsOfAlphas_convertedOn_20230810_204741__range_1_to_424 | 45148.8675 | TRUE | piecewise_liniear | constant | 0
10 | 512.962 | 0.000175326 | 1.342941e-05 | 1.56826 | 74463.41 | 0.7486912 | 0 | TRUE | 0.7655215 | TRUE | 306.571 | 899.645 | tematdb | v1.1.0 | tematdb_v1.1.0_TEPatTsOfAlphas_convertedOn_20230810_204741__range_1_to_424 | 45148.8675 | TRUE | piecewise_liniear | constant | 0
10 | 560.111 | 0.000203094 | 1.718626e-05 | 1.384783 | 58186.01 | 0.9707448 | 0 | TRUE | 0.9790231 | TRUE | 306.571 | 899.645 | tematdb | v1.1.0 | tematdb_v1.1.0_TEPatTsOfAlphas_convertedOn_20230810_204741__range_1_to_424 | 45148.8675 | TRUE | piecewise_liniear | constant | 0
10 | 608.601 | 0.000217622 | 2.058273e-05 | 1.255368 | 48584.43 | 1.115487 | 0 | TRUE | 1.150959 | TRUE | 306.571 | 899.645 | tematdb | v1.1.0 | tematdb_v1.1.0_TEPatTsOfAlphas_convertedOn_20230810_204741__range_1_to_424 | 45148.8675 | TRUE | piecewise_liniear | constant | 0
10 | 658.456 | 0.000226262 | 2.235712e-05 | 1.167176 | 44728.47 | 1.291808 | 0 | TRUE | 1.335086 | TRUE | 306.571 | 899.645 | tematdb | v1.1.0 | tematdb_v1.1.0_TEPatTsOfAlphas_convertedOn_20230810_204741__range_1_to_424 | 45148.8675 | TRUE | piecewise_liniear | constant | 0
10 | 706.927 | 0.000234907 | 2.349165e-05 | 1.09398 | 42568.32 | 1.517901 | 0 | TRUE | 1.530897 | TRUE | 306.571 | 899.645 | tematdb | v1.1.0 | tematdb_v1.1.0_TEPatTsOfAlphas_convertedOn_20230810_204741__range_1_to_424 | 45148.8675 | TRUE | piecewise_liniear | constant | 0
10 | 756.763 | 0.000237665 | 2.438197e-05 | 1.062453 | 41013.91 | 1.650106 | 0 | TRUE | 1.660675 | TRUE | 306.571 | 899.645 | tematdb | v1.1.0 | tematdb_v1.1.0_TEPatTsOfAlphas_convertedOn_20230810_204741__range_1_to_424 | 45148.8675 | TRUE | piecewise_liniear | constant | 0
10 | 803.836 | 0.000241904 | 2.533752e-05 | 1.073345 | 39467.16 | 1.729617 | 0 | TRUE | 1.750305 | TRUE | 306.571 | 899.645 | tematdb | v1.1.0 | tematdb_v1.1.0_TEPatTsOfAlphas_convertedOn_20230810_204741__range_1_to_424 | 45148.8675 | TRUE | piecewise_liniear | constant | 0
10 | 855.037 | 0.000238775 | 2.65212e-05 | 1.121522 | 37705.68 | 1.638935 | 0 | TRUE | 1.709588 | TRUE | 306.571 | 899.645 | tematdb | v1.1.0 | tematdb_v1.1.0_TEPatTsOfAlphas_convertedOn_20230810_204741__range_1_to_424 | 45148.8675 | TRUE | piecewise_liniear | constant | 0
10 | 903.489 | 0.000241538 | 2.75032e-05 | 1.204403 | 36359.41 | 1.591252 | 0 | FALSE | 1.62844 | FALSE | 306.571 | 899.645 | tematdb | v1.1.0 | tematdb_v1.1.0_TEPatTsOfAlphas_convertedOn_20230810_204741__range_1_to_424 | 45148.8675 | TRUE | piecewise_liniear | constant | 0
11 | 307.339 | -6.36271e-05 | 4.726882e-06 | 3.719884 | 211555.9 | 0.07076162 | 0 | TRUE | 0.06744948 | TRUE | 307.339 | 898.14 | tematdb | v1.1.0 | tematdb_v1.1.0_TEPatTsOfAlphas_convertedOn_20230810_204741__range_1_to_424 | 45148.8675 | TRUE | piecewise_liniear | constant | 0
11 | 328.081 | -6.95858e-05 | 5.366265e-06 | 3.444122 | 186349.4 | 0.08595512 | 0 | TRUE | 0.08547763 | TRUE | 307.339 | 898.14 | tematdb | v1.1.0 | tematdb_v1.1.0_TEPatTsOfAlphas_convertedOn_20230810_204741__range_1_to_424 | 45148.8675 | TRUE | piecewise_liniear | constant | 0
11 | 351.577 | -7.99664e-05 | 6.352376e-06 | 3.150116 | 157421.4 | 0.1123499 | 0 | TRUE | 0.1201162 | TRUE | 307.339 | 898.14 | tematdb | v1.1.0 | tematdb_v1.1.0_TEPatTsOfAlphas_convertedOn_20230810_204741__range_1_to_424 | 45148.8675 | TRUE | piecewise_liniear | constant | 0
11 | 372.333 | -8.15133e-05 | 6.008231e-06 | 2.890948 | 166438.3 | 0.14243 | 0 | TRUE | 0.151598 | TRUE | 307.339 | 898.14 | tematdb | v1.1.0 | tematdb_v1.1.0_TEPatTsOfAlphas_convertedOn_20230810_204741__range_1_to_424 | 45148.8675 | TRUE | piecewise_liniear | constant | 0
11 | 395.829 | -9.1894e-05 | 7.105709e-06 | 2.646814 | 140731.9 | 0.1777261 | 0 | TRUE | 0.2000622 | TRUE | 307.339 | 898.14 | tematdb | v1.1.0 | tematdb_v1.1.0_TEPatTsOfAlphas_convertedOn_20230810_204741__range_1_to_424 | 45148.8675 | TRUE | piecewise_liniear | constant | 0
11 | 417.95 | -9.93283e-05 | 6.870864e-06 | 2.416966 | 145542.1 | 0.2483067 | 0 | TRUE | 0.2459425 | TRUE | 307.339 | 898.14 | tematdb | v1.1.0 | tematdb_v1.1.0_TEPatTsOfAlphas_convertedOn_20230810_204741__range_1_to_424 | 45148.8675 | TRUE | piecewise_liniear | constant | 0
11 | 442.829 | -0.000109714 | 7.763304e-06 | 2.251099 | 128811.1 | 0.3050135 | 0 | TRUE | 0.3141741 | TRUE | 307.339 | 898.14 | tematdb | v1.1.0 | tematdb_v1.1.0_TEPatTsOfAlphas_convertedOn_20230810_204741__range_1_to_424 | 45148.8675 | TRUE | piecewise_liniear | constant | 0
11 | 466.349 | -0.000112742 | 7.908633e-06 | 2.095431 | 126444.1 | 0.3576908 | 0 | TRUE | 0.3795365 | TRUE | 307.339 | 898.14 | tematdb | v1.1.0 | tematdb_v1.1.0_TEPatTsOfAlphas_convertedOn_20230810_204741__range_1_to_424 | 45148.8675 | TRUE | piecewise_liniear | constant | 0
11 | 488.456 | -0.000124588 | 8.869169e-06 | 1.965913 | 112750.1 | 0.4348413 | 0 | TRUE | 0.4577083 | TRUE | 307.339 | 898.14 | tematdb | v1.1.0 | tematdb_v1.1.0_TEPatTsOfAlphas_convertedOn_20230810_204741__range_1_to_424 | 45148.8675 | TRUE | piecewise_liniear | constant | 0
11 | 513.359 | -0.000127621 | 8.544815e-06 | 1.820013 | 117030 | 0.5376358 | 0 | TRUE | 0.546006 | TRUE | 307.339 | 898.14 | tematdb | v1.1.0 | tematdb_v1.1.0_TEPatTsOfAlphas_convertedOn_20230810_204741__range_1_to_424 | 45148.8675 | TRUE | piecewise_liniear | constant | 0
11 | 535.466 | -0.000139467 | 9.763159e-06 | 1.716157 | 102425.9 | 0.6216235 | 0 | TRUE | 0.6369425 | TRUE | 307.339 | 898.14 | tematdb | v1.1.0 | tematdb_v1.1.0_TEPatTsOfAlphas_convertedOn_20230810_204741__range_1_to_424 | 45148.8675 | TRUE | piecewise_liniear | constant | 0
11 | 561.763 | -0.000139563 | 9.688547e-06 | 1.595558 | 103214.7 | 0.7078194 | 0 | TRUE | 0.7455916 | TRUE | 307.339 | 898.14 | tematdb | v1.1.0 | tematdb_v1.1.0_TEPatTsOfAlphas_convertedOn_20230810_204741__range_1_to_424 | 45148.8675 | TRUE | piecewise_liniear | constant | 0
11 | 583.865 | -0.00015288 | 1.136636e-05 | 1.503981 | 87978.94 | 0.7982706 | 0 | TRUE | 0.8456766 | TRUE | 307.339 | 898.14 | tematdb | v1.1.0 | tematdb_v1.1.0_TEPatTsOfAlphas_convertedOn_20230810_204741__range_1_to_424 | 45148.8675 | TRUE | piecewise_liniear | constant | 0
11 | 607.39 | -0.000154437 | 1.14878e-05 | 1.4069 | 87048.85 | 0.8963345 | 0 | TRUE | 0.9522055 | TRUE | 307.339 | 898.14 | tematdb | v1.1.0 | tematdb_v1.1.0_TEPatTsOfAlphas_convertedOn_20230810_204741__range_1_to_424 | 45148.8675 | TRUE | piecewise_liniear | constant | 0
11 | 633.629 | -0.000172181 | 1.322157e-05 | 1.340799 | 75633.97 | 1.059641 | 0 | TRUE | 1.053857 | TRUE | 307.339 | 898.14 | tematdb | v1.1.0 | tematdb_v1.1.0_TEPatTsOfAlphas_convertedOn_20230810_204741__range_1_to_424 | 45148.8675 | TRUE | piecewise_liniear | constant | 0
11 | 657.163 | -0.000170797 | 1.364436e-05 | 1.286286 | 73290.34 | 1.092302 | 0 | TRUE | 1.143584 | TRUE | 307.339 | 898.14 | tematdb | v1.1.0 | tematdb_v1.1.0_TEPatTsOfAlphas_convertedOn_20230810_204741__range_1_to_424 | 45148.8675 | TRUE | piecewise_liniear | constant | 0
11 | 684.802 | -0.000184134 | 1.5906e-05 | 1.238529 | 62869.37 | 1.178598 | 0 | TRUE | 1.219384 | TRUE | 307.339 | 898.14 | tematdb | v1.1.0 | tematdb_v1.1.0_TEPatTsOfAlphas_convertedOn_20230810_204741__range_1_to_424 | 45148.8675 | TRUE | piecewise_liniear | constant | 0
11 | 704.169 | -0.000187146 | 1.689709e-05 | 1.205066 | 59181.79 | 1.211199 | 0 | TRUE | 1.272498 | TRUE | 307.339 | 898.14 | tematdb | v1.1.0 | tematdb_v1.1.0_TEPatTsOfAlphas_convertedOn_20230810_204741__range_1_to_424 | 45148.8675 | TRUE | piecewise_liniear | constant | 0
11 | 729.049 | -0.000197532 | 1.909875e-05 | 1.171416 | 52359.46 | 1.271498 | 0 | TRUE | 1.332502 | TRUE | 307.339 | 898.14 | tematdb | v1.1.0 | tematdb_v1.1.0_TEPatTsOfAlphas_convertedOn_20230810_204741__range_1_to_424 | 45148.8675 | TRUE | piecewise_liniear | constant | 0
11 | 755.322 | -0.000204982 | 2.093891e-05 | 1.137723 | 47757.97 | 1.332211 | 0 | TRUE | 1.389208 | TRUE | 307.339 | 898.14 | tematdb | v1.1.0 | tematdb_v1.1.0_TEPatTsOfAlphas_convertedOn_20230810_204741__range_1_to_424 | 45148.8675 | TRUE | piecewise_liniear | constant | 0
11 | 780.211 | -0.000212426 | 2.345637e-05 | 1.132331 | 42632.34 | 1.325541 | 0 | TRUE | 1.371401 | TRUE | 307.339 | 898.14 | tematdb | v1.1.0 | tematdb_v1.1.0_TEPatTsOfAlphas_convertedOn_20230810_204741__range_1_to_424 | 45148.8675 | TRUE | piecewise_liniear | constant | 0
11 | 802.337 | -0.00021839 | 2.571979e-05 | 1.128323 | 38880.56 | 1.318626 | 0 | TRUE | 1.35425 | TRUE | 307.339 | 898.14 | tematdb | v1.1.0 | tematdb_v1.1.0_TEPatTsOfAlphas_convertedOn_20230810_204741__range_1_to_424 | 45148.8675 | TRUE | piecewise_liniear | constant | 0
11 | 825.852 | -0.000222888 | 2.772543e-05 | 1.144003 | 36067.97 | 1.293511 | 0 | TRUE | 1.314538 | TRUE | 307.339 | 898.14 | tematdb | v1.1.0 | tematdb_v1.1.0_TEPatTsOfAlphas_convertedOn_20230810_204741__range_1_to_424 | 45148.8675 | TRUE | piecewise_liniear | constant | 0
11 | 852.13 | -0.000228867 | 3.08667e-05 | 1.163042 | 32397.37 | 1.243331 | 0 | TRUE | 1.263816 | TRUE | 307.339 | 898.14 | tematdb | v1.1.0 | tematdb_v1.1.0_TEPatTsOfAlphas_convertedOn_20230810_204741__range_1_to_424 | 45148.8675 | TRUE | piecewise_liniear | constant | 0
11 | 874.294 | -0.000223066 | 3.227914e-05 | 1.221295 | 30979.76 | 1.103524 | 0 | TRUE | 1.168622 | TRUE | 307.339 | 898.14 | tematdb | v1.1.0 | tematdb_v1.1.0_TEPatTsOfAlphas_convertedOn_20230810_204741__range_1_to_424 | 45148.8675 | TRUE | piecewise_liniear | constant | 0
11 | 899.188 | -0.00022904 | 3.47511e-05 | 1.286724 | 28776.07 | 1.05492 | 0 | FALSE | 1.06486 | FALSE | 307.339 | 898.14 | tematdb | v1.1.0 | tematdb_v1.1.0_TEPatTsOfAlphas_convertedOn_20230810_204741__range_1_to_424 | 45148.8675 | TRUE | piecewise_liniear | constant | 0
12 | 300 | 0.000234621 | 1.39208e-05 | 0.6836917 | 71834.93 | 1.735123 | 0 | TRUE | 1.723943 | TRUE | 300 | 479.726 | tematdb | v1.1.0 | tematdb_v1.1.0_TEPatTsOfAlphas_convertedOn_20230810_204741__range_1_to_424 | 45148.8675 | TRUE | piecewise_liniear | constant | 0
12 | 319.78 | 0.000241828 | 1.550606e-05 | 0.6532405 | 64490.9 | 1.846247 | 0 | TRUE | 1.85485 | TRUE | 300 | 479.726 | tematdb | v1.1.0 | tematdb_v1.1.0_TEPatTsOfAlphas_convertedOn_20230810_204741__range_1_to_424 | 45148.8675 | TRUE | piecewise_liniear | constant | 0
12 | 340.659 | 0.000245901 | 1.730351e-05 | 0.6489002 | 57791.73 | 1.834545 | 0 | TRUE | 1.85542 | TRUE | 300 | 479.726 | tematdb | v1.1.0 | tematdb_v1.1.0_TEPatTsOfAlphas_convertedOn_20230810_204741__range_1_to_424 | 45148.8675 | TRUE | piecewise_liniear | constant | 0
12 | 360.44 | 0.000247781 | 1.915001e-05 | 0.6675731 | 52219.3 | 1.731017 | 0 | TRUE | 1.769251 | TRUE | 300 | 479.726 | tematdb | v1.1.0 | tematdb_v1.1.0_TEPatTsOfAlphas_convertedOn_20230810_204741__range_1_to_424 | 45148.8675 | TRUE | piecewise_liniear | constant | 0
12 | 380.769 | 0.000246214 | 2.078505e-05 | 0.6964741 | 48111.49 | 1.594524 | 0 | TRUE | 1.606584 | TRUE | 300 | 479.726 | tematdb | v1.1.0 | tematdb_v1.1.0_TEPatTsOfAlphas_convertedOn_20230810_204741__range_1_to_424 | 45148.8675 | TRUE | piecewise_liniear | constant | 0
12 | 400.549 | 0.000240574 | 2.226745e-05 | 0.7407309 | 44908.6 | 1.405472 | 0 | TRUE | 1.412327 | TRUE | 300 | 479.726 | tematdb | v1.1.0 | tematdb_v1.1.0_TEPatTsOfAlphas_convertedOn_20230810_204741__range_1_to_424 | 45148.8675 | TRUE | piecewise_liniear | constant | 0
12 | 440.11 | 0.000220209 | 2.503267e-05 | 0.846658864 | 39947.8 | 1.006968 | 0 | TRUE | 1.034272 | TRUE | 300 | 479.726 | tematdb | v1.1.0 | tematdb_v1.1.0_TEPatTsOfAlphas_convertedOn_20230810_204741__range_1_to_424 | 45148.8675 | TRUE | piecewise_liniear | constant | 0
12 | 480.769 | 0.000192324 | 2.623288e-05 | 1.00026 | 38120.1 | 0.677711 | 0 | FALSE | 0.692308 | FALSE | 300 | 479.726 | tematdb | v1.1.0 | tematdb_v1.1.0_TEPatTsOfAlphas_convertedOn_20230810_204741__range_1_to_424 | 45148.8675 | TRUE | piecewise_liniear | constant | 0
13 | 305.302 | 9.80056e-05 | 9.291656e-06 | 2.060726 | 107623.4 | 0.1531504 | 0 | TRUE | 0.1587847 | TRUE | 305.302 | 650.546 | tematdb | v1.1.0 | tematdb_v1.1.0_TEPatTsOfAlphas_convertedOn_20230810_204741__range_1_to_424 | 45148.8675 | TRUE | piecewise_liniear | constant | 0
13 | 309.837 | 0.000104548 | 9.353277e-06 | 2.036262 | 106914.4 | 0.1778145 | 0 | TRUE | 0.1704892 | TRUE | 305.302 | 650.546 | tematdb | v1.1.0 | tematdb_v1.1.0_TEPatTsOfAlphas_convertedOn_20230810_204741__range_1_to_424 | 45148.8675 | TRUE | piecewise_liniear | constant | 0
13 | 351.615 | 0.000129488 | 1.018179e-05 | 1.81197 | 98214.6 | 0.3195593 | 0 | TRUE | 0.2876532 | TRUE | 305.302 | 650.546 | tematdb | v1.1.0 | tematdb_v1.1.0_TEPatTsOfAlphas_convertedOn_20230810_204741__range_1_to_424 | 45148.8675 | TRUE | piecewise_liniear | constant | 0
13 | 379.781 | 0.000140024 | 1.197233e-05 | 1.676399 | 83525.92 | 0.371007 | 0 | TRUE | 0.3799198 | TRUE | 305.302 | 650.546 | tematdb | v1.1.0 | tematdb_v1.1.0_TEPatTsOfAlphas_convertedOn_20230810_204741__range_1_to_424 | 45148.8675 | TRUE | piecewise_liniear | constant | 0
13 | 399.752 | 0.000158366 | 1.327825e-05 | 1.580273 | 75311.11 | 0.4777949 | 0 | TRUE | 0.4506101 | TRUE | 305.302 | 650.546 | tematdb | v1.1.0 | tematdb_v1.1.0_TEPatTsOfAlphas_convertedOn_20230810_204741__range_1_to_424 | 45148.8675 | TRUE | piecewise_liniear | constant | 0
13 | 407.935 | 0.000157087 | 1.381335e-05 | 1.550859 | 72393.75 | 0.4698943 | 0 | TRUE | 0.4809323 | TRUE | 305.302 | 650.546 | tematdb | v1.1.0 | tematdb_v1.1.0_TEPatTsOfAlphas_convertedOn_20230810_204741__range_1_to_424 | 45148.8675 | TRUE | piecewise_liniear | constant | 0
13 | 417.925 | 0.000163647 | 1.414584e-05 | 1.515295 | 70692.16 | 0.522142 | 0 | TRUE | 0.5180539 | TRUE | 305.302 | 650.546 | tematdb | v1.1.0 | tematdb_v1.1.0_TEPatTsOfAlphas_convertedOn_20230810_204741__range_1_to_424 | 45148.8675 | TRUE | piecewise_liniear | constant | 0
13 | 439.733 | 0.000170246 | 1.4569e-05 | 1.437657 | 68638.91 | 0.6084962 | 0 | TRUE | 0.5970606 | TRUE | 305.302 | 650.546 | tematdb | v1.1.0 | tematdb_v1.1.0_TEPatTsOfAlphas_convertedOn_20230810_204741__range_1_to_424 | 45148.8675 | TRUE | piecewise_liniear | constant | 0
13 | 441.541 | 0.000176779 | 1.460408e-05 | 1.431221 | 68474.03 | 0.6601637 | 0 | TRUE | 0.6035283 | TRUE | 305.302 | 650.546 | tematdb | v1.1.0 | tematdb_v1.1.0_TEPatTsOfAlphas_convertedOn_20230810_204741__range_1_to_424 | 45148.8675 | TRUE | piecewise_liniear | constant | 0
13 | 466.985 | 0.00018339 | 1.720424e-05 | 1.331085 | 58125.2 | 0.6858246 | 0 | TRUE | 0.6925642 | TRUE | 305.302 | 650.546 | tematdb | v1.1.0 | tematdb_v1.1.0_TEPatTsOfAlphas_convertedOn_20230810_204741__range_1_to_424 | 45148.8675 | TRUE | piecewise_liniear | constant | 0
13 | 473.352 | 0.000180799 | 1.792661e-05 | 1.30545 | 55783.01 | 0.6611772 | 0 | TRUE | 0.7145825 | TRUE | 305.302 | 650.546 | tematdb | v1.1.0 | tematdb_v1.1.0_TEPatTsOfAlphas_convertedOn_20230810_204741__range_1_to_424 | 45148.8675 | TRUE | piecewise_liniear | constant | 0
13 | 500.602 | 0.000195249 | 1.972105e-05 | 1.197935 | 50707.24 | 0.8078055 | 0 | TRUE | 0.7984912 | TRUE | 305.302 | 650.546 | tematdb | v1.1.0 | tematdb_v1.1.0_TEPatTsOfAlphas_convertedOn_20230810_204741__range_1_to_424 | 45148.8675 | TRUE | piecewise_liniear | constant | 0
13 | 514.226 | 0.000203126 | 2.07924e-05 | 1.167923 | 48094.49 | 0.8737077 | 0 | TRUE | 0.8334639 | TRUE | 305.302 | 650.546 | tematdb | v1.1.0 | tematdb_v1.1.0_TEPatTsOfAlphas_convertedOn_20230810_204741__range_1_to_424 | 45148.8675 | TRUE | piecewise_liniear | constant | 0
13 | 533.313 | 0.000205799 | 2.283573e-05 | 1.125876 | 43791.03 | 0.8785434 | 0 | TRUE | 0.8794683 | TRUE | 305.302 | 650.546 | tematdb | v1.1.0 | tematdb_v1.1.0_TEPatTsOfAlphas_convertedOn_20230810_204741__range_1_to_424 | 45148.8675 | TRUE | piecewise_liniear | constant | 0
13 | 566.926 | 0.000220269 | 2.67747e-05 | 1.056905 | 37348.7 | 0.9720144 | 0 | TRUE | 0.9420506 | TRUE | 305.302 | 650.546 | tematdb | v1.1.0 | tematdb_v1.1.0_TEPatTsOfAlphas_convertedOn_20230810_204741__range_1_to_424 | 45148.8675 | TRUE | piecewise_liniear | constant | 0
13 | 573.275 | 0.000229428 | 2.765889e-05 | 1.044675 | 36154.74 | 1.044335 | 0 | TRUE | 0.9518239 | TRUE | 305.302 | 650.546 | tematdb | v1.1.0 | tematdb_v1.1.0_TEPatTsOfAlphas_convertedOn_20230810_204741__range_1_to_424 | 45148.8675 | TRUE | piecewise_liniear | constant | 0
13 | 602.358 | 0.000234745 | 3.267043e-05 | 0.9886821 | 30608.71 | 1.027628 | 0 | TRUE | 0.9832057 | TRUE | 305.302 | 650.546 | tematdb | v1.1.0 | tematdb_v1.1.0_TEPatTsOfAlphas_convertedOn_20230810_204741__range_1_to_424 | 45148.8675 | TRUE | piecewise_liniear | constant | 0
13 | 635.06 | 0.000250518 | 3.916227e-05 | 0.9442641 | 25534.78 | 1.077783 | 0 | TRUE | 0.994876 | TRUE | 305.302 | 650.546 | tematdb | v1.1.0 | tematdb_v1.1.0_TEPatTsOfAlphas_convertedOn_20230810_204741__range_1_to_424 | 45148.8675 | TRUE | piecewise_liniear | constant | 0
13 | 669.599 | 0.000254547 | 4.738792e-05 | 0.92323 | 21102.43 | 0.9916838 | 0 | FALSE | 0.994876 | FALSE | 305.302 | 650.546 | tematdb | v1.1.0 | tematdb_v1.1.0_TEPatTsOfAlphas_convertedOn_20230810_204741__range_1_to_424 | 45148.8675 | TRUE | piecewise_liniear | constant | 0
13 | 675.948 | 0.000263706 | 4.971609e-05 | 0.92323 | 20114.21 | 1.02411 | 0 | FALSE | 0.994876 | FALSE | 305.302 | 650.546 | tematdb | v1.1.0 | tematdb_v1.1.0_TEPatTsOfAlphas_convertedOn_20230810_204741__range_1_to_424 | 45148.8675 | TRUE | piecewise_liniear | constant | 0
14 | 302.0424 | -0.000173387 | 8.922682e-06 | 1.13047 | 112073.9 | 0.9002156 | 0 | FALSE | 0.909109 | FALSE | 302.5618 | 522.509 | tematdb | v1.1.0 | tematdb_v1.1.0_TEPatTsOfAlphas_convertedOn_20230810_204741__range_1_to_424 | 45148.8675 | TRUE | piecewise_liniear | constant | 0
14 | 322.9818 | -0.000180467 | 9.691261e-06 | 1.13047 | 103185.8 | 0.9601395 | 0 | TRUE | 0.9673439 | TRUE | 302.5618 | 522.509 | tematdb | v1.1.0 | tematdb_v1.1.0_TEPatTsOfAlphas_convertedOn_20230810_204741__range_1_to_424 | 45148.8675 | TRUE | piecewise_liniear | constant | 0
14 | 347.6529 | -0.000184354 | 1.04712e-05 | 1.116134 | 95500.01 | 1.010969 | 0 | TRUE | 1.018208 | TRUE | 302.5618 | 522.509 | tematdb | v1.1.0 | tematdb_v1.1.0_TEPatTsOfAlphas_convertedOn_20230810_204741__range_1_to_424 | 45148.8675 | TRUE | piecewise_liniear | constant | 0
14 | 373.238 | -0.000186289 | 1.12761e-05 | 1.112553 | 88683.16 | 1.032478 | 0 | TRUE | 1.051377 | TRUE | 302.5618 | 522.509 | tematdb | v1.1.0 | tematdb_v1.1.0_TEPatTsOfAlphas_convertedOn_20230810_204741__range_1_to_424 | 45148.8675 | TRUE | piecewise_liniear | constant | 0
14 | 397.858 | -0.000187161 | 1.180297e-05 | 1.116318 | 84724.42 | 1.057742 | 0 | TRUE | 1.059659 | TRUE | 302.5618 | 522.509 | tematdb | v1.1.0 | tematdb_v1.1.0_TEPatTsOfAlphas_convertedOn_20230810_204741__range_1_to_424 | 45148.8675 | TRUE | piecewise_liniear | constant | 0
14 | 423.377 | -0.000185195 | 1.250511e-05 | 1.140506 | 79967.34 | 1.018124 | 0 | TRUE | 1.038334 | TRUE | 302.5618 | 522.509 | tematdb | v1.1.0 | tematdb_v1.1.0_TEPatTsOfAlphas_convertedOn_20230810_204741__range_1_to_424 | 45148.8675 | TRUE | piecewise_liniear | constant | 0
14 | 448.92 | -0.000184648 | 1.299508e-05 | 1.190943 | 76952.21 | 0.9889819 | 0 | TRUE | 1.002579 | TRUE | 302.5618 | 522.509 | tematdb | v1.1.0 | tematdb_v1.1.0_TEPatTsOfAlphas_convertedOn_20230810_204741__range_1_to_424 | 45148.8675 | TRUE | piecewise_liniear | constant | 0
14 | 472.513 | -0.000180734 | 1.331354e-05 | 1.249725 | 75111.5 | 0.9276527 | 0 | TRUE | 0.9363113 | TRUE | 302.5618 | 522.509 | tematdb | v1.1.0 | tematdb_v1.1.0_TEPatTsOfAlphas_convertedOn_20230810_204741__range_1_to_424 | 45148.8675 | TRUE | piecewise_liniear | constant | 0
14 | 497.996 | -0.00017664 | 1.37514e-05 | 1.322179 | 72719.89 | 0.854608 | 0 | TRUE | 0.8703688 | TRUE | 302.5618 | 522.509 | tematdb | v1.1.0 | tematdb_v1.1.0_TEPatTsOfAlphas_convertedOn_20230810_204741__range_1_to_424 | 45148.8675 | TRUE | piecewise_liniear | constant | 0
14 | 522.509 | -0.00017113 | 1.39464e-05 | 1.404294 | 71703.07 | 0.7813143 | 0 | TRUE | 0.8014167 | TRUE | 302.5618 | 522.509 | tematdb | v1.1.0 | tematdb_v1.1.0_TEPatTsOfAlphas_convertedOn_20230810_204741__range_1_to_424 | 45148.8675 | TRUE | piecewise_liniear | constant | 0
15 | 300.638 | -0.000156615 | 6.060037e-06 | 2.73471 | 165015.5 | 0.4449631 | 0 | FALSE | 0.46734 | TRUE | 303.274 | 797.033 | tematdb | v1.1.0 | tematdb_v1.1.0_TEPatTsOfAlphas_convertedOn_20230810_204741__range_1_to_424 | 45148.8675 | TRUE | piecewise_liniear | constant | 0
15 | 319.886 | -0.000161582 | 6.062218e-06 | 2.724512 | 164956.1 | 0.5056627 | 0 | TRUE | 0.5124215 | TRUE | 303.274 | 797.033 | tematdb | v1.1.0 | tematdb_v1.1.0_TEPatTsOfAlphas_convertedOn_20230810_204741__range_1_to_424 | 45148.8675 | TRUE | piecewise_liniear | constant | 0
15 | 340.609 | -0.000167649 | 6.322417e-06 | 2.712523 | 158167.4 | 0.558215 | 0 | TRUE | 0.5555697 | TRUE | 303.274 | 797.033 | tematdb | v1.1.0 | tematdb_v1.1.0_TEPatTsOfAlphas_convertedOn_20230810_204741__range_1_to_424 | 45148.8675 | TRUE | piecewise_liniear | constant | 0
15 | 361.345 | -0.000172067 | 6.59e-06 | 2.689539 | 151745.1 | 0.6036065 | 0 | TRUE | 0.6067614 | TRUE | 303.274 | 797.033 | tematdb | v1.1.0 | tematdb_v1.1.0_TEPatTsOfAlphas_convertedOn_20230810_204741__range_1_to_424 | 45148.8675 | TRUE | piecewise_liniear | constant | 0
15 | 379.119 | -0.000175933 | 6.893107e-06 | 2.649382 | 145072.5 | 0.6425553 | 0 | TRUE | 0.6501825 | TRUE | 303.274 | 797.033 | tematdb | v1.1.0 | tematdb_v1.1.0_TEPatTsOfAlphas_convertedOn_20230810_204741__range_1_to_424 | 45148.8675 | TRUE | piecewise_liniear | constant | 0
15 | 399.85 | -0.000180901 | 7.149657e-06 | 2.624761 | 139866.8 | 0.6972749 | 0 | TRUE | 0.7043571 | TRUE | 303.274 | 797.033 | tematdb | v1.1.0 | tematdb_v1.1.0_TEPatTsOfAlphas_convertedOn_20230810_204741__range_1_to_424 | 45148.8675 | TRUE | piecewise_liniear | constant | 0
15 | 419.094 | -0.000186416 | 7.454343e-06 | 2.591626 | 134150 | 0.7538695 | 0 | TRUE | 0.747462 | TRUE | 303.274 | 797.033 | tematdb | v1.1.0 | tematdb_v1.1.0_TEPatTsOfAlphas_convertedOn_20230810_204741__range_1_to_424 | 45148.8675 | TRUE | piecewise_liniear | constant | 0
15 | 439.83 | -0.000190835 | 7.762226e-06 | 2.566835 | 128829 | 0.8039271 | 0 | TRUE | 0.8019089 | TRUE | 303.274 | 797.033 | tematdb | v1.1.0 | tematdb_v1.1.0_TEPatTsOfAlphas_convertedOn_20230810_204741__range_1_to_424 | 45148.8675 | TRUE | piecewise_liniear | constant | 0
15 | 459.082 | -0.000195252 | 8.086249e-06 | 2.536643 | 123666.7 | 0.8532469 | 0 | TRUE | 0.8566281 | TRUE | 303.274 | 797.033 | tematdb | v1.1.0 | tematdb_v1.1.0_TEPatTsOfAlphas_convertedOn_20230810_204741__range_1_to_424 | 45148.8675 | TRUE | piecewise_liniear | constant | 0
15 | 478.335 | -0.000199669 | 8.449862e-06 | 2.505191 | 118345.1 | 0.9008717 | 0 | TRUE | 0.9079586 | TRUE | 303.274 | 797.033 | tematdb | v1.1.0 | tematdb_v1.1.0_TEPatTsOfAlphas_convertedOn_20230810_204741__range_1_to_424 | 45148.8675 | TRUE | piecewise_liniear | constant | 0
15 | 499.071 | -0.000204087 | 8.751764e-06 | 2.469419 | 114262.7 | 0.9618395 | 0 | TRUE | 0.974653 | TRUE | 303.274 | 797.033 | tematdb | v1.1.0 | tematdb_v1.1.0_TEPatTsOfAlphas_convertedOn_20230810_204741__range_1_to_424 | 45148.8675 | TRUE | piecewise_liniear | constant | 0
15 | 516.835 | -0.000209052 | 9.042395e-06 | 2.432483 | 110590.2 | 1.026898 | 0 | TRUE | 1.018047 | TRUE | 303.274 | 797.033 | tematdb | v1.1.0 | tematdb_v1.1.0_TEPatTsOfAlphas_convertedOn_20230810_204741__range_1_to_424 | 45148.8675 | TRUE | piecewise_liniear | constant | 0
15 | 539.064 | -0.000212373 | 9.414116e-06 | 2.381821 | 106223.5 | 1.084302 | 0 | TRUE | 1.072356 | TRUE | 303.274 | 797.033 | tematdb | v1.1.0 | tematdb_v1.1.0_TEPatTsOfAlphas_convertedOn_20230810_204741__range_1_to_424 | 45148.8675 | TRUE | piecewise_liniear | constant | 0
15 | 559.8 | -0.000216791 | 9.84073e-06 | 2.362979 | 101618.5 | 1.131431 | 0 | TRUE | 1.131185 | TRUE | 303.274 | 797.033 | tematdb | v1.1.0 | tematdb_v1.1.0_TEPatTsOfAlphas_convertedOn_20230810_204741__range_1_to_424 | 45148.8675 | TRUE | piecewise_liniear | constant | 0
15 | 577.582 | -0.000219558 | 1.013917e-05 | 2.334098 | 98627.42 | 1.176497 | 0 | TRUE | 1.171206 | TRUE | 303.274 | 797.033 | tematdb | v1.1.0 | tematdb_v1.1.0_TEPatTsOfAlphas_convertedOn_20230810_204741__range_1_to_424 | 45148.8675 | TRUE | piecewise_liniear | constant | 0
15 | 598.323 | -0.000223427 | 1.052654e-05 | 2.308948 | 94998.02 | 1.228874 | 0 | TRUE | 1.212941 | TRUE | 303.274 | 797.033 | tematdb | v1.1.0 | tematdb_v1.1.0_TEPatTsOfAlphas_convertedOn_20230810_204741__range_1_to_424 | 45148.8675 | TRUE | piecewise_liniear | constant | 0
15 | 619.072 | -0.000226197 | 1.092313e-05 | 2.304413 | 91548.85 | 1.258367 | 0 | TRUE | 1.255133 | TRUE | 303.274 | 797.033 | tematdb | v1.1.0 | tematdb_v1.1.0_TEPatTsOfAlphas_convertedOn_20230810_204741__range_1_to_424 | 45148.8675 | TRUE | piecewise_liniear | constant | 0
15 | 638.333 | -0.000229515 | 1.125531e-05 | 2.293675 | 88846.98 | 1.302508 | 0 | TRUE | 1.285198 | TRUE | 303.274 | 797.033 | tematdb | v1.1.0 | tematdb_v1.1.0_TEPatTsOfAlphas_convertedOn_20230810_204741__range_1_to_424 | 45148.8675 | TRUE | piecewise_liniear | constant | 0
15 | 656.12 | -0.000231733 | 1.159696e-05 | 2.2834 | 86229.52 | 1.330555 | 0 | TRUE | 1.305086 | TRUE | 303.274 | 797.033 | tematdb | v1.1.0 | tematdb_v1.1.0_TEPatTsOfAlphas_convertedOn_20230810_204741__range_1_to_424 | 45148.8675 | TRUE | piecewise_liniear | constant | 0
15 | 676.882 | -0.000232854 | 1.196291e-05 | 2.307246 | 83591.73 | 1.329688 | 0 | TRUE | 1.326497 | TRUE | 303.274 | 797.033 | tematdb | v1.1.0 | tematdb_v1.1.0_TEPatTsOfAlphas_convertedOn_20230810_204741__range_1_to_424 | 45148.8675 | TRUE | piecewise_liniear | constant | 0
15 | 699.115 | -0.000235626 | 1.225558e-05 | 2.321887 | 81595.49 | 1.364018 | 0 | TRUE | 1.332592 | TRUE | 303.274 | 797.033 | tematdb | v1.1.0 | tematdb_v1.1.0_TEPatTsOfAlphas_convertedOn_20230810_204741__range_1_to_424 | 45148.8675 | TRUE | piecewise_liniear | constant | 0
15 | 718.398 | -0.000236197 | 1.260421e-05 | 2.341933 | 79338.58 | 1.357763 | 0 | TRUE | 1.332422 | TRUE | 303.274 | 797.033 | tematdb | v1.1.0 | tematdb_v1.1.0_TEPatTsOfAlphas_convertedOn_20230810_204741__range_1_to_424 | 45148.8675 | TRUE | piecewise_liniear | constant | 0
15 | 739.165 | -0.000236769 | 1.347558e-05 | 2.375496 | 74208.3 | 1.294462 | 0 | TRUE | 1.305688 | TRUE | 303.274 | 797.033 | tematdb | v1.1.0 | tematdb_v1.1.0_TEPatTsOfAlphas_convertedOn_20230810_204741__range_1_to_424 | 45148.8675 | TRUE | piecewise_liniear | constant | 0
15 | 756.965 | -0.000237338 | 1.374816e-05 | 2.412247 | 72737.01 | 1.285713 | 0 | TRUE | 1.290827 | TRUE | 303.274 | 797.033 | tematdb | v1.1.0 | tematdb_v1.1.0_TEPatTsOfAlphas_convertedOn_20230810_204741__range_1_to_424 | 45148.8675 | TRUE | piecewise_liniear | constant | 0
15 | 776.257 | -0.00023681 | 1.398292e-05 | 2.460678 | 71515.81 | 1.265181 | 0 | TRUE | 1.252492 | TRUE | 303.274 | 797.033 | tematdb | v1.1.0 | tematdb_v1.1.0_TEPatTsOfAlphas_convertedOn_20230810_204741__range_1_to_424 | 45148.8675 | TRUE | piecewise_liniear | constant | 0
15 | 797.033 | -0.000236283 | 1.424621e-05 | 2.536218 | 70194.12 | 1.231559 | 0 | TRUE | 1.203167 | TRUE | 303.274 | 797.033 | tematdb | v1.1.0 | tematdb_v1.1.0_TEPatTsOfAlphas_convertedOn_20230810_204741__range_1_to_424 | 45148.8675 | TRUE | piecewise_liniear | constant | 0
16 | 322.815 | -0.000144911 | 7.184749e-06 | 1.300792 | 139183.7 | 0.7253322 | 0 | TRUE | 0.7265071 | TRUE | 322.815 | 572.579 | tematdb | v1.1.0 | tematdb_v1.1.0_TEPatTsOfAlphas_convertedOn_20230810_204741__range_1_to_424 | 45148.8675 | TRUE | piecewise_liniear | constant | 0
16 | 348.976 | -0.000149823 | 7.696492e-06 | 1.249991 | 129929.3 | 0.8142407 | 0 | TRUE | 0.8198644 | TRUE | 322.815 | 572.579 | tematdb | v1.1.0 | tematdb_v1.1.0_TEPatTsOfAlphas_convertedOn_20230810_204741__range_1_to_424 | 45148.8675 | TRUE | piecewise_liniear | constant | 0
16 | 372.82 | -0.00015506 | 8.265181e-06 | 1.204961 | 120989.5 | 0.9000639 | 0 | TRUE | 0.8968167 | TRUE | 322.815 | 572.579 | tematdb | v1.1.0 | tematdb_v1.1.0_TEPatTsOfAlphas_convertedOn_20230810_204741__range_1_to_424 | 45148.8675 | TRUE | piecewise_liniear | constant | 0
16 | 397.443 | -0.000159645 | 8.959771e-06 | 1.173354 | 111610 | 0.9635171 | 0 | TRUE | 0.9638547 | TRUE | 322.815 | 572.579 | tematdb | v1.1.0 | tematdb_v1.1.0_TEPatTsOfAlphas_convertedOn_20230810_204741__range_1_to_424 | 45148.8675 | TRUE | piecewise_liniear | constant | 0
16 | 422.833 | -0.000164557 | 9.671254e-06 | 1.147202 | 103399.2 | 1.031998 | 0 | TRUE | 1.033637 | TRUE | 322.815 | 572.579 | tematdb | v1.1.0 | tematdb_v1.1.0_TEPatTsOfAlphas_convertedOn_20230810_204741__range_1_to_424 | 45148.8675 | TRUE | piecewise_liniear | constant | 0
16 | 447.466 | -0.000168325 | 1.043019e-05 | 1.133467 | 95875.57 | 1.072399 | 0 | TRUE | 1.075035 | TRUE | 322.815 | 572.579 | tematdb | v1.1.0 | tematdb_v1.1.0_TEPatTsOfAlphas_convertedOn_20230810_204741__range_1_to_424 | 45148.8675 | TRUE | piecewise_liniear | constant | 0
16 | 472.874 | -0.000171768 | 1.131685e-05 | 1.129435 | 88363.79 | 1.091549 | 0 | TRUE | 1.10282 | TRUE | 322.815 | 572.579 | tematdb | v1.1.0 | tematdb_v1.1.0_TEPatTsOfAlphas_convertedOn_20230810_204741__range_1_to_424 | 45148.8675 | TRUE | piecewise_liniear | constant | 0
16 | 496.756 | -0.000173903 | 1.206574e-05 | 1.145836 | 82879.3 | 1.086628 | 0 | TRUE | 1.092536 | TRUE | 322.815 | 572.579 | tematdb | v1.1.0 | tematdb_v1.1.0_TEPatTsOfAlphas_convertedOn_20230810_204741__range_1_to_424 | 45148.8675 | TRUE | piecewise_liniear | constant | 0
16 | 522.198 | -0.00017457 | 1.292246e-05 | 1.163805 | 77384.64 | 1.058154 | 0 | TRUE | 1.062466 | TRUE | 322.815 | 572.579 | tematdb | v1.1.0 | tematdb_v1.1.0_TEPatTsOfAlphas_convertedOn_20230810_204741__range_1_to_424 | 45148.8675 | TRUE | piecewise_liniear | constant | 0
16 | 547.649 | -0.000174421 | 1.36585e-05 | 1.216562 | 73214.47 | 1.002681 | 0 | TRUE | 1.003649 | TRUE | 322.815 | 572.579 | tematdb | v1.1.0 | tematdb_v1.1.0_TEPatTsOfAlphas_convertedOn_20230810_204741__range_1_to_424 | 45148.8675 | TRUE | piecewise_liniear | constant | 0
16 | 573.121 | -0.000172639 | 1.443562e-05 | 1.28444 | 69273.1 | 0.9212446 | 0 | FALSE | 0.9179262 | TRUE | 322.815 | 572.579 | tematdb | v1.1.0 | tematdb_v1.1.0_TEPatTsOfAlphas_convertedOn_20230810_204741__range_1_to_424 | 45148.8675 | TRUE | piecewise_liniear | constant | 0
17 | 299.769 | 5.04678e-05 | 4.009e-06 | 2.992084 | 249438.8 | 0.06365106 | 0 | FALSE | 0.0645161 | FALSE | 299.87 | 847.42 | tematdb | v1.1.0 | tematdb_v1.1.0_TEPatTsOfAlphas_convertedOn_20230810_204741__range_1_to_424 | 45148.8675 | TRUE | piecewise_liniear | constant | 0
17 | 324.946 | 6.17253e-05 | 4.414145e-06 | 2.768101 | 226544.4 | 0.1013232 | 0 | TRUE | 0.1036046 | TRUE | 299.87 | 847.42 | tematdb | v1.1.0 | tematdb_v1.1.0_TEPatTsOfAlphas_convertedOn_20230810_204741__range_1_to_424 | 45148.8675 | TRUE | piecewise_liniear | constant | 0
17 | 349.041 | 6.95237e-05 | 4.976547e-06 | 2.562753 | 200942.5 | 0.132284 | 0 | TRUE | 0.1417682 | TRUE | 299.87 | 847.42 | tematdb | v1.1.0 | tematdb_v1.1.0_TEPatTsOfAlphas_convertedOn_20230810_204741__range_1_to_424 | 45148.8675 | TRUE | piecewise_liniear | constant | 0
17 | 374.201 | 8.42393e-05 | 5.4524e-06 | 2.391735 | 183405.5 | 0.2036262 | 0 | TRUE | 0.1988597 | TRUE | 299.87 | 847.42 | tematdb | v1.1.0 | tematdb_v1.1.0_TEPatTsOfAlphas_convertedOn_20230810_204741__range_1_to_424 | 45148.8675 | TRUE | piecewise_liniear | constant | 0
17 | 400.465 | 9.7659e-05 | 6.114693e-06 | 2.199462 | 163540.5 | 0.2839867 | 0 | TRUE | 0.2890377 | TRUE | 299.87 | 847.42 | tematdb | v1.1.0 | tematdb_v1.1.0_TEPatTsOfAlphas_convertedOn_20230810_204741__range_1_to_424 | 45148.8675 | TRUE | piecewise_liniear | constant | 0
17 | 425.633 | 0.000110645 | 6.86673e-06 | 2.066591 | 145629.7 | 0.3671929 | 0 | TRUE | 0.3725341 | TRUE | 299.87 | 847.42 | tematdb | v1.1.0 | tematdb_v1.1.0_TEPatTsOfAlphas_convertedOn_20230810_204741__range_1_to_424 | 45148.8675 | TRUE | piecewise_liniear | constant | 0
17 | 450.805 | 0.000122767 | 7.602378e-06 | 1.925291 | 131537.8 | 0.4642012 | 0 | TRUE | 0.4629226 | TRUE | 299.87 | 847.42 | tematdb | v1.1.0 | tematdb_v1.1.0_TEPatTsOfAlphas_convertedOn_20230810_204741__range_1_to_424 | 45148.8675 | TRUE | piecewise_liniear | constant | 0
17 | 474.881 | 0.000134889 | 8.465124e-06 | 1.796203 | 118131.8 | 0.5682628 | 0 | TRUE | 0.5685361 | TRUE | 299.87 | 847.42 | tematdb | v1.1.0 | tematdb_v1.1.0_TEPatTsOfAlphas_convertedOn_20230810_204741__range_1_to_424 | 45148.8675 | TRUE | piecewise_liniear | constant | 0
17 | 500.057 | 0.000146146 | 9.365432e-06 | 1.680815 | 106775.6 | 0.6784935 | 0 | TRUE | 0.6789601 | TRUE | 299.87 | 847.42 | tematdb | v1.1.0 | tematdb_v1.1.0_TEPatTsOfAlphas_convertedOn_20230810_204741__range_1_to_424 | 45148.8675 | TRUE | piecewise_liniear | constant | 0
17 | 525.239 | 0.000156107 | 1.031678e-05 | 1.60068 | 96929.48 | 0.7750917 | 0 | TRUE | 0.7881197 | TRUE | 299.87 | 847.42 | tematdb | v1.1.0 | tematdb_v1.1.0_TEPatTsOfAlphas_convertedOn_20230810_204741__range_1_to_424 | 45148.8675 | TRUE | piecewise_liniear | constant | 0
17 | 549.329 | 0.000165202 | 1.122333e-05 | 1.525031 | 89100.08 | 0.8759161 | 0 | TRUE | 0.8819937 | TRUE | 299.87 | 847.42 | tematdb | v1.1.0 | tematdb_v1.1.0_TEPatTsOfAlphas_convertedOn_20230810_204741__range_1_to_424 | 45148.8675 | TRUE | piecewise_liniear | constant | 0
17 | 574.511 | 0.000175163 | 1.216583e-05 | 1.460744 | 82197.41 | 0.991898 | 0 | TRUE | 0.9997092 | TRUE | 299.87 | 847.42 | tematdb | v1.1.0 | tematdb_v1.1.0_TEPatTsOfAlphas_convertedOn_20230810_204741__range_1_to_424 | 45148.8675 | TRUE | piecewise_liniear | constant | 0
17 | 597.507 | 0.000183392 | 1.299528e-05 | 1.410481 | 76951.04 | 1.096355 | 0 | TRUE | 1.096207 | TRUE | 299.87 | 847.42 | tematdb | v1.1.0 | tematdb_v1.1.0_TEPatTsOfAlphas_convertedOn_20230810_204741__range_1_to_424 | 45148.8675 | TRUE | piecewise_liniear | constant | 0
17 | 623.799 | 0.00019076 | 1.393821e-05 | 1.348548 | 71745.21 | 1.207663 | 0 | TRUE | 1.202292 | TRUE | 299.87 | 847.42 | tematdb | v1.1.0 | tematdb_v1.1.0_TEPatTsOfAlphas_convertedOn_20230810_204741__range_1_to_424 | 45148.8675 | TRUE | piecewise_liniear | constant | 0
17 | 648.999 | 0.00019683 | 1.474651e-05 | 1.318139 | 67812.65 | 1.293529 | 0 | TRUE | 1.309332 | TRUE | 299.87 | 847.42 | tematdb | v1.1.0 | tematdb_v1.1.0_TEPatTsOfAlphas_convertedOn_20230810_204741__range_1_to_424 | 45148.8675 | TRUE | piecewise_liniear | constant | 0
17 | 673.101 | 0.000203332 | 1.543869e-05 | 1.27115 | 64772.32 | 1.418027 | 0 | TRUE | 1.40686 | TRUE | 299.87 | 847.42 | tematdb | v1.1.0 | tematdb_v1.1.0_TEPatTsOfAlphas_convertedOn_20230810_204741__range_1_to_424 | 45148.8675 | TRUE | piecewise_liniear | constant | 0
17 | 698.307 | 0.000208105 | 1.603375e-05 | 1.253176 | 62368.44 | 1.505096 | 0 | TRUE | 1.497925 | TRUE | 299.87 | 847.42 | tematdb | v1.1.0 | tematdb_v1.1.0_TEPatTsOfAlphas_convertedOn_20230810_204741__range_1_to_424 | 45148.8675 | TRUE | piecewise_liniear | constant | 0
17 | 722.418 | 0.000212445 | 1.657728e-05 | 1.233859 | 60323.54 | 1.594054 | 0 | TRUE | 1.588183 | TRUE | 299.87 | 847.42 | tematdb | v1.1.0 | tematdb_v1.1.0_TEPatTsOfAlphas_convertedOn_20230810_204741__range_1_to_424 | 45148.8675 | TRUE | piecewise_liniear | constant | 0
17 | 747.631 | 0.000215922 | 1.72337e-05 | 1.2237 | 58025.83 | 1.652828 | 0 | TRUE | 1.658897 | TRUE | 299.87 | 847.42 | tematdb | v1.1.0 | tematdb_v1.1.0_TEPatTsOfAlphas_convertedOn_20230810_204741__range_1_to_424 | 45148.8675 | TRUE | piecewise_liniear | constant | 0
17 | 776.136 | 0.000218968 | 1.7903e-05 | 1.207793 | 55856.57 | 1.721001 | 0 | TRUE | 1.704572 | TRUE | 299.87 | 847.42 | tematdb | v1.1.0 | tematdb_v1.1.0_TEPatTsOfAlphas_convertedOn_20230810_204741__range_1_to_424 | 45148.8675 | TRUE | piecewise_liniear | constant | 0
17 | 798.068 | 0.000220281 | 1.867793e-05 | 1.201315 | 53539.12 | 1.72587 | 0 | TRUE | 1.728631 | TRUE | 299.87 | 847.42 | tematdb | v1.1.0 | tematdb_v1.1.0_TEPatTsOfAlphas_convertedOn_20230810_204741__range_1_to_424 | 45148.8675 | TRUE | piecewise_liniear | constant | 0
17 | 824.385 | 0.000222029 | 1.958216e-05 | 1.166518 | 51066.89 | 1.779088 | 0 | TRUE | 1.753007 | TRUE | 299.87 | 847.42 | tematdb | v1.1.0 | tematdb_v1.1.0_TEPatTsOfAlphas_convertedOn_20230810_204741__range_1_to_424 | 45148.8675 | TRUE | piecewise_liniear | constant | 0
17 | 847.42 | 0.000222045 | 2.053017e-05 | 1.164316 | 48708.79 | 1.747902 | 0 | TRUE | 1.732293 | TRUE | 299.87 | 847.42 | tematdb | v1.1.0 | tematdb_v1.1.0_TEPatTsOfAlphas_convertedOn_20230810_204741__range_1_to_424 | 45148.8675 | TRUE | piecewise_liniear | constant | 0
18 | 300.043 | 6.54708e-05 | 3.524172066e-06 | 3.871392 | 283754.6 | 0.09426589 | 0 | TRUE | 0.08796571 | TRUE | 300.043 | 750 | tematdb | v1.1.0 | tematdb_v1.1.0_TEPatTsOfAlphas_convertedOn_20230810_204741__range_1_to_424 | 45148.8675 | TRUE | piecewise_liniear | constant | 0
18 | 326.468 | 7.18349e-05 | 3.86374152e-06 | 3.489479 | 258816.5 | 0.1249519 | 0 | TRUE | 0.133557 | TRUE | 300.043 | 750 | tematdb | v1.1.0 | tematdb_v1.1.0_TEPatTsOfAlphas_convertedOn_20230810_204741__range_1_to_424 | 45148.8675 | TRUE | piecewise_liniear | constant | 0
18 | 350.953 | 8.3818e-05 | 4.338687e-06 | 3.148705 | 230484.5 | 0.1804817 | 0 | TRUE | 0.1678671 | TRUE | 300.043 | 750 | tematdb | v1.1.0 | tematdb_v1.1.0_TEPatTsOfAlphas_convertedOn_20230810_204741__range_1_to_424 | 45148.8675 | TRUE | piecewise_liniear | constant | 0
18 | 374.459 | 9.50008e-05 | 5.031209678e-06 | 2.873248 | 198759.4 | 0.2337831 | 0 | TRUE | 0.2194938 | TRUE | 300.043 | 750 | tematdb | v1.1.0 | tematdb_v1.1.0_TEPatTsOfAlphas_convertedOn_20230810_204741__range_1_to_424 | 45148.8675 | TRUE | piecewise_liniear | constant | 0
18 | 400.905 | 0.000108584 | 6.288074032e-06 | 2.581664 | 159031.2 | 0.2911761 | 0 | TRUE | 0.2951067 | TRUE | 300.043 | 750 | tematdb | v1.1.0 | tematdb_v1.1.0_TEPatTsOfAlphas_convertedOn_20230810_204741__range_1_to_424 | 45148.8675 | TRUE | piecewise_liniear | constant | 0
18 | 425.4 | 0.000123776 | 7.198029e-06 | 2.349159 | 138926.9 | 0.385429 | 0 | TRUE | 0.372104 | TRUE | 300.043 | 750 | tematdb | v1.1.0 | tematdb_v1.1.0_TEPatTsOfAlphas_convertedOn_20230810_204741__range_1_to_424 | 45148.8675 | TRUE | piecewise_liniear | constant | 0
18 | 449.898 | 0.00013977 | 8.483319e-06 | 2.154086 | 117878.4 | 0.4809647 | 0 | TRUE | 0.4845698 | TRUE | 300.043 | 750 | tematdb | v1.1.0 | tematdb_v1.1.0_TEPatTsOfAlphas_convertedOn_20230810_204741__range_1_to_424 | 45148.8675 | TRUE | piecewise_liniear | constant | 0
18 | 475.376 | 0.000156564 | 9.571149e-06 | 1.974867 | 104480.7 | 0.6164802 | 0 | TRUE | 0.589147 | TRUE | 300.043 | 750 | tematdb | v1.1.0 | tematdb_v1.1.0_TEPatTsOfAlphas_convertedOn_20230810_204741__range_1_to_424 | 45148.8675 | TRUE | piecewise_liniear | constant | 0
18 | 499.873 | 0.000172557 | 1.118863e-05 | 1.831261 | 89376.46 | 0.7264367 | 0 | TRUE | 0.7155712 | TRUE | 300.043 | 750 | tematdb | v1.1.0 | tematdb_v1.1.0_TEPatTsOfAlphas_convertedOn_20230810_204741__range_1_to_424 | 45148.8675 | TRUE | piecewise_liniear | constant | 0
18 | 526.329 | 0.000189349 | 1.314539004e-05 | 1.700753 | 76072.3 | 0.8440509 | 0 | TRUE | 0.8470684 | TRUE | 300.043 | 750 | tematdb | v1.1.0 | tematdb_v1.1.0_TEPatTsOfAlphas_convertedOn_20230810_204741__range_1_to_424 | 45148.8675 | TRUE | piecewise_liniear | constant | 0
18 | 549.846 | 0.000204543 | 1.443423e-05 | 1.607792 | 69279.74 | 0.9912582 | 0 | TRUE | 0.9684581 | TRUE | 300.043 | 750 | tematdb | v1.1.0 | tematdb_v1.1.0_TEPatTsOfAlphas_convertedOn_20230810_204741__range_1_to_424 | 45148.8675 | TRUE | piecewise_liniear | constant | 0
18 | 575.312 | 0.000217326 | 1.6127627e-05 | 1.524603 | 62005.4 | 1.105095 | 0 | TRUE | 1.093543 | TRUE | 300.043 | 750 | tematdb | v1.1.0 | tematdb_v1.1.0_TEPatTsOfAlphas_convertedOn_20230810_204741__range_1_to_424 | 45148.8675 | TRUE | piecewise_liniear | constant | 0
18 | 600.776 | 0.000229307 | 1.782686e-05 | 1.461369 | 56095.13 | 1.212586 | 0 | TRUE | 1.198579 | TRUE | 300.043 | 750 | tematdb | v1.1.0 | tematdb_v1.1.0_TEPatTsOfAlphas_convertedOn_20230810_204741__range_1_to_424 | 45148.8675 | TRUE | piecewise_liniear | constant | 0
18 | 625.257 | 0.000239686 | 1.954237e-05 | 1.398409 | 51170.85 | 1.314415 | 0 | TRUE | 1.283597 | TRUE | 300.043 | 750 | tematdb | v1.1.0 | tematdb_v1.1.0_TEPatTsOfAlphas_convertedOn_20230810_204741__range_1_to_424 | 45148.8675 | TRUE | piecewise_liniear | constant | 0
18 | 648.752 | 0.00024766 | 2.145987e-05 | 1.363613 | 46598.6 | 1.359791 | 0 | TRUE | 1.34737 | TRUE | 300.043 | 750 | tematdb | v1.1.0 | tematdb_v1.1.0_TEPatTsOfAlphas_convertedOn_20230810_204741__range_1_to_424 | 45148.8675 | TRUE | piecewise_liniear | constant | 0
18 | 674.202 | 0.000254829 | 2.368297e-05 | 1.315427 | 42224.44 | 1.405351 | 0 | TRUE | 1.408682 | TRUE | 300.043 | 750 | tematdb | v1.1.0 | tematdb_v1.1.0_TEPatTsOfAlphas_convertedOn_20230810_204741__range_1_to_424 | 45148.8675 | TRUE | piecewise_liniear | constant | 0
18 | 699.648 | 0.000261195 | 2.54773e-05 | 1.27016 | 39250.63 | 1.475018 | 0 | TRUE | 1.44929 | TRUE | 300.043 | 750 | tematdb | v1.1.0 | tematdb_v1.1.0_TEPatTsOfAlphas_convertedOn_20230810_204741__range_1_to_424 | 45148.8675 | TRUE | piecewise_liniear | constant | 0
18 | 725.088 | 0.000265154 | 2.753895e-05 | 1.221778 | 36312.21 | 1.515121 | 0 | TRUE | 1.472655 | TRUE | 300.043 | 750 | tematdb | v1.1.0 | tematdb_v1.1.0_TEPatTsOfAlphas_convertedOn_20230810_204741__range_1_to_424 | 45148.8675 | TRUE | piecewise_liniear | constant | 0
18 | 750.53 | 0.000269916 | 2.96474e-05 | 1.18562 | 33729.77 | 1.555583 | 0 | FALSE | 1.48542 | FALSE | 300.043 | 750 | tematdb | v1.1.0 | tematdb_v1.1.0_TEPatTsOfAlphas_convertedOn_20230810_204741__range_1_to_424 | 45148.8675 | TRUE | piecewise_liniear | constant | 0
19 | 299.6765 | 0.000187461 | 8.039597e-06 | 1.10609 | 124384.3 | 1.184267 | 0 | TRUE | 1.182118 | TRUE | 299.6765 | 524.581 | tematdb | v1.1.0 | tematdb_v1.1.0_TEPatTsOfAlphas_convertedOn_20230810_204741__range_1_to_424 | 45148.8675 | TRUE | piecewise_liniear | constant | 0
19 | 323.803 | 0.000196152 | 9.040952e-06 | 1.05971 | 110607.8 | 1.300365 | 0 | TRUE | 1.292798 | TRUE | 299.6765 | 524.581 | tematdb | v1.1.0 | tematdb_v1.1.0_TEPatTsOfAlphas_convertedOn_20230810_204741__range_1_to_424 | 45148.8675 | TRUE | piecewise_liniear | constant | 0
19 | 347.9363 | 0.000205425 | 1.03367e-05 | 1.02725 | 96742.68 | 1.382765 | 0 | TRUE | 1.368914 | TRUE | 299.6765 | 524.581 | tematdb | v1.1.0 | tematdb_v1.1.0_TEPatTsOfAlphas_convertedOn_20230810_204741__range_1_to_424 | 45148.8675 | TRUE | piecewise_liniear | constant | 0
19 | 375.276 | 0.000211192 | 1.183467e-05 | 0.985507 | 84497.46 | 1.435125 | 0 | TRUE | 1.439159 | TRUE | 299.6765 | 524.581 | tematdb | v1.1.0 | tematdb_v1.1.0_TEPatTsOfAlphas_convertedOn_20230810_204741__range_1_to_424 | 45148.8675 | TRUE | piecewise_liniear | constant | 0
19 | 399.994 | 0.000214925 | 1.334307e-05 | 0.990145 | 74945.26 | 1.398533 | 0 | TRUE | 1.417972 | TRUE | 299.6765 | 524.581 | tematdb | v1.1.0 | tematdb_v1.1.0_TEPatTsOfAlphas_convertedOn_20230810_204741__range_1_to_424 | 45148.8675 | TRUE | piecewise_liniear | constant | 0
19 | 424.709 | 0.000218366 | 1.483976e-05 | 1.00406 | 67386.56 | 1.359174 | 0 | TRUE | 1.354326 | TRUE | 299.6765 | 524.581 | tematdb | v1.1.0 | tematdb_v1.1.0_TEPatTsOfAlphas_convertedOn_20230810_204741__range_1_to_424 | 45148.8675 | TRUE | piecewise_liniear | constant | 0
19 | 451.342 | 0.000219178 | 1.652562e-05 | 1.05971 | 60512.11 | 1.238098 | 0 | TRUE | 1.220082 | TRUE | 299.6765 | 524.581 | tematdb | v1.1.0 | tematdb_v1.1.0_TEPatTsOfAlphas_convertedOn_20230810_204741__range_1_to_424 | 45148.8675 | TRUE | piecewise_liniear | constant | 0
19 | 474.674 | 0.000215334 | 1.809386e-05 | 1.12928 | 55267.38 | 1.077179 | 0 | TRUE | 1.076699 | TRUE | 299.6765 | 524.581 | tematdb | v1.1.0 | tematdb_v1.1.0_TEPatTsOfAlphas_convertedOn_20230810_204741__range_1_to_424 | 45148.8675 | TRUE | piecewise_liniear | constant | 0
19 | 500.577 | 0.000209151 | 1.972634e-05 | 1.1942 | 50693.64 | 0.9295382 | 0 | TRUE | 0.9430046 | TRUE | 299.6765 | 524.581 | tematdb | v1.1.0 | tematdb_v1.1.0_TEPatTsOfAlphas_convertedOn_20230810_204741__range_1_to_424 | 45148.8675 | TRUE | piecewise_liniear | constant | 0
19 | 525.81 | 0.00020122 | 2.080339e-05 | 1.28232 | 48069.1 | 0.7980695 | 0 | FALSE | 0.81173 | FALSE | 299.6765 | 524.581 | tematdb | v1.1.0 | tematdb_v1.1.0_TEPatTsOfAlphas_convertedOn_20230810_204741__range_1_to_424 | 45148.8675 | TRUE | piecewise_liniear | constant | 0
20 | 323.2662 | -0.000398316 | 0.008875263 | 1.130109 | 112.6727 | 0.005113452 | 0 | TRUE | 0.005217391 | FALSE | 323.2662 | 693.5045 | tematdb | v1.1.0 | tematdb_v1.1.0_TEPatTsOfAlphas_convertedOn_20230810_204741__range_1_to_424 | 45148.8675 | TRUE | piecewise_liniear | constant | 1
20 | 369.2021 | -0.0003994387 | 0.005149069 | 1.007798 | 194.2099 | 0.01135173 | 0 | TRUE | 0.01188101 | TRUE | 323.2662 | 693.5045 | tematdb | v1.1.0 | tematdb_v1.1.0_TEPatTsOfAlphas_convertedOn_20230810_204741__range_1_to_424 | 45148.8675 | TRUE | piecewise_liniear | constant | 1
20 | 416.0328 | -0.0003773055 | 0.001621698 | 0.8873218 | 616.6375 | 0.0411588 | 0 | TRUE | 0.04001685 | TRUE | 323.2662 | 693.5045 | tematdb | v1.1.0 | tematdb_v1.1.0_TEPatTsOfAlphas_convertedOn_20230810_204741__range_1_to_424 | 45148.8675 | TRUE | piecewise_liniear | constant | 1
20 | 463.1618 | -0.0003726544 | 0.0005670454 | 0.8407936 | 1763.527 | 0.1349081 | 0 | TRUE | 0.1209072 | TRUE | 323.2662 | 693.5045 | tematdb | v1.1.0 | tematdb_v1.1.0_TEPatTsOfAlphas_convertedOn_20230810_204741__range_1_to_424 | 45148.8675 | TRUE | piecewise_liniear | constant | 1
20 | 510.5891 | -0.0003455493 | 0.0002664476 | 0.8036767 | 3753.084 | 0.2847072 | 0 | TRUE | 0.260081 | TRUE | 323.2662 | 693.5045 | tematdb | v1.1.0 | tematdb_v1.1.0_TEPatTsOfAlphas_convertedOn_20230810_204741__range_1_to_424 | 45148.8675 | TRUE | piecewise_liniear | constant | 1
20 | 557.7181 | -0.0003322374 | 0.0001530037 | 0.7809527 | 6535.792 | 0.5152111 | 0 | TRUE | 0.4733239 | TRUE | 323.2662 | 693.5045 | tematdb | v1.1.0 | tematdb_v1.1.0_TEPatTsOfAlphas_convertedOn_20230810_204741__range_1_to_424 | 45148.8675 | TRUE | piecewise_liniear | constant | 1
20 | 606.3386 | -0.0003253408 | 9.641566e-05 | 0.7581642 | 10371.76 | 0.8779736 | 0 | TRUE | 0.8054057 | TRUE | 323.2662 | 693.5045 | tematdb | v1.1.0 | tematdb_v1.1.0_TEPatTsOfAlphas_convertedOn_20230810_204741__range_1_to_424 | 45148.8675 | TRUE | piecewise_liniear | constant | 1
20 | 653.4676 | -0.0003060946 | 6.89679e-05 | 0.7450616 | 14499.5 | 1.191506 | 0 | TRUE | 1.12405 | TRUE | 323.2662 | 693.5045 | tematdb | v1.1.0 | tematdb_v1.1.0_TEPatTsOfAlphas_convertedOn_20230810_204741__range_1_to_424 | 45148.8675 | TRUE | piecewise_liniear | constant | 1
20 | 702.9828 | -0.0002951885 | 5.608236e-05 | 0.7363536 | 17830.92 | 1.483306 | 0 | FALSE | 1.458008 | TRUE | 323.2662 | 693.5045 | tematdb | v1.1.0 | tematdb_v1.1.0_TEPatTsOfAlphas_convertedOn_20230810_204741__range_1_to_424 | 45148.8675 | TRUE | piecewise_liniear | constant | 1
23 | 321.362 | 7.35927e-05 | 4.990021e-06 | 2.774627 | 200400 | 0.1257063 | 0 | TRUE | 0.129407 | FALSE | 321.362 | 758.673 | tematdb | v1.1.0 | tematdb_v1.1.0_TEPatTsOfAlphas_convertedOn_20230810_204741__range_1_to_424 | 45148.8675 | TRUE | piecewise_liniear | constant | 0
23 | 370.055 | 9.53052e-05 | 5.915413e-06 | 2.363452 | 169049.9 | 0.2404183 | 0 | TRUE | 0.253701 | TRUE | 321.362 | 758.673 | tematdb | v1.1.0 | tematdb_v1.1.0_TEPatTsOfAlphas_convertedOn_20230810_204741__range_1_to_424 | 45148.8675 | TRUE | piecewise_liniear | constant | 0
23 | 417.827 | 0.00012583 | 7.801596e-06 | 1.976737 | 128178.9 | 0.4289755 | 0 | TRUE | 0.4424806 | TRUE | 321.362 | 758.673 | tematdb | v1.1.0 | tematdb_v1.1.0_TEPatTsOfAlphas_convertedOn_20230810_204741__range_1_to_424 | 45148.8675 | TRUE | piecewise_liniear | constant | 0
23 | 466.503 | 0.000155555 | 1.064505e-05 | 1.627136 | 93940.36 | 0.6517047 | 0 | TRUE | 0.6913144 | TRUE | 321.362 | 758.673 | tematdb | v1.1.0 | tematdb_v1.1.0_TEPatTsOfAlphas_convertedOn_20230810_204741__range_1_to_424 | 45148.8675 | TRUE | piecewise_liniear | constant | 0
23 | 514.275 | 0.00018608 | 1.401219e-05 | 1.37042 | 71366.43 | 0.9273319 | 0 | TRUE | 0.9633022 | TRUE | 321.362 | 758.673 | tematdb | v1.1.0 | tematdb_v1.1.0_TEPatTsOfAlphas_convertedOn_20230810_204741__range_1_to_424 | 45148.8675 | TRUE | piecewise_liniear | constant | 0
23 | 562.05 | 0.000215003 | 1.868351e-05 | 1.179874 | 53523.14 | 1.17861 | 0 | TRUE | 1.226293 | TRUE | 321.362 | 758.673 | tematdb | v1.1.0 | tematdb_v1.1.0_TEPatTsOfAlphas_convertedOn_20230810_204741__range_1_to_424 | 45148.8675 | TRUE | piecewise_liniear | constant | 0
23 | 611.64 | 0.000239121 | 2.353219e-05 | 1.025996 | 42494.98 | 1.448517 | 0 | TRUE | 1.508174 | TRUE | 321.362 | 758.673 | tematdb | v1.1.0 | tematdb_v1.1.0_TEPatTsOfAlphas_convertedOn_20230810_204741__range_1_to_424 | 45148.8675 | TRUE | piecewise_liniear | constant | 0
23 | 661.243 | 0.000256828 | 2.86801e-05 | 0.9195226 | 34867.39 | 1.653875 | 0 | TRUE | 1.716274 | TRUE | 321.362 | 758.673 | tematdb | v1.1.0 | tematdb_v1.1.0_TEPatTsOfAlphas_convertedOn_20230810_204741__range_1_to_424 | 45148.8675 | TRUE | piecewise_liniear | constant | 0
23 | 709.049 | 0.000270526 | 3.282123e-05 | 0.8580607 | 30468.08 | 1.842559 | 0 | TRUE | 1.883685 | TRUE | 321.362 | 758.673 | tematdb | v1.1.0 | tematdb_v1.1.0_TEPatTsOfAlphas_convertedOn_20230810_204741__range_1_to_424 | 45148.8675 | TRUE | piecewise_liniear | constant | 0
23 | 758.673 | 0.000277817 | 3.615747e-05 | 0.8360957 | 27656.8 | 1.936949 | 0 | TRUE | 1.988531 | TRUE | 321.362 | 758.673 | tematdb | v1.1.0 | tematdb_v1.1.0_TEPatTsOfAlphas_convertedOn_20230810_204741__range_1_to_424 | 45148.8675 | TRUE | piecewise_liniear | constant | 0
25 | 303.1475 | 7.852194e-05 | 1.017725e-05 | 2.015116 | 98258.37 | 0.09113927 | 0 | FALSE | 0.08198998 | TRUE | 303.3613 | 929.5082 | tematdb | v1.1.0 | tematdb_v1.1.0_TEPatTsOfAlphas_convertedOn_20230810_204741__range_1_to_424 | 45148.8675 | TRUE | piecewise_liniear | constant | 0
25 | 324 | 8.013857e-05 | 1.091435e-05 | 1.968982 | 91622.5 | 0.09682525 | 0 | TRUE | 0.08742742 | TRUE | 303.3613 | 929.5082 | tematdb | v1.1.0 | tematdb_v1.1.0_TEPatTsOfAlphas_convertedOn_20230810_204741__range_1_to_424 | 45148.8675 | TRUE | piecewise_liniear | constant | 0
25 | 347.6066 | 8.983834e-05 | 1.175225e-05 | 1.902221 | 85090.06 | 0.1254958 | 0 | TRUE | 0.09917991 | TRUE | 303.3613 | 929.5082 | tematdb | v1.1.0 | tematdb_v1.1.0_TEPatTsOfAlphas_convertedOn_20230810_204741__range_1_to_424 | 45148.8675 | TRUE | piecewise_liniear | constant | 0
25 | 371.6066 | 9.307159e-05 | 1.26216e-05 | 1.846691 | 79229.23 | 0.1381048 | 0 | TRUE | 0.1103328 | TRUE | 303.3613 | 929.5082 | tematdb | v1.1.0 | tematdb_v1.1.0_TEPatTsOfAlphas_convertedOn_20230810_204741__range_1_to_424 | 45148.8675 | TRUE | piecewise_liniear | constant | 0
25 | 394.8197 | 0.000100077 | 1.374033e-05 | 1.790597 | 72778.48 | 0.1607209 | 0 | TRUE | 0.1297887 | TRUE | 303.3613 | 929.5082 | tematdb | v1.1.0 | tematdb_v1.1.0_TEPatTsOfAlphas_convertedOn_20230810_204741__range_1_to_424 | 45148.8675 | TRUE | piecewise_liniear | constant | 0
25 | 421.5738 | 0.0001060046 | 1.502905e-05 | 1.71318 | 66537.81 | 0.1839877 | 0 | TRUE | 0.1561052 | TRUE | 303.3613 | 929.5082 | tematdb | v1.1.0 | tematdb_v1.1.0_TEPatTsOfAlphas_convertedOn_20230810_204741__range_1_to_424 | 45148.8675 | TRUE | piecewise_liniear | constant | 0
25 | 446.7541 | 0.0001092379 | 1.643527e-05 | 1.644433 | 60844.74 | 0.1972522 | 0 | TRUE | 0.1829671 | TRUE | 303.3613 | 929.5082 | tematdb | v1.1.0 | tematdb_v1.1.0_TEPatTsOfAlphas_convertedOn_20230810_204741__range_1_to_424 | 45148.8675 | TRUE | piecewise_liniear | constant | 0
25 | 471.9344 | 0.0001200154 | 1.80189e-05 | 1.578649 | 55497.29 | 0.2389691 | 0 | TRUE | 0.2081218 | TRUE | 303.3613 | 929.5082 | tematdb | v1.1.0 | tematdb_v1.1.0_TEPatTsOfAlphas_convertedOn_20230810_204741__range_1_to_424 | 45148.8675 | TRUE | piecewise_liniear | constant | 0
25 | 496.3279 | 0.0001286374 | 1.971858e-05 | 1.513016 | 50713.58 | 0.2752859 | 0 | TRUE | 0.2405064 | TRUE | 303.3613 | 929.5082 | tematdb | v1.1.0 | tematdb_v1.1.0_TEPatTsOfAlphas_convertedOn_20230810_204741__range_1_to_424 | 45148.8675 | TRUE | piecewise_liniear | constant | 0
25 | 521.5082 | 0.0001388761 | 2.170129e-05 | 1.447398 | 46080.2 | 0.3202154 | 0 | TRUE | 0.2739357 | TRUE | 303.3613 | 929.5082 | tematdb | v1.1.0 | tematdb_v1.1.0_TEPatTsOfAlphas_convertedOn_20230810_204741__range_1_to_424 | 45148.8675 | TRUE | piecewise_liniear | constant | 0
25 | 547.8689 | 0.0001485758 | 2.401893e-05 | 1.374839 | 41633.83 | 0.3662415 | 0 | TRUE | 0.3204938 | TRUE | 303.3613 | 929.5082 | tematdb | v1.1.0 | tematdb_v1.1.0_TEPatTsOfAlphas_convertedOn_20230810_204741__range_1_to_424 | 45148.8675 | TRUE | piecewise_liniear | constant | 0
25 | 572.6557 | 0.0001582756 | 2.683234e-05 | 1.316428 | 37268.47 | 0.4061309 | 0 | TRUE | 0.3620445 | TRUE | 303.3613 | 929.5082 | tematdb | v1.1.0 | tematdb_v1.1.0_TEPatTsOfAlphas_convertedOn_20230810_204741__range_1_to_424 | 45148.8675 | TRUE | piecewise_liniear | constant | 0
25 | 597.4426 | 0.0001706697 | 2.993278e-05 | 1.252028 | 33408.19 | 0.4643528 | 0 | TRUE | 0.4081142 | TRUE | 303.3613 | 929.5082 | tematdb | v1.1.0 | tematdb_v1.1.0_TEPatTsOfAlphas_convertedOn_20230810_204741__range_1_to_424 | 45148.8675 | TRUE | piecewise_liniear | constant | 0
25 | 623.4098 | 0.0001776751 | 3.314713e-05 | 1.196275 | 30168.53 | 0.4963066 | 0 | TRUE | 0.4634494 | TRUE | 303.3613 | 929.5082 | tematdb | v1.1.0 | tematdb_v1.1.0_TEPatTsOfAlphas_convertedOn_20230810_204741__range_1_to_424 | 45148.8675 | TRUE | piecewise_liniear | constant | 0
25 | 648.1967 | 0.0001873749 | 3.687103e-05 | 1.140651 | 27121.56 | 0.5411173 | 0 | TRUE | 0.5135092 | TRUE | 303.3613 | 929.5082 | tematdb | v1.1.0 | tematdb_v1.1.0_TEPatTsOfAlphas_convertedOn_20230810_204741__range_1_to_424 | 45148.8675 | TRUE | piecewise_liniear | constant | 0
25 | 671.8033 | 0.0001976135 | 4.067005e-05 | 1.090851 | 24588.12 | 0.5913377 | 0 | TRUE | 0.571782 | TRUE | 303.3613 | 929.5082 | tematdb | v1.1.0 | tematdb_v1.1.0_TEPatTsOfAlphas_convertedOn_20230810_204741__range_1_to_424 | 45148.8675 | TRUE | piecewise_liniear | constant | 0
25 | 693.8361 | 0.0002040801 | 4.433291e-05 | 1.050875 | 22556.61 | 0.6202701 | 0 | TRUE | 0.6382083 | TRUE | 303.3613 | 929.5082 | tematdb | v1.1.0 | tematdb_v1.1.0_TEPatTsOfAlphas_convertedOn_20230810_204741__range_1_to_424 | 45148.8675 | TRUE | piecewise_liniear | constant | 0
25 | 723.7377 | 0.0002153965 | 4.968574e-05 | 0.9945933 | 20126.5 | 0.6794868 | 0 | TRUE | 0.730732 | TRUE | 303.3613 | 929.5082 | tematdb | v1.1.0 | tematdb_v1.1.0_TEPatTsOfAlphas_convertedOn_20230810_204741__range_1_to_424 | 45148.8675 | TRUE | piecewise_liniear | constant | 0
25 | 746.9508 | 0.0002234796 | 5.392768e-05 | 0.952129 | 18543.35 | 0.7265412 | 0 | TRUE | 0.7849959 | TRUE | 303.3613 | 929.5082 | tematdb | v1.1.0 | tematdb_v1.1.0_TEPatTsOfAlphas_convertedOn_20230810_204741__range_1_to_424 | 45148.8675 | TRUE | piecewise_liniear | constant | 0
25 | 772.1311 | 0.000234796 | 5.522726e-05 | 0.914255 | 18107 | 0.8430467 | 0 | TRUE | 0.8498423 | TRUE | 303.3613 | 929.5082 | tematdb | v1.1.0 | tematdb_v1.1.0_TEPatTsOfAlphas_convertedOn_20230810_204741__range_1_to_424 | 45148.8675 | TRUE | piecewise_liniear | constant | 0
25 | 797.3115 | 0.0002412625 | 5.995358e-05 | 0.8821396 | 16679.57 | 0.8775164 | 0 | TRUE | 0.9394973 | TRUE | 303.3613 | 929.5082 | tematdb | v1.1.0 | tematdb_v1.1.0_TEPatTsOfAlphas_convertedOn_20230810_204741__range_1_to_424 | 45148.8675 | TRUE | piecewise_liniear | constant | 0
25 | 820.918 | 0.00025204 | 6.350754e-05 | 0.8700583 | 15746.16 | 0.943768 | 0 | TRUE | 1.018827 | TRUE | 303.3613 | 929.5082 | tematdb | v1.1.0 | tematdb_v1.1.0_TEPatTsOfAlphas_convertedOn_20230810_204741__range_1_to_424 | 45148.8675 | TRUE | piecewise_liniear | constant | 0
25 | 847.6721 | 0.000260662 | 6.637391e-05 | 0.849703 | 15066.16 | 1.021219 | 0 | TRUE | 1.099241 | TRUE | 303.3613 | 929.5082 | tematdb | v1.1.0 | tematdb_v1.1.0_TEPatTsOfAlphas_convertedOn_20230810_204741__range_1_to_424 | 45148.8675 | TRUE | piecewise_liniear | constant | 0
25 | 871.2787 | 0.0002692841 | 6.872317e-05 | 0.8382703 | 14551.13 | 1.096708 | 0 | TRUE | 1.169781 | TRUE | 303.3613 | 929.5082 | tematdb | v1.1.0 | tematdb_v1.1.0_TEPatTsOfAlphas_convertedOn_20230810_204741__range_1_to_424 | 45148.8675 | TRUE | piecewise_liniear | constant | 0
25 | 896.459 | 0.0002779061 | 7.146746e-05 | 0.8204774 | 13992.38 | 1.180733 | 0 | TRUE | 1.238351 | TRUE | 303.3613 | 929.5082 | tematdb | v1.1.0 | tematdb_v1.1.0_TEPatTsOfAlphas_convertedOn_20230810_204741__range_1_to_424 | 45148.8675 | TRUE | piecewise_liniear | constant | 0
25 | 929.5082 | 0.0002865281 | 7.433373e-05 | 0.8099858 | 13452.84 | 1.267431 | 0 | TRUE | 1.30402 | TRUE | 303.3613 | 929.5082 | tematdb | v1.1.0 | tematdb_v1.1.0_TEPatTsOfAlphas_convertedOn_20230810_204741__range_1_to_424 | 45148.8675 | TRUE | piecewise_liniear | constant | 0
26 | 302.3981 | 7.266546e-05 | 1.657471e-05 | 1.479578 | 60332.89 | 0.06511053 | 0 | FALSE | 0.1203796 | FALSE | 303.9033 | 931.1146 | tematdb | v1.1.0 | tematdb_v1.1.0_TEPatTsOfAlphas_convertedOn_20230810_204741__range_1_to_424 | 45148.8675 | TRUE | piecewise_liniear | constant | 5
26 | 323.0216 | 7.774252e-05 | 1.746945e-05 | 1.441182 | 57242.79 | 0.07754443 | 0 | TRUE | 0.1346122 | TRUE | 303.9033 | 931.1146 | tematdb | v1.1.0 | tematdb_v1.1.0_TEPatTsOfAlphas_convertedOn_20230810_204741__range_1_to_424 | 45148.8675 | TRUE | piecewise_liniear | constant | 5
26 | 347.9616 | 8.472348e-05 | 1.869151e-05 | 1.390772 | 53500.22 | 0.09608123 | 0 | TRUE | 0.1533993 | TRUE | 303.9033 | 931.1146 | tematdb | v1.1.0 | tematdb_v1.1.0_TEPatTsOfAlphas_convertedOn_20230810_204741__range_1_to_424 | 45148.8675 | TRUE | piecewise_liniear | constant | 5
26 | 372.4221 | 9.297371e-05 | 2.012196e-05 | 1.342474 | 49696.94 | 0.1191734 | 0 | TRUE | 0.1697809 | TRUE | 303.9033 | 931.1146 | tematdb | v1.1.0 | tematdb_v1.1.0_TEPatTsOfAlphas_convertedOn_20230810_204741__range_1_to_424 | 45148.8675 | TRUE | piecewise_liniear | constant | 5
26 | 397.3621 | 0.0001012239 | 2.179255e-05 | 1.292089 | 45887.25 | 0.1445947 | 0 | TRUE | 0.1974557 | TRUE | 303.9033 | 931.1146 | tematdb | v1.1.0 | tematdb_v1.1.0_TEPatTsOfAlphas_convertedOn_20230810_204741__range_1_to_424 | 45148.8675 | TRUE | piecewise_liniear | constant | 5
26 | 422.7818 | 0.0001088395 | 2.384315e-05 | 1.242968 | 41940.77 | 0.168992 | 0 | TRUE | 0.2270312 | TRUE | 303.9033 | 931.1146 | tematdb | v1.1.0 | tematdb_v1.1.0_TEPatTsOfAlphas_convertedOn_20230810_204741__range_1_to_424 | 45148.8675 | TRUE | piecewise_liniear | constant | 5
26 | 447.7218 | 0.0001151859 | 2.597109e-05 | 1.19377 | 38504.35 | 0.1916001 | 0 | TRUE | 0.2583011 | TRUE | 303.9033 | 931.1146 | tematdb | v1.1.0 | tematdb_v1.1.0_TEPatTsOfAlphas_convertedOn_20230810_204741__range_1_to_424 | 45148.8675 | TRUE | piecewise_liniear | constant | 5
26 | 472.6619 | 0.0001221668 | 2.854408e-05 | 1.148926 | 35033.53 | 0.2151043 | 0 | TRUE | 0.2909075 | TRUE | 303.9033 | 931.1146 | tematdb | v1.1.0 | tematdb_v1.1.0_TEPatTsOfAlphas_convertedOn_20230810_204741__range_1_to_424 | 45148.8675 | TRUE | piecewise_liniear | constant | 5
26 | 498.0815 | 0.0001297824 | 3.103956e-05 | 1.102242 | 32216.95 | 0.2452108 | 0 | TRUE | 0.3286779 | TRUE | 303.9033 | 931.1146 | tematdb | v1.1.0 | tematdb_v1.1.0_TEPatTsOfAlphas_convertedOn_20230810_204741__range_1_to_424 | 45148.8675 | TRUE | piecewise_liniear | constant | 5
26 | 522.542 | 0.0001380326 | 3.375312e-05 | 1.055083 | 29626.89 | 0.2795659 | 0 | TRUE | 0.3683127 | TRUE | 303.9033 | 931.1146 | tematdb | v1.1.0 | tematdb_v1.1.0_TEPatTsOfAlphas_convertedOn_20230810_204741__range_1_to_424 | 45148.8675 | TRUE | piecewise_liniear | constant | 5
26 | 547.0024 | 0.0001456482 | 3.705627e-05 | 1.011256 | 26985.99 | 0.3096541 | 0 | TRUE | 0.4149963 | TRUE | 303.9033 | 931.1146 | tematdb | v1.1.0 | tematdb_v1.1.0_TEPatTsOfAlphas_convertedOn_20230810_204741__range_1_to_424 | 45148.8675 | TRUE | piecewise_liniear | constant | 5
26 | 572.9017 | 0.000156437 | 4.038953e-05 | 0.9665246 | 24758.89 | 0.3591511 | 0 | TRUE | 0.4600402 | TRUE | 303.9033 | 931.1146 | tematdb | v1.1.0 | tematdb_v1.1.0_TEPatTsOfAlphas_convertedOn_20230810_204741__range_1_to_424 | 45148.8675 | TRUE | piecewise_liniear | constant | 5
26 | 597.8417 | 0.0001653218 | 4.448689e-05 | 0.928414 | 22478.53 | 0.3956152 | 0 | TRUE | 0.5108503 | TRUE | 303.9033 | 931.1146 | tematdb | v1.1.0 | tematdb_v1.1.0_TEPatTsOfAlphas_convertedOn_20230810_204741__range_1_to_424 | 45148.8675 | TRUE | piecewise_liniear | constant | 5
26 | 623.2614 | 0.0001748413 | 4.814065e-05 | 0.8895705 | 20772.47 | 0.4449038 | 0 | TRUE | 0.5626462 | TRUE | 303.9033 | 931.1146 | tematdb | v1.1.0 | tematdb_v1.1.0_TEPatTsOfAlphas_convertedOn_20230810_204741__range_1_to_424 | 45148.8675 | TRUE | piecewise_liniear | constant | 5
26 | 647.2422 | 0.0001837262 | 5.166462e-05 | 0.8543057 | 19355.61 | 0.4949969 | 0 | TRUE | 0.6149133 | TRUE | 303.9033 | 931.1146 | tematdb | v1.1.0 | tematdb_v1.1.0_TEPatTsOfAlphas_convertedOn_20230810_204741__range_1_to_424 | 45148.8675 | TRUE | piecewise_liniear | constant | 5
26 | 671.223 | 0.0001938803 | 5.60618e-05 | 0.8225595 | 17837.46 | 0.5471419 | 0 | TRUE | 0.6705518 | TRUE | 303.9033 | 931.1146 | tematdb | v1.1.0 | tematdb_v1.1.0_TEPatTsOfAlphas_convertedOn_20230810_204741__range_1_to_424 | 45148.8675 | TRUE | piecewise_liniear | constant | 5
26 | 697.6019 | 0.0002021306 | 6.069047e-05 | 0.7908287 | 16477.05 | 0.593839 | 0 | TRUE | 0.7329699 | TRUE | 303.9033 | 931.1146 | tematdb | v1.1.0 | tematdb_v1.1.0_TEPatTsOfAlphas_convertedOn_20230810_204741__range_1_to_424 | 45148.8675 | TRUE | piecewise_liniear | constant | 5
26 | 723.5012 | 0.0002129193 | 6.564849e-05 | 0.7628299 | 15232.64 | 0.6549631 | 0 | TRUE | 0.7968356 | TRUE | 303.9033 | 931.1146 | tematdb | v1.1.0 | tematdb_v1.1.0_TEPatTsOfAlphas_convertedOn_20230810_204741__range_1_to_424 | 45148.8675 | TRUE | piecewise_liniear | constant | 5
26 | 747.482 | 0.0002230734 | 7.059528e-05 | 0.7374583 | 14165.25 | 0.7144689 | 0 | TRUE | 0.8570563 | TRUE | 303.9033 | 931.1146 | tematdb | v1.1.0 | tematdb_v1.1.0_TEPatTsOfAlphas_convertedOn_20230810_204741__range_1_to_424 | 45148.8675 | TRUE | piecewise_liniear | constant | 5
26 | 771.9424 | 0.0002325929 | 7.645575e-05 | 0.7175985 | 13079.46 | 0.761178 | 0 | TRUE | 0.9185752 | TRUE | 303.9033 | 931.1146 | tematdb | v1.1.0 | tematdb_v1.1.0_TEPatTsOfAlphas_convertedOn_20230810_204741__range_1_to_424 | 45148.8675 | TRUE | piecewise_liniear | constant | 5
26 | 798.801 | 0.0002433817 | 8.304748e-05 | 0.6955463 | 12041.3 | 0.8191469 | 0 | TRUE | 0.9835299 | TRUE | 303.9033 | 931.1146 | tematdb | v1.1.0 | tematdb_v1.1.0_TEPatTsOfAlphas_convertedOn_20230810_204741__range_1_to_424 | 45148.8675 | TRUE | piecewise_liniear | constant | 5
26 | 822.3022 | 0.0002516319 | 8.766794e-05 | 0.6869087 | 11406.68 | 0.8646156 | 0 | TRUE | 1.038092 | TRUE | 303.9033 | 931.1146 | tematdb | v1.1.0 | tematdb_v1.1.0_TEPatTsOfAlphas_convertedOn_20230810_204741__range_1_to_424 | 45148.8675 | TRUE | piecewise_liniear | constant | 5
26 | 848.6811 | 0.0002592475 | 9.416536e-05 | 0.6726054 | 10619.62 | 0.9005798 | 0 | TRUE | 1.089056 | TRUE | 303.9033 | 931.1146 | tematdb | v1.1.0 | tematdb_v1.1.0_TEPatTsOfAlphas_convertedOn_20230810_204741__range_1_to_424 | 45148.8675 | TRUE | piecewise_liniear | constant | 5
26 | 873.6211 | 0.0002713055 | 0.0001016862 | 0.6679486 | 9834.18 | 0.9467503 | 0 | TRUE | 1.134051 | TRUE | 303.9033 | 931.1146 | tematdb | v1.1.0 | tematdb_v1.1.0_TEPatTsOfAlphas_convertedOn_20230810_204741__range_1_to_424 | 45148.8675 | TRUE | piecewise_liniear | constant | 5
26 | 897.6019 | 0.0002801904 | 0.0001072813 | 0.6657452 | 9321.289 | 0.9866388 | 0 | TRUE | 1.168848 | TRUE | 303.9033 | 931.1146 | tematdb | v1.1.0 | tematdb_v1.1.0_TEPatTsOfAlphas_convertedOn_20230810_204741__range_1_to_424 | 45148.8675 | TRUE | piecewise_liniear | constant | 5
26 | 931.1751 | 0.0002922484 | 0.000116 | 0.6610744 | 8620.69 | 1.037116 | 0 | FALSE | 1.21968 | FALSE | 303.9033 | 931.1146 | tematdb | v1.1.0 | tematdb_v1.1.0_TEPatTsOfAlphas_convertedOn_20230810_204741__range_1_to_424 | 45148.8675 | TRUE | piecewise_liniear | constant | 5
27 | 295.727 | 0.000511693 | 0.0009326009 | 0.702931 | 1072.27 | 0.118114 | 0 | FALSE | 0.0954274 | FALSE | 302.681 | 970.094 | tematdb | v1.1.0 | tematdb_v1.1.0_TEPatTsOfAlphas_convertedOn_20230810_204741__range_1_to_424 | 45148.8675 | TRUE | piecewise_liniear | constant | 2
27 | 318.48 | 0.000517535 | 0.0009594601 | 0.686206 | 1042.253 | 0.1295628 | 0 | TRUE | 0.1006736 | TRUE | 302.681 | 970.094 | tematdb | v1.1.0 | tematdb_v1.1.0_TEPatTsOfAlphas_convertedOn_20230810_204741__range_1_to_424 | 45148.8675 | TRUE | piecewise_liniear | constant | 2
27 | 369.058 | 0.000527313 | 0.001097883 | 0.6351012 | 910.8437 | 0.1471745 | 0 | TRUE | 0.1179713 | TRUE | 302.681 | 970.094 | tematdb | v1.1.0 | tematdb_v1.1.0_TEPatTsOfAlphas_convertedOn_20230810_204741__range_1_to_424 | 45148.8675 | TRUE | piecewise_liniear | constant | 2
27 | 419.637 | 0.00053709 | 0.001453813 | 0.5842365 | 687.8462 | 0.1425183 | 0 | TRUE | 0.1309896 | TRUE | 302.681 | 970.094 | tematdb | v1.1.0 | tematdb_v1.1.0_TEPatTsOfAlphas_convertedOn_20230810_204741__range_1_to_424 | 45148.8675 | TRUE | piecewise_liniear | constant | 2
27 | 467.641 | 0.000554552 | 0.001615322 | 0.5336875 | 619.0718 | 0.1668211 | 0 | TRUE | 0.131213 | TRUE | 302.681 | 970.094 | tematdb | v1.1.0 | tematdb_v1.1.0_TEPatTsOfAlphas_convertedOn_20230810_204741__range_1_to_424 | 45148.8675 | TRUE | piecewise_liniear | constant | 2
27 | 515.667 | 0.000568168 | 0.001850548 | 0.4850843 | 540.3806 | 0.1854408 | 0 | TRUE | 0.1672801 | TRUE | 302.681 | 970.094 | tematdb | v1.1.0 | tematdb_v1.1.0_TEPatTsOfAlphas_convertedOn_20230810_204741__range_1_to_424 | 45148.8675 | TRUE | piecewise_liniear | constant | 2
27 | 568.82 | 0.000570261 | 0.001815128 | 0.4388061 | 550.9254 | 0.2322428 | 0 | TRUE | 0.2223441 | TRUE | 302.681 | 970.094 | tematdb | v1.1.0 | tematdb_v1.1.0_TEPatTsOfAlphas_convertedOn_20230810_204741__range_1_to_424 | 45148.8675 | TRUE | piecewise_liniear | constant | 2
27 | 614.399 | 0.000568484 | 0.001562788 | 0.4044334 | 639.8822 | 0.3141522 | 0 | TRUE | 0.3176646 | TRUE | 302.681 | 970.094 | tematdb | v1.1.0 | tematdb_v1.1.0_TEPatTsOfAlphas_convertedOn_20230810_204741__range_1_to_424 | 45148.8675 | TRUE | piecewise_liniear | constant | 2
27 | 667.702 | 0.000543655 | 0.001020731 | 0.3656652 | 979.6899 | 0.5287306 | 0 | TRUE | 0.5458819 | TRUE | 302.681 | 970.094 | tematdb | v1.1.0 | tematdb_v1.1.0_TEPatTsOfAlphas_convertedOn_20230810_204741__range_1_to_424 | 45148.8675 | TRUE | piecewise_liniear | constant | 2
27 | 716.016 | 0.000505347 | 0.0006266493 | 0.3434893 | 1595.789 | 0.8495018 | 0 | TRUE | 0.8706551 | TRUE | 302.681 | 970.094 | tematdb | v1.1.0 | tematdb_v1.1.0_TEPatTsOfAlphas_convertedOn_20230810_204741__range_1_to_424 | 45148.8675 | TRUE | piecewise_liniear | constant | 2
27 | 767.011 | 0.000440125 | 0.0003176934 | 0.3275273 | 3147.689 | 1.427901 | 0 | TRUE | 1.462037 | TRUE | 302.681 | 970.094 | tematdb | v1.1.0 | tematdb_v1.1.0_TEPatTsOfAlphas_convertedOn_20230810_204741__range_1_to_424 | 45148.8675 | TRUE | piecewise_liniear | constant | 2
27 | 818.166 | 0.000346056 | 0.0001307032 | 0.3489562 | 7650.921 | 2.148211 | 0 | TRUE | 2.270592 | TRUE | 302.681 | 970.094 | tematdb | v1.1.0 | tematdb_v1.1.0_TEPatTsOfAlphas_convertedOn_20230810_204741__range_1_to_424 | 45148.8675 | TRUE | piecewise_liniear | constant | 2
27 | 868.809 | 0.000344296 | 0.0001189316 | 0.3514274 | 8408.193 | 2.464083 | 0 | TRUE | 2.462424 | TRUE | 302.681 | 970.094 | tematdb | v1.1.0 | tematdb_v1.1.0_TEPatTsOfAlphas_convertedOn_20230810_204741__range_1_to_424 | 45148.8675 | TRUE | piecewise_liniear | constant | 2
27 | 916.931 | 0.000340604 | 0.0001154047 | 0.3493179 | 8665.155 | 2.63871 | 0 | TRUE | 2.601741 | TRUE | 302.681 | 970.094 | tematdb | v1.1.0 | tematdb_v1.1.0_TEPatTsOfAlphas_convertedOn_20230810_204741__range_1_to_424 | 45148.8675 | TRUE | piecewise_liniear | constant | 2
27 | 970.094 | 0.000340774 | 0.0001365267 | 0.3440406 | 7324.575 | 2.398388 | 0 | TRUE | 2.43224 | TRUE | 302.681 | 970.094 | tematdb | v1.1.0 | tematdb_v1.1.0_TEPatTsOfAlphas_convertedOn_20230810_204741__range_1_to_424 | 45148.8675 | TRUE | piecewise_liniear | constant | 2
28 | 303.2468 | 0.0001618227 | 6.895221e-06 | 1.638095 | 145028 | 0.7030523 | 0 | FALSE | 0.7305924 | TRUE | 304.5267 | 772.8395 | tematdb | v1.1.0 | tematdb_v1.1.0_TEPatTsOfAlphas_convertedOn_20230810_204741__range_1_to_424 | 45148.8675 | TRUE | piecewise_liniear | constant | 0
28 | 324.3506 | 0.0001657635 | 7.557186e-06 | 1.545315 | 132324.4 | 0.7631603 | 0 | TRUE | 0.7943159 | TRUE | 304.5267 | 772.8395 | tematdb | v1.1.0 | tematdb_v1.1.0_TEPatTsOfAlphas_convertedOn_20230810_204741__range_1_to_424 | 45148.8675 | TRUE | piecewise_liniear | constant | 0
28 | 373.4578 | 0.0001889163 | 9.716866e-06 | 1.355605 | 102913.8 | 1.011861 | 0 | TRUE | 1.030009 | TRUE | 304.5267 | 772.8395 | tematdb | v1.1.0 | tematdb_v1.1.0_TEPatTsOfAlphas_convertedOn_20230810_204741__range_1_to_424 | 45148.8675 | TRUE | piecewise_liniear | constant | 0
28 | 423.7825 | 0.0002091133 | 1.281873e-05 | 1.176129 | 78010.84 | 1.229154 | 0 | TRUE | 1.244799 | TRUE | 304.5267 | 772.8395 | tematdb | v1.1.0 | tematdb_v1.1.0_TEPatTsOfAlphas_convertedOn_20230810_204741__range_1_to_424 | 45148.8675 | TRUE | piecewise_liniear | constant | 0
28 | 472.8896 | 0.0002273399 | 1.673711e-05 | 1.035412 | 59747.46 | 1.410319 | 0 | TRUE | 1.423451 | TRUE | 304.5267 | 772.8395 | tematdb | v1.1.0 | tematdb_v1.1.0_TEPatTsOfAlphas_convertedOn_20230810_204741__range_1_to_424 | 45148.8675 | TRUE | piecewise_liniear | constant | 0
28 | 523.6201 | 0.0002426108 | 2.204241e-05 | 0.9168916 | 45367.09 | 1.524964 | 0 | TRUE | 1.55747 | TRUE | 304.5267 | 772.8395 | tematdb | v1.1.0 | tematdb_v1.1.0_TEPatTsOfAlphas_convertedOn_20230810_204741__range_1_to_424 | 45148.8675 | TRUE | piecewise_liniear | constant | 0
28 | 573.539 | 0.0002598522 | 2.901442e-05 | 0.8227352 | 34465.62 | 1.62234 | 0 | TRUE | 1.666732 | TRUE | 304.5267 | 772.8395 | tematdb | v1.1.0 | tematdb_v1.1.0_TEPatTsOfAlphas_convertedOn_20230810_204741__range_1_to_424 | 45148.8675 | TRUE | piecewise_liniear | constant | 0
28 | 623.0519 | 0.0002815271 | 3.804357e-05 | 0.7299939 | 26285.65 | 1.778132 | 0 | TRUE | 1.83342 | TRUE | 304.5267 | 772.8395 | tematdb | v1.1.0 | tematdb_v1.1.0_TEPatTsOfAlphas_convertedOn_20230810_204741__range_1_to_424 | 45148.8675 | TRUE | piecewise_liniear | constant | 0
28 | 673.7825 | 0.0003160099 | 5.363159e-05 | 0.6414451 | 18645.73 | 1.955874 | 0 | TRUE | 2.006757 | TRUE | 304.5267 | 772.8395 | tematdb | v1.1.0 | tematdb_v1.1.0_TEPatTsOfAlphas_convertedOn_20230810_204741__range_1_to_424 | 45148.8675 | TRUE | piecewise_liniear | constant | 0
28 | 723.7013 | 0.0003248768 | 6.529545e-05 | 0.5822809 | 15315 | 2.009007 | 0 | TRUE | 2.046515 | TRUE | 304.5267 | 772.8395 | tematdb | v1.1.0 | tematdb_v1.1.0_TEPatTsOfAlphas_convertedOn_20230810_204741__range_1_to_424 | 45148.8675 | TRUE | piecewise_liniear | constant | 0
28 | 773.6201 | 0.0003110837 | 6.875379e-05 | 0.5431092 | 14544.65 | 2.004927 | 0 | FALSE | 2.037702 | FALSE | 304.5267 | 772.8395 | tematdb | v1.1.0 | tematdb_v1.1.0_TEPatTsOfAlphas_convertedOn_20230810_204741__range_1_to_424 | 45148.8675 | TRUE | piecewise_liniear | constant | 0
31 | 319.171 | -0.0001677628 | 1.885976e-05 | 0.8160714 | 53022.95 | 0.5836472 | 0 | FALSE | 0.5838365 | TRUE | 319.18 | 504.6632 | tematdb | v1.1.0 | tematdb_v1.1.0_TEPatTsOfAlphas_convertedOn_20230810_204741__range_1_to_424 | 45148.8675 | TRUE | piecewise_liniear | constant | 0
31 | 344.0415 | -0.0001728841 | 1.957927e-05 | 0.8243566 | 51074.42 | 0.6371024 | 0 | TRUE | 0.638603 | TRUE | 319.18 | 504.6632 | tematdb | v1.1.0 | tematdb_v1.1.0_TEPatTsOfAlphas_convertedOn_20230810_204741__range_1_to_424 | 45148.8675 | TRUE | piecewise_liniear | constant | 0
31 | 371.2435 | -0.0001747709 | 2.033053e-05 | 0.8320822 | 49187.11 | 0.67032 | 0 | TRUE | 0.6701294 | TRUE | 319.18 | 504.6632 | tematdb | v1.1.0 | tematdb_v1.1.0_TEPatTsOfAlphas_convertedOn_20230810_204741__range_1_to_424 | 45148.8675 | TRUE | piecewise_liniear | constant | 0
31 | 390.1554 | -0.0001775202 | 2.074956e-05 | 0.8377489 | 48193.8 | 0.7073114 | 0 | TRUE | 0.7079114 | TRUE | 319.18 | 504.6632 | tematdb | v1.1.0 | tematdb_v1.1.0_TEPatTsOfAlphas_convertedOn_20230810_204741__range_1_to_424 | 45148.8675 | TRUE | piecewise_liniear | constant | 0
31 | 409.0674 | -0.0001809164 | 2.119549e-05 | 0.836482 | 47179.85 | 0.7551807 | 0 | TRUE | 0.7565175 | TRUE | 319.18 | 504.6632 | tematdb | v1.1.0 | tematdb_v1.1.0_TEPatTsOfAlphas_convertedOn_20230810_204741__range_1_to_424 | 45148.8675 | TRUE | piecewise_liniear | constant | 0
31 | 427.9793 | -0.000180593 | 2.158807e-05 | 0.8071837 | 46321.87 | 0.8010106 | 0 | TRUE | 0.8027597 | TRUE | 319.18 | 504.6632 | tematdb | v1.1.0 | tematdb_v1.1.0_TEPatTsOfAlphas_convertedOn_20230810_204741__range_1_to_424 | 45148.8675 | TRUE | piecewise_liniear | constant | 0
31 | 447.1503 | -0.0001766038 | 2.189607e-05 | 0.7761363 | 45670.3 | 0.8206336 | 0 | TRUE | 0.8213607 | TRUE | 319.18 | 504.6632 | tematdb | v1.1.0 | tematdb_v1.1.0_TEPatTsOfAlphas_convertedOn_20230810_204741__range_1_to_424 | 45148.8675 | TRUE | piecewise_liniear | constant | 0
31 | 475.9067 | -0.0001695418 | 2.224655e-05 | 0.729416 | 44950.78 | 0.8430189 | 0 | TRUE | 0.8441021 | TRUE | 319.18 | 504.6632 | tematdb | v1.1.0 | tematdb_v1.1.0_TEPatTsOfAlphas_convertedOn_20230810_204741__range_1_to_424 | 45148.8675 | TRUE | piecewise_liniear | constant | 0
31 | 504.6632 | -0.0001616712 | 2.279779e-05 | 0.6770231 | 43863.9 | 0.8546149 | 0 | TRUE | 0.8558965 | TRUE | 319.18 | 504.6632 | tematdb | v1.1.0 | tematdb_v1.1.0_TEPatTsOfAlphas_convertedOn_20230810_204741__range_1_to_424 | 45148.8675 | TRUE | piecewise_liniear | constant | 0
32 | 319.084 | 0.000182026 | 1.954638e-05 | 0.721473 | 51160.37 | 0.7496966 | 0 | FALSE | 0.7542982 | TRUE | 319.691 | 533.2266 | tematdb | v1.1.0 | tematdb_v1.1.0_TEPatTsOfAlphas_convertedOn_20230810_204741__range_1_to_424 | 45148.8675 | TRUE | piecewise_liniear | constant | 0
32 | 334.269 | 0.000185427 | 2.014881e-05 | 0.7184897 | 49630.72 | 0.7939114 | 0 | TRUE | 0.8000819 | TRUE | 319.691 | 533.2266 | tematdb | v1.1.0 | tematdb_v1.1.0_TEPatTsOfAlphas_convertedOn_20230810_204741__range_1_to_424 | 45148.8675 | TRUE | piecewise_liniear | constant | 0
32 | 353.655 | 0.000186375 | 2.08729e-05 | 0.7169841 | 47909 | 0.820848 | 0 | TRUE | 0.8321046 | TRUE | 319.691 | 533.2266 | tematdb | v1.1.0 | tematdb_v1.1.0_TEPatTsOfAlphas_convertedOn_20230810_204741__range_1_to_424 | 45148.8675 | TRUE | piecewise_liniear | constant | 0
32 | 370.518 | 0.000188305 | 2.151673e-05 | 0.7267209 | 46475.47 | 0.8402125 | 0 | TRUE | 0.8456249 | TRUE | 319.691 | 533.2266 | tematdb | v1.1.0 | tematdb_v1.1.0_TEPatTsOfAlphas_convertedOn_20230810_204741__range_1_to_424 | 45148.8675 | TRUE | piecewise_liniear | constant | 0
32 | 389.915 | 0.000191211 | 2.240451e-05 | 0.7426221 | 44633.87 | 0.8568254 | 0 | TRUE | 0.8627484 | TRUE | 319.691 | 533.2266 | tematdb | v1.1.0 | tematdb_v1.1.0_TEPatTsOfAlphas_convertedOn_20230810_204741__range_1_to_424 | 45148.8675 | TRUE | piecewise_liniear | constant | 0
32 | 419.425 | 0.000194589 | 2.363873e-05 | 0.7823282 | 42303.46 | 0.8587718 | 0 | TRUE | 0.8592659 | TRUE | 319.691 | 533.2266 | tematdb | v1.1.0 | tematdb_v1.1.0_TEPatTsOfAlphas_convertedOn_20230810_204741__range_1_to_424 | 45148.8675 | TRUE | piecewise_liniear | constant | 0
32 | 448.055 | 0.000190137 | 2.482735e-05 | 0.8216479 | 40278.15 | 0.794051 | 0 | TRUE | 0.7969186 | TRUE | 319.691 | 533.2266 | tematdb | v1.1.0 | tematdb_v1.1.0_TEPatTsOfAlphas_convertedOn_20230810_204741__range_1_to_424 | 45148.8675 | TRUE | piecewise_liniear | constant | 0
32 | 477.514 | 0.000182746 | 2.596331e-05 | 0.9034712 | 38515.9 | 0.6798414 | 0 | TRUE | 0.6867457 | TRUE | 319.691 | 533.2266 | tematdb | v1.1.0 | tematdb_v1.1.0_TEPatTsOfAlphas_convertedOn_20230810_204741__range_1_to_424 | 45148.8675 | TRUE | piecewise_liniear | constant | 0
32 | 506.123 | 0.000173888 | 2.692006e-05 | 0.9790449 | 37147.02 | 0.580653 | 0 | TRUE | 0.5821421 | TRUE | 319.691 | 533.2266 | tematdb | v1.1.0 | tematdb_v1.1.0_TEPatTsOfAlphas_convertedOn_20230810_204741__range_1_to_424 | 45148.8675 | TRUE | piecewise_liniear | constant | 0
32 | 534.725 | 0.000163562 | 2.787693e-05 | 1.06268 | 35871.95 | 0.4828896 | 0 | FALSE | 0.482741 | FALSE | 319.691 | 533.2266 | tematdb | v1.1.0 | tematdb_v1.1.0_TEPatTsOfAlphas_convertedOn_20230810_204741__range_1_to_424 | 45148.8675 | TRUE | piecewise_liniear | constant | 0
33 | 322.853 | -0.000139311 | 1.149937e-05 | 1.00042 | 86961.28 | 0.5446521 | 0 | FALSE | 0.541997 | FALSE | 322.943 | 522.747 | tematdb | v1.1.0 | tematdb_v1.1.0_TEPatTsOfAlphas_convertedOn_20230810_204741__range_1_to_424 | 45148.8675 | TRUE | piecewise_liniear | constant | 0
33 | 372.914 | -0.00014541 | 1.248062e-05 | 0.9739533 | 80124.25 | 0.6486689 | 0 | TRUE | 0.6434725 | TRUE | 322.943 | 522.747 | tematdb | v1.1.0 | tematdb_v1.1.0_TEPatTsOfAlphas_convertedOn_20230810_204741__range_1_to_424 | 45148.8675 | TRUE | piecewise_liniear | constant | 0
33 | 422.973 | -0.000152882 | 1.343858e-05 | 1.011245 | 74412.61 | 0.7274708 | 0 | TRUE | 0.7101166 | TRUE | 322.943 | 522.747 | tematdb | v1.1.0 | tematdb_v1.1.0_TEPatTsOfAlphas_convertedOn_20230810_204741__range_1_to_424 | 45148.8675 | TRUE | piecewise_liniear | constant | 0
33 | 472.671 | -0.000157882 | 1.473144e-05 | 1.075667 | 67882.01 | 0.7435346 | 0 | TRUE | 0.7289959 | TRUE | 322.943 | 522.747 | tematdb | v1.1.0 | tematdb_v1.1.0_TEPatTsOfAlphas_convertedOn_20230810_204741__range_1_to_424 | 45148.8675 | TRUE | piecewise_liniear | constant | 0
33 | 522.747 | -0.000156289 | 1.59103e-05 | 1.208507 | 62852.35 | 0.6640804 | 0 | TRUE | 0.6423916 | TRUE | 322.943 | 522.747 | tematdb | v1.1.0 | tematdb_v1.1.0_TEPatTsOfAlphas_convertedOn_20230810_204741__range_1_to_424 | 45148.8675 | TRUE | piecewise_liniear | constant | 0
34 | 302.2198 | 0.000209107 | 1.209292e-05 | 0.662977 | 82693 | 1.648278 | 0 | FALSE | 1.65879 | FALSE | 302.9594 | 512.744 | tematdb | v1.1.0 | tematdb_v1.1.0_TEPatTsOfAlphas_convertedOn_20230810_204741__range_1_to_424 | 45148.8675 | TRUE | piecewise_liniear | constant | 0
34 | 315.9241 | 0.000223214 | 1.320121e-05 | 0.6683278 | 75750.62 | 1.784113 | 0 | TRUE | 1.796459 | TRUE | 302.9594 | 512.744 | tematdb | v1.1.0 | tematdb_v1.1.0_TEPatTsOfAlphas_convertedOn_20230810_204741__range_1_to_424 | 45148.8675 | TRUE | piecewise_liniear | constant | 0
34 | 350.3925 | 0.000233571 | 1.587054e-05 | 0.6766662 | 63009.83 | 1.780026 | 0 | TRUE | 1.775742 | TRUE | 302.9594 | 512.744 | tematdb | v1.1.0 | tematdb_v1.1.0_TEPatTsOfAlphas_convertedOn_20230810_204741__range_1_to_424 | 45148.8675 | TRUE | piecewise_liniear | constant | 0
34 | 390.675 | 0.000230357 | 1.921307e-05 | 0.6905229 | 52047.89 | 1.562585 | 0 | TRUE | 1.566232 | TRUE | 302.9594 | 512.744 | tematdb | v1.1.0 | tematdb_v1.1.0_TEPatTsOfAlphas_convertedOn_20230810_204741__range_1_to_424 | 45148.8675 | TRUE | piecewise_liniear | constant | 0
34 | 430.127 | 0.000221071 | 2.216989e-05 | 0.7300819 | 45106.23 | 1.298749 | 0 | TRUE | 1.292807 | TRUE | 302.9594 | 512.744 | tematdb | v1.1.0 | tematdb_v1.1.0_TEPatTsOfAlphas_convertedOn_20230810_204741__range_1_to_424 | 45148.8675 | TRUE | piecewise_liniear | constant | 0
34 | 473.316 | 0.000199286 | 2.475008e-05 | 0.7948298 | 40403.9 | 0.9555512 | 0 | TRUE | 0.9568543 | TRUE | 302.9594 | 512.744 | tematdb | v1.1.0 | tematdb_v1.1.0_TEPatTsOfAlphas_convertedOn_20230810_204741__range_1_to_424 | 45148.8675 | TRUE | piecewise_liniear | constant | 0
34 | 512.768 | 0.000174464 | 2.61689e-05 | 0.8612874 | 38213.3 | 0.6924669 | 0 | FALSE | 0.6975334 | TRUE | 302.9594 | 512.744 | tematdb | v1.1.0 | tematdb_v1.1.0_TEPatTsOfAlphas_convertedOn_20230810_204741__range_1_to_424 | 45148.8675 | TRUE | piecewise_liniear | constant | 0
35 | 300.567 | -0.000106725 | 8.634833e-05 | 0.293542 | 11581 | 0.1350671 | 0 | FALSE | 0.14784 | FALSE | 324.117 | 511.756 | tematdb | v1.1.0 | tematdb_v1.1.0_TEPatTsOfAlphas_convertedOn_20230810_204741__range_1_to_424 | 45148.8675 | TRUE | piecewise_liniear | constant | 0
35 | 317.422 | -0.000109649 | 8.510509e-05 | 0.293542 | 11750.18 | 0.1527638 | 0 | FALSE | 0.1486124 | TRUE | 324.117 | 511.756 | tematdb | v1.1.0 | tematdb_v1.1.0_TEPatTsOfAlphas_convertedOn_20230810_204741__range_1_to_424 | 45148.8675 | TRUE | piecewise_liniear | constant | 0
35 | 366.006 | -0.000117836 | 7.660222e-05 | 0.286877 | 13054.45 | 0.2312635 | 0 | TRUE | 0.222879 | TRUE | 324.117 | 511.756 | tematdb | v1.1.0 | tematdb_v1.1.0_TEPatTsOfAlphas_convertedOn_20230810_204741__range_1_to_424 | 45148.8675 | TRUE | piecewise_liniear | constant | 0
35 | 415.581 | -0.000126608 | 7.430284e-05 | 0.2860529 | 13458.44 | 0.3134196 | 0 | TRUE | 0.3070839 | TRUE | 324.117 | 511.756 | tematdb | v1.1.0 | tematdb_v1.1.0_TEPatTsOfAlphas_convertedOn_20230810_204741__range_1_to_424 | 45148.8675 | TRUE | piecewise_liniear | constant | 0
35 | 463.173 | -0.000138304 | 7.758494e-05 | 0.2695226 | 12889.1 | 0.423682 | 0 | TRUE | 0.3994495 | TRUE | 324.117 | 511.756 | tematdb | v1.1.0 | tematdb_v1.1.0_TEPatTsOfAlphas_convertedOn_20230810_204741__range_1_to_424 | 45148.8675 | TRUE | piecewise_liniear | constant | 0
35 | 511.756 | -0.000137719 | 7.179482e-05 | 0.2545875 | 13928.58 | 0.5310317 | 0 | TRUE | 0.4827804 | TRUE | 324.117 | 511.756 | tematdb | v1.1.0 | tematdb_v1.1.0_TEPatTsOfAlphas_convertedOn_20230810_204741__range_1_to_424 | 45148.8675 | TRUE | piecewise_liniear | constant | 0
36 | 301.286 | 0.000236066 | 1.604222e-05 | 0.9644844 | 62335.5 | 1.085141 | 0 | FALSE | 1.094845 | TRUE | 301.296 | 400.312 | tematdb | v1.1.0 | tematdb_v1.1.0_TEPatTsOfAlphas_convertedOn_20230810_204741__range_1_to_424 | 45148.8675 | TRUE | piecewise_liniear | constant | 0
36 | 322.641 | 0.000238449 | 1.707467e-05 | 0.9159294 | 58566.3 | 1.172995 | 0 | TRUE | 1.180142 | TRUE | 301.296 | 400.312 | tematdb | v1.1.0 | tematdb_v1.1.0_TEPatTsOfAlphas_convertedOn_20230810_204741__range_1_to_424 | 45148.8675 | TRUE | piecewise_liniear | constant | 0
36 | 342.032 | 0.00024138 | 1.844379e-05 | 0.8609587 | 54218.78 | 1.25498 | 0 | TRUE | 1.261907 | TRUE | 301.296 | 400.312 | tematdb | v1.1.0 | tematdb_v1.1.0_TEPatTsOfAlphas_convertedOn_20230810_204741__range_1_to_424 | 45148.8675 | TRUE | piecewise_liniear | constant | 0
36 | 361.982 | 0.000243495 | 1.983306e-05 | 0.802221 | 50420.87 | 1.348911 | 0 | TRUE | 1.352371 | TRUE | 301.296 | 400.312 | tematdb | v1.1.0 | tematdb_v1.1.0_TEPatTsOfAlphas_convertedOn_20230810_204741__range_1_to_424 | 45148.8675 | TRUE | piecewise_liniear | constant | 0
36 | 381.078 | 0.000241816 | 2.117223e-05 | 0.7467407 | 47231.68 | 1.409443 | 0 | TRUE | 1.418465 | TRUE | 301.296 | 400.312 | tematdb | v1.1.0 | tematdb_v1.1.0_TEPatTsOfAlphas_convertedOn_20230810_204741__range_1_to_424 | 45148.8675 | TRUE | piecewise_liniear | constant | 0
36 | 400.45 | 0.000238238 | 2.27433e-05 | 0.7167563 | 43969 | 1.394265 | 0 | FALSE | 1.394476 | TRUE | 301.296 | 400.312 | tematdb | v1.1.0 | tematdb_v1.1.0_TEPatTsOfAlphas_convertedOn_20230810_204741__range_1_to_424 | 45148.8675 | TRUE | piecewise_liniear | constant | 0
37 | 300.228 | 0.000212871 | 1.361873e-05 | 0.8991877 | 73428.29 | 1.110957 | 0 | TRUE | 1.11058 | FALSE | 300.228 | 500 | tematdb | v1.1.0 | tematdb_v1.1.0_TEPatTsOfAlphas_convertedOn_20230810_204741__range_1_to_424 | 45148.8675 | TRUE | piecewise_liniear | constant | 0
37 | 310.137 | 0.000218541 | 1.444582e-05 | 0.8866349 | 69224.17 | 1.156465 | 0 | TRUE | 1.162096 | TRUE | 300.228 | 500 | tematdb | v1.1.0 | tematdb_v1.1.0_TEPatTsOfAlphas_convertedOn_20230810_204741__range_1_to_424 | 45148.8675 | TRUE | piecewise_liniear | constant | 0
37 | 320.663 | 0.000223444 | 1.536493e-05 | 0.8758043 | 65083.27 | 1.18973 | 0 | TRUE | 1.195627 | TRUE | 300.228 | 500 | tematdb | v1.1.0 | tematdb_v1.1.0_TEPatTsOfAlphas_convertedOn_20230810_204741__range_1_to_424 | 45148.8675 | TRUE | piecewise_liniear | constant | 0
37 | 330.567 | 0.000227426 | 1.623876e-05 | 0.8666725 | 61581.06 | 1.214876 | 0 | TRUE | 1.216385 | TRUE | 300.228 | 500 | tematdb | v1.1.0 | tematdb_v1.1.0_TEPatTsOfAlphas_convertedOn_20230810_204741__range_1_to_424 | 45148.8675 | TRUE | piecewise_liniear | constant | 0
37 | 340.468 | 0.000230487 | 1.718434e-05 | 0.8567858 | 58192.53 | 1.228469 | 0 | TRUE | 1.226033 | TRUE | 300.228 | 500 | tematdb | v1.1.0 | tematdb_v1.1.0_TEPatTsOfAlphas_convertedOn_20230810_204741__range_1_to_424 | 45148.8675 | TRUE | piecewise_liniear | constant | 0
37 | 350.676 | 0.000232781 | 1.808042e-05 | 0.8589074 | 55308.44 | 1.223619 | 0 | TRUE | 1.220781 | TRUE | 300.228 | 500 | tematdb | v1.1.0 | tematdb_v1.1.0_TEPatTsOfAlphas_convertedOn_20230810_204741__range_1_to_424 | 45148.8675 | TRUE | piecewise_liniear | constant | 0
37 | 359.954 | 0.000234155 | 1.898238e-05 | 0.8615642 | 52680.44 | 1.206745 | 0 | TRUE | 1.203812 | TRUE | 300.228 | 500 | tematdb | v1.1.0 | tematdb_v1.1.0_TEPatTsOfAlphas_convertedOn_20230810_204741__range_1_to_424 | 45148.8675 | TRUE | piecewise_liniear | constant | 0
37 | 370.158 | 0.000235222 | 1.998371e-05 | 0.8721496 | 50040.76 | 1.175103 | 0 | TRUE | 1.173684 | TRUE | 300.228 | 500 | tematdb | v1.1.0 | tematdb_v1.1.0_TEPatTsOfAlphas_convertedOn_20230810_204741__range_1_to_424 | 45148.8675 | TRUE | piecewise_liniear | constant | 0
37 | 380.36 | 0.000235521 | 2.096074e-05 | 0.8843568 | 47708.24 | 1.138204 | 0 | TRUE | 1.13696 | TRUE | 300.228 | 500 | tematdb | v1.1.0 | tematdb_v1.1.0_TEPatTsOfAlphas_convertedOn_20230810_204741__range_1_to_424 | 45148.8675 | TRUE | piecewise_liniear | constant | 0
37 | 390.251 | 0.000235053 | 2.185779e-05 | 0.9033507 | 45750.28 | 1.091976 | 0 | TRUE | 1.096911 | TRUE | 300.228 | 500 | tematdb | v1.1.0 | tematdb_v1.1.0_TEPatTsOfAlphas_convertedOn_20230810_204741__range_1_to_424 | 45148.8675 | TRUE | piecewise_liniear | constant | 0
37 | 399.829 | 0.000233664 | 2.282333e-05 | 0.9217426 | 43814.82 | 1.037694 | 0 | TRUE | 1.047201 | TRUE | 300.228 | 500 | tematdb | v1.1.0 | tematdb_v1.1.0_TEPatTsOfAlphas_convertedOn_20230810_204741__range_1_to_424 | 45148.8675 | TRUE | piecewise_liniear | constant | 0
37 | 410.643 | 0.000232121 | 2.374772e-05 | 0.9493667 | 42109.31 | 0.9813804 | 0 | TRUE | 0.9898797 | TRUE | 300.228 | 500 | tematdb | v1.1.0 | tematdb_v1.1.0_TEPatTsOfAlphas_convertedOn_20230810_204741__range_1_to_424 | 45148.8675 | TRUE | piecewise_liniear | constant | 0
37 | 419.909 | 0.000229659 | 2.456705e-05 | 0.9743013 | 40704.93 | 0.9252858 | 0 | TRUE | 0.9342755 | TRUE | 300.228 | 500 | tematdb | v1.1.0 | tematdb_v1.1.0_TEPatTsOfAlphas_convertedOn_20230810_204741__range_1_to_424 | 45148.8675 | TRUE | piecewise_liniear | constant | 0
37 | 429.483 | 0.000226736 | 2.525884e-05 | 1.002383 | 39590.1 | 0.8720467 | 0 | TRUE | 0.8751323 | TRUE | 300.228 | 500 | tematdb | v1.1.0 | tematdb_v1.1.0_TEPatTsOfAlphas_convertedOn_20230810_204741__range_1_to_424 | 45148.8675 | TRUE | piecewise_liniear | constant | 0
37 | 439.981 | 0.000223045 | 2.591456e-05 | 1.042111 | 38588.34 | 0.8105146 | 0 | TRUE | 0.8102707 | TRUE | 300.228 | 500 | tematdb | v1.1.0 | tematdb_v1.1.0_TEPatTsOfAlphas_convertedOn_20230810_204741__range_1_to_424 | 45148.8675 | TRUE | piecewise_liniear | constant | 0
37 | 449.55 | 0.000218434 | 2.658336e-05 | 1.075801 | 37617.52 | 0.7500265 | 0 | TRUE | 0.7606484 | TRUE | 300.228 | 500 | tematdb | v1.1.0 | tematdb_v1.1.0_TEPatTsOfAlphas_convertedOn_20230810_204741__range_1_to_424 | 45148.8675 | TRUE | piecewise_liniear | constant | 0
37 | 459.427 | 0.000213823 | 2.712128e-05 | 1.115686 | 36871.41 | 0.6941818 | 0 | TRUE | 0.702427 | TRUE | 300.228 | 500 | tematdb | v1.1.0 | tematdb_v1.1.0_TEPatTsOfAlphas_convertedOn_20230810_204741__range_1_to_424 | 45148.8675 | TRUE | piecewise_liniear | constant | 0
37 | 469.614 | 0.000209365 | 2.762242e-05 | 1.16239 | 36202.47 | 0.6411145 | 0 | TRUE | 0.6363556 | TRUE | 300.228 | 500 | tematdb | v1.1.0 | tematdb_v1.1.0_TEPatTsOfAlphas_convertedOn_20230810_204741__range_1_to_424 | 45148.8675 | TRUE | piecewise_liniear | constant | 0
37 | 480.105 | 0.000203066 | 2.812055e-05 | 1.219991 | 35561.18 | 0.5770722 | 0 | TRUE | 0.5827168 | TRUE | 300.228 | 500 | tematdb | v1.1.0 | tematdb_v1.1.0_TEPatTsOfAlphas_convertedOn_20230810_204741__range_1_to_424 | 45148.8675 | TRUE | piecewise_liniear | constant | 0
37 | 489.977 | 0.00019692 | 2.845543e-05 | 1.282775 | 35142.68 | 0.5205228 | 0 | TRUE | 0.526054 | TRUE | 300.228 | 500 | tematdb | v1.1.0 | tematdb_v1.1.0_TEPatTsOfAlphas_convertedOn_20230810_204741__range_1_to_424 | 45148.8675 | TRUE | piecewise_liniear | constant | 0
37 | 500.157 | 0.00019016 | 2.879803e-05 | 1.33624 | 34724.6 | 0.4699996 | 0 | FALSE | 0.4751326 | TRUE | 300.228 | 500 | tematdb | v1.1.0 | tematdb_v1.1.0_TEPatTsOfAlphas_convertedOn_20230810_204741__range_1_to_424 | 45148.8675 | TRUE | piecewise_liniear | constant | 0
38 | 299.282 | -0.000185901 | 8.367737e-06 | 1.141952 | 119506.6 | 1.082401 | 0 | TRUE | 1.098825 | TRUE | 299.282 | 530.312 | tematdb | v1.1.0 | tematdb_v1.1.0_TEPatTsOfAlphas_convertedOn_20230810_204741__range_1_to_424 | 45148.8675 | TRUE | piecewise_liniear | constant | 0
38 | 312.213 | -0.000189826 | 8.804832e-06 | 1.125297 | 113574 | 1.135466 | 0 | TRUE | 1.129224 | TRUE | 299.282 | 530.312 | tematdb | v1.1.0 | tematdb_v1.1.0_TEPatTsOfAlphas_convertedOn_20230810_204741__range_1_to_424 | 45148.8675 | TRUE | piecewise_liniear | constant | 0
38 | 328.736 | -0.00019157 | 9.512508e-06 | 1.104915 | 105124.7 | 1.147832 | 0 | TRUE | 1.155788 | TRUE | 299.282 | 530.312 | tematdb | v1.1.0 | tematdb_v1.1.0_TEPatTsOfAlphas_convertedOn_20230810_204741__range_1_to_424 | 45148.8675 | TRUE | piecewise_liniear | constant | 0
38 | 342.385 | -0.000194186 | 1.0029e-05 | 1.104622 | 99710.85 | 1.165411 | 0 | TRUE | 1.174801 | TRUE | 299.282 | 530.312 | tematdb | v1.1.0 | tematdb_v1.1.0_TEPatTsOfAlphas_convertedOn_20230810_204741__range_1_to_424 | 45148.8675 | TRUE | piecewise_liniear | constant | 0
38 | 357.471 | -0.000197238 | 1.063402e-05 | 1.104299 | 94037.8 | 1.184235 | 0 | TRUE | 1.18703 | TRUE | 299.282 | 530.312 | tematdb | v1.1.0 | tematdb_v1.1.0_TEPatTsOfAlphas_convertedOn_20230810_204741__range_1_to_424 | 45148.8675 | TRUE | piecewise_liniear | constant | 0
38 | 371.121 | -0.000198983 | 1.113171e-05 | 1.104006 | 89833.45 | 1.195677 | 0 | TRUE | 1.182727 | TRUE | 299.282 | 530.312 | tematdb | v1.1.0 | tematdb_v1.1.0_TEPatTsOfAlphas_convertedOn_20230810_204741__range_1_to_424 | 45148.8675 | TRUE | piecewise_liniear | constant | 0
38 | 385.488 | -0.000200291 | 1.168092e-05 | 1.133709 | 85609.66 | 1.167764 | 0 | TRUE | 1.168895 | TRUE | 299.282 | 530.312 | tematdb | v1.1.0 | tematdb_v1.1.0_TEPatTsOfAlphas_convertedOn_20230810_204741__range_1_to_424 | 45148.8675 | TRUE | piecewise_liniear | constant | 0
38 | 399.856 | -0.000201163 | 1.231492e-05 | 1.164028 | 81202.31 | 1.128768 | 0 | TRUE | 1.142385 | TRUE | 299.282 | 530.312 | tematdb | v1.1.0 | tematdb_v1.1.0_TEPatTsOfAlphas_convertedOn_20230810_204741__range_1_to_424 | 45148.8675 | TRUE | piecewise_liniear | constant | 0
38 | 415.661 | -0.000201163 | 1.275128e-05 | 1.197379 | 78423.49 | 1.101666 | 0 | TRUE | 1.099713 | TRUE | 299.282 | 530.312 | tematdb | v1.1.0 | tematdb_v1.1.0_TEPatTsOfAlphas_convertedOn_20230810_204741__range_1_to_424 | 45148.8675 | TRUE | piecewise_liniear | constant | 0
38 | 429.31 | -0.000201163 | 1.336476e-05 | 1.227124 | 74823.66 | 1.059297 | 0 | TRUE | 1.05873 | TRUE | 299.282 | 530.312 | tematdb | v1.1.0 | tematdb_v1.1.0_TEPatTsOfAlphas_convertedOn_20230810_204741__range_1_to_424 | 45148.8675 | TRUE | piecewise_liniear | constant | 0
38 | 444.397 | -0.000200291 | 1.383418e-05 | 1.287535 | 72284.74 | 1.000879 | 0 | TRUE | 1.000139 | TRUE | 299.282 | 530.312 | tematdb | v1.1.0 | tematdb_v1.1.0_TEPatTsOfAlphas_convertedOn_20230810_204741__range_1_to_424 | 45148.8675 | TRUE | piecewise_liniear | constant | 0
38 | 459.483 | -0.00019811 | 1.42195e-05 | 1.347941 | 70325.98 | 0.9408647 | 0 | TRUE | 0.9412094 | TRUE | 299.282 | 530.312 | tematdb | v1.1.0 | tematdb_v1.1.0_TEPatTsOfAlphas_convertedOn_20230810_204741__range_1_to_424 | 45148.8675 | TRUE | piecewise_liniear | constant | 0
38 | 473.132 | -0.000195058 | 1.447612e-05 | 1.402593 | 69079.28 | 0.8865962 | 0 | TRUE | 0.8851471 | TRUE | 299.282 | 530.312 | tematdb | v1.1.0 | tematdb_v1.1.0_TEPatTsOfAlphas_convertedOn_20230810_204741__range_1_to_424 | 45148.8675 | TRUE | piecewise_liniear | constant | 0
38 | 487.5 | -0.00019157 | 1.485072e-05 | 1.478919 | 67336.79 | 0.8145876 | 0 | TRUE | 0.819594 | TRUE | 299.282 | 530.312 | tematdb | v1.1.0 | tematdb_v1.1.0_TEPatTsOfAlphas_convertedOn_20230810_204741__range_1_to_424 | 45148.8675 | TRUE | piecewise_liniear | constant | 0
38 | 502.586 | -0.000186773 | 1.487019e-05 | 1.559927 | 67248.64 | 0.7558192 | 0 | TRUE | 0.7561154 | TRUE | 299.282 | 530.312 | tematdb | v1.1.0 | tematdb_v1.1.0_TEPatTsOfAlphas_convertedOn_20230810_204741__range_1_to_424 | 45148.8675 | TRUE | piecewise_liniear | constant | 0
38 | 516.236 | -0.000181977 | 1.48846e-05 | 1.633224 | 67183.53 | 0.7032317 | 0 | TRUE | 0.6986819 | TRUE | 299.282 | 530.312 | tematdb | v1.1.0 | tematdb_v1.1.0_TEPatTsOfAlphas_convertedOn_20230810_204741__range_1_to_424 | 45148.8675 | TRUE | piecewise_liniear | constant | 0
38 | 532.04 | -0.000175436 | 1.502291e-05 | 1.71762 | 66565 | 0.6346007 | 0 | FALSE | 0.642869 | FALSE | 299.282 | 530.312 | tematdb | v1.1.0 | tematdb_v1.1.0_TEPatTsOfAlphas_convertedOn_20230810_204741__range_1_to_424 | 45148.8675 | TRUE | piecewise_liniear | constant | 0
39 | 308.873 | 0.000247818 | 1.915602e-05 | 0.685174 | 52202.9 | 1.445238 | 0 | FALSE | 1.46653 | FALSE | 310.07 | 442.958 | tematdb | v1.1.0 | tematdb_v1.1.0_TEPatTsOfAlphas_convertedOn_20230810_204741__range_1_to_424 | 45148.8675 | TRUE | piecewise_liniear | constant | 0
39 | 323.662 | 0.000250086 | 2.052426e-05 | 0.6737831 | 48722.83 | 1.463804 | 0 | TRUE | 1.468689 | TRUE | 310.07 | 442.958 | tematdb | v1.1.0 | tematdb_v1.1.0_TEPatTsOfAlphas_convertedOn_20230810_204741__range_1_to_424 | 45148.8675 | TRUE | piecewise_liniear | constant | 0
39 | 362.606 | 0.000251976 | 2.459918e-05 | 0.6663641 | 40651.76 | 1.404498 | 0 | TRUE | 1.40702 | TRUE | 310.07 | 442.958 | tematdb | v1.1.0 | tematdb_v1.1.0_TEPatTsOfAlphas_convertedOn_20230810_204741__range_1_to_424 | 45148.8675 | TRUE | piecewise_liniear | constant | 0
39 | 403.521 | 0.000238935 | 2.866358e-05 | 0.7127137 | 34887.47 | 1.127665 | 0 | TRUE | 1.124426 | TRUE | 310.07 | 442.958 | tematdb | v1.1.0 | tematdb_v1.1.0_TEPatTsOfAlphas_convertedOn_20230810_204741__range_1_to_424 | 45148.8675 | TRUE | piecewise_liniear | constant | 0
39 | 442.958 | 0.000212285 | 3.049589e-05 | 0.7869996 | 32791.31 | 0.8317357 | 0 | TRUE | 0.8305339 | TRUE | 310.07 | 442.958 | tematdb | v1.1.0 | tematdb_v1.1.0_TEPatTsOfAlphas_convertedOn_20230810_204741__range_1_to_424 | 45148.8675 | TRUE | piecewise_liniear | constant | 0
40 | 298.633 | -0.000133113 | 7.836622e-06 | 1.05198 | 127606 | 0.641863 | 0 | FALSE | 0.624426 | FALSE | 300 | 479.094 | tematdb | v1.1.0 | tematdb_v1.1.0_TEPatTsOfAlphas_convertedOn_20230810_204741__range_1_to_424 | 45148.8675 | TRUE | piecewise_liniear | constant | 0
40 | 320.147 | -0.000138133 | 8.421644e-06 | 1.053139 | 118741.7 | 0.6887505 | 0 | TRUE | 0.6676716 | TRUE | 300 | 479.094 | tematdb | v1.1.0 | tematdb_v1.1.0_TEPatTsOfAlphas_convertedOn_20230810_204741__range_1_to_424 | 45148.8675 | TRUE | piecewise_liniear | constant | 0
40 | 359.713 | -0.000145483 | 9.463597e-06 | 1.032833 | 105668.1 | 0.7789223 | 0 | TRUE | 0.7576988 | TRUE | 300 | 479.094 | tematdb | v1.1.0 | tematdb_v1.1.0_TEPatTsOfAlphas_convertedOn_20230810_204741__range_1_to_424 | 45148.8675 | TRUE | piecewise_liniear | constant | 0
40 | 400.962 | -0.000149795 | 1.06878e-05 | 1.048273 | 93564.59 | 0.8030363 | 0 | TRUE | 0.7992782 | TRUE | 300 | 479.094 | tematdb | v1.1.0 | tematdb_v1.1.0_TEPatTsOfAlphas_convertedOn_20230810_204741__range_1_to_424 | 45148.8675 | TRUE | piecewise_liniear | constant | 0
40 | 439.617 | -0.000152427 | 1.177839e-05 | 1.107083 | 84901.22 | 0.7833072 | 0 | TRUE | 0.7668024 | TRUE | 300 | 479.094 | tematdb | v1.1.0 | tematdb_v1.1.0_TEPatTsOfAlphas_convertedOn_20230810_204741__range_1_to_424 | 45148.8675 | TRUE | piecewise_liniear | constant | 0
40 | 479.094 | -0.000151686 | 1.280566e-05 | 1.229034 | 78090.44 | 0.7003992 | 0 | TRUE | 0.6952818 | TRUE | 300 | 479.094 | tematdb | v1.1.0 | tematdb_v1.1.0_TEPatTsOfAlphas_convertedOn_20230810_204741__range_1_to_424 | 45148.8675 | TRUE | piecewise_liniear | constant | 0
41 | 297.991 | -0.00010104 | 3.559593e-05 | 0.409434 | 28093.1 | 0.20874 | 0 | FALSE | 0.212984 | FALSE | 298.396 | 472.765 | tematdb | v1.1.0 | tematdb_v1.1.0_TEPatTsOfAlphas_convertedOn_20230810_204741__range_1_to_424 | 45148.8675 | TRUE | piecewise_liniear | constant | 0
41 | 322.5 | -0.000114495 | 3.387784e-05 | 0.4530245 | 29517.82 | 0.2754643 | 0 | TRUE | 0.2738517 | TRUE | 298.396 | 472.765 | tematdb | v1.1.0 | tematdb_v1.1.0_TEPatTsOfAlphas_convertedOn_20230810_204741__range_1_to_424 | 45148.8675 | TRUE | piecewise_liniear | constant | 0
41 | 348.214 | -0.000121101 | 3.060244e-05 | 0.4881354 | 32677.13 | 0.3418577 | 0 | TRUE | 0.3403961 | TRUE | 298.396 | 472.765 | tematdb | v1.1.0 | tematdb_v1.1.0_TEPatTsOfAlphas_convertedOn_20230810_204741__range_1_to_424 | 45148.8675 | TRUE | piecewise_liniear | constant | 0
41 | 373.527 | -0.000129908 | 2.757485e-05 | 0.5325481 | 36264.93 | 0.4292614 | 0 | TRUE | 0.4265633 | TRUE | 298.396 | 472.765 | tematdb | v1.1.0 | tematdb_v1.1.0_TEPatTsOfAlphas_convertedOn_20230810_204741__range_1_to_424 | 45148.8675 | TRUE | piecewise_liniear | constant | 0
41 | 397.634 | -0.000135046 | 2.501516e-05 | 0.5690999 | 39975.76 | 0.5093956 | 0 | TRUE | 0.5069737 | TRUE | 298.396 | 472.765 | tematdb | v1.1.0 | tematdb_v1.1.0_TEPatTsOfAlphas_convertedOn_20230810_204741__range_1_to_424 | 45148.8675 | TRUE | piecewise_liniear | constant | 0
41 | 423.348 | -0.000137737 | 2.261391e-05 | 0.5999742 | 44220.57 | 0.5919574 | 0 | TRUE | 0.5904592 | TRUE | 298.396 | 472.765 | tematdb | v1.1.0 | tematdb_v1.1.0_TEPatTsOfAlphas_convertedOn_20230810_204741__range_1_to_424 | 45148.8675 | TRUE | piecewise_liniear | constant | 0
41 | 447.857 | -0.000140673 | 2.049852e-05 | 0.5906835 | 48784.01 | 0.7319535 | 0 | TRUE | 0.7255852 | TRUE | 298.396 | 472.765 | tematdb | v1.1.0 | tematdb_v1.1.0_TEPatTsOfAlphas_convertedOn_20230810_204741__range_1_to_424 | 45148.8675 | TRUE | piecewise_liniear | constant | 0
41 | 472.768 | -0.000137737 | 1.878397e-05 | 0.626415 | 53236.89 | 0.7622543 | 0 | FALSE | 0.7670967 | TRUE | 298.396 | 472.765 | tematdb | v1.1.0 | tematdb_v1.1.0_TEPatTsOfAlphas_convertedOn_20230810_204741__range_1_to_424 | 45148.8675 | TRUE | piecewise_liniear | constant | 0
42 | 308.446 | -0.0001298 | 7.751513e-06 | 0.9753954 | 129007.1 | 0.6873237 | 0 | TRUE | 0.7023807 | TRUE | 308.446 | 507.798 | tematdb | v1.1.0 | tematdb_v1.1.0_TEPatTsOfAlphas_convertedOn_20230810_204741__range_1_to_424 | 45148.8675 | TRUE | piecewise_liniear | constant | 0
42 | 328.581 | -0.000133652 | 8.826176e-06 | 0.8908345 | 113299.3 | 0.7464896 | 0 | TRUE | 0.7497411 | TRUE | 308.446 | 507.798 | tematdb | v1.1.0 | tematdb_v1.1.0_TEPatTsOfAlphas_convertedOn_20230810_204741__range_1_to_424 | 45148.8675 | TRUE | piecewise_liniear | constant | 0
42 | 348.259 | -0.000137504 | 9.715715e-06 | 0.8596213 | 102926 | 0.788408 | 0 | TRUE | 0.8124955 | TRUE | 308.446 | 507.798 | tematdb | v1.1.0 | tematdb_v1.1.0_TEPatTsOfAlphas_convertedOn_20230810_204741__range_1_to_424 | 45148.8675 | TRUE | piecewise_liniear | constant | 0
42 | 368.39 | -0.000140986 | 1.052434e-05 | 0.8130382 | 95017.85 | 0.855764 | 0 | TRUE | 0.8607622 | TRUE | 308.446 | 507.798 | tematdb | v1.1.0 | tematdb_v1.1.0_TEPatTsOfAlphas_convertedOn_20230810_204741__range_1_to_424 | 45148.8675 | TRUE | piecewise_liniear | constant | 0
42 | 388.045 | -0.000142801 | 1.100093e-05 | 0.793963 | 90901.38 | 0.9059721 | 0 | TRUE | 0.9258196 | TRUE | 308.446 | 507.798 | tematdb | v1.1.0 | tematdb_v1.1.0_TEPatTsOfAlphas_convertedOn_20230810_204741__range_1_to_424 | 45148.8675 | TRUE | piecewise_liniear | constant | 0
42 | 408.621 | -0.000145356 | 1.17143e-05 | 0.7881247 | 85365.76 | 0.9351373 | 0 | TRUE | 0.9420927 | TRUE | 308.446 | 507.798 | tematdb | v1.1.0 | tematdb_v1.1.0_TEPatTsOfAlphas_convertedOn_20230810_204741__range_1_to_424 | 45148.8675 | TRUE | piecewise_liniear | constant | 0
42 | 428.742 | -0.000147911 | 1.232216e-05 | 0.7878985 | 81154.57 | 0.9661392 | 0 | TRUE | 0.9791423 | TRUE | 308.446 | 507.798 | tematdb | v1.1.0 | tematdb_v1.1.0_TEPatTsOfAlphas_convertedOn_20230810_204741__range_1_to_424 | 45148.8675 | TRUE | piecewise_liniear | constant | 0
42 | 447.5 | -0.00015121 | 1.270476e-05 | 0.8001718 | 78710.63 | 1.006478 | 0 | TRUE | 1.007999 | TRUE | 308.446 | 507.798 | tematdb | v1.1.0 | tematdb_v1.1.0_TEPatTsOfAlphas_convertedOn_20230810_204741__range_1_to_424 | 45148.8675 | TRUE | piecewise_liniear | constant | 0
42 | 468.506 | -0.000151356 | 1.344835e-05 | 0.8272918 | 74358.59 | 0.964688 | 0 | TRUE | 0.9770664 | TRUE | 308.446 | 507.798 | tematdb | v1.1.0 | tematdb_v1.1.0_TEPatTsOfAlphas_convertedOn_20230810_204741__range_1_to_424 | 45148.8675 | TRUE | piecewise_liniear | constant | 0
42 | 488.587 | -0.000150393 | 1.378205e-05 | 0.8524431 | 72558.14 | 0.9406279 | 0 | TRUE | 0.9460957 | TRUE | 308.446 | 507.798 | tematdb | v1.1.0 | tematdb_v1.1.0_TEPatTsOfAlphas_convertedOn_20230810_204741__range_1_to_424 | 45148.8675 | TRUE | piecewise_liniear | constant | 0
42 | 508.657 | -0.000148504 | 1.417911e-05 | 0.879265 | 70526.3 | 0.8997723 | 0 | FALSE | 0.902916 | FALSE | 308.446 | 507.798 | tematdb | v1.1.0 | tematdb_v1.1.0_TEPatTsOfAlphas_convertedOn_20230810_204741__range_1_to_424 | 45148.8675 | TRUE | piecewise_liniear | constant | 0
43 | 322.597 | 0.000200683 | 1.21841e-05 | 0.996028 | 82074.19 | 1.070574 | 0 | FALSE | 1.08296 | FALSE | 322.923 | 572.727 | tematdb | v1.1.0 | tematdb_v1.1.0_TEPatTsOfAlphas_convertedOn_20230810_204741__range_1_to_424 | 45148.8675 | TRUE | piecewise_liniear | constant | 0
43 | 372.468 | 0.000214334 | 1.543454e-05 | 0.9404847 | 64789.75 | 1.178761 | 0 | TRUE | 1.202488 | TRUE | 322.923 | 572.727 | tematdb | v1.1.0 | tematdb_v1.1.0_TEPatTsOfAlphas_convertedOn_20230810_204741__range_1_to_424 | 45148.8675 | TRUE | piecewise_liniear | constant | 0
43 | 423.117 | 0.00021843 | 1.955386e-05 | 0.9454051 | 51140.81 | 1.09203 | 0 | TRUE | 1.093302 | TRUE | 322.923 | 572.727 | tematdb | v1.1.0 | tematdb_v1.1.0_TEPatTsOfAlphas_convertedOn_20230810_204741__range_1_to_424 | 45148.8675 | TRUE | piecewise_liniear | constant | 0
43 | 472.987 | 0.000211604 | 2.329322e-05 | 1.020343 | 42930.95 | 0.891089 | 0 | TRUE | 0.9072364 | TRUE | 322.923 | 572.727 | tematdb | v1.1.0 | tematdb_v1.1.0_TEPatTsOfAlphas_convertedOn_20230810_204741__range_1_to_424 | 45148.8675 | TRUE | piecewise_liniear | constant | 0
43 | 523.636 | 0.000192491 | 2.606622e-05 | 1.174621 | 38363.83 | 0.6336865 | 0 | TRUE | 0.6447325 | TRUE | 322.923 | 572.727 | tematdb | v1.1.0 | tematdb_v1.1.0_TEPatTsOfAlphas_convertedOn_20230810_204741__range_1_to_424 | 45148.8675 | TRUE | piecewise_liniear | constant | 0
43 | 572.727 | 0.000165188 | 2.670322e-05 | 1.334996 | 37448.67 | 0.4383905 | 0 | TRUE | 0.4588041 | TRUE | 322.923 | 572.727 | tematdb | v1.1.0 | tematdb_v1.1.0_TEPatTsOfAlphas_convertedOn_20230810_204741__range_1_to_424 | 45148.8675 | TRUE | piecewise_liniear | constant | 0
44 | 320.123 | 0.00020574 | 1.105956e-05 | 1.03846 | 90419.5 | 1.17985 | 0 | FALSE | 1.20196 | TRUE | 321.158 | 520.256 | tematdb | v1.1.0 | tematdb_v1.1.0_TEPatTsOfAlphas_convertedOn_20230810_204741__range_1_to_424 | 45148.8675 | TRUE | piecewise_liniear | constant | 0
44 | 360.128 | 0.000210704 | 1.297171e-05 | 1.008383 | 77090.85 | 1.222306 | 0 | TRUE | 1.229306 | TRUE | 321.158 | 520.256 | tematdb | v1.1.0 | tematdb_v1.1.0_TEPatTsOfAlphas_convertedOn_20230810_204741__range_1_to_424 | 45148.8675 | TRUE | piecewise_liniear | constant | 0
44 | 399.33 | 0.000213224 | 1.510514e-05 | 1.00641 | 66202.65 | 1.194276 | 0 | TRUE | 1.182815 | TRUE | 321.158 | 520.256 | tematdb | v1.1.0 | tematdb_v1.1.0_TEPatTsOfAlphas_convertedOn_20230810_204741__range_1_to_424 | 45148.8675 | TRUE | piecewise_liniear | constant | 0
44 | 440.19 | 0.00021135 | 1.763296e-05 | 1.019586 | 56711.96 | 1.093693 | 0 | TRUE | 1.08279 | TRUE | 321.158 | 520.256 | tematdb | v1.1.0 | tematdb_v1.1.0_TEPatTsOfAlphas_convertedOn_20230810_204741__range_1_to_424 | 45148.8675 | TRUE | piecewise_liniear | constant | 0
44 | 481.077 | 0.000204589 | 2.116757e-05 | 1.0662 | 47242.09 | 0.8922147 | 0 | TRUE | 0.8873327 | TRUE | 321.158 | 520.256 | tematdb | v1.1.0 | tematdb_v1.1.0_TEPatTsOfAlphas_convertedOn_20230810_204741__range_1_to_424 | 45148.8675 | TRUE | piecewise_liniear | constant | 0
44 | 520.346 | 0.000194894 | 2.492473e-05 | 1.14744 | 40120.8 | 0.6910807 | 0 | FALSE | 0.711451 | FALSE | 321.158 | 520.256 | tematdb | v1.1.0 | tematdb_v1.1.0_TEPatTsOfAlphas_convertedOn_20230810_204741__range_1_to_424 | 45148.8675 | TRUE | piecewise_liniear | constant | 0
45 | 295.439 | -0.000113461 | 1.862048e-05 | 1.34408 | 53704.3 | 0.1519655 | 0 | FALSE | 0.152908 | FALSE | 298.947 | 464.561 | tematdb | v1.1.0 | tematdb_v1.1.0_TEPatTsOfAlphas_convertedOn_20230810_204741__range_1_to_424 | 45148.8675 | TRUE | piecewise_liniear | constant | 0
45 | 312.982 | -0.000115896 | 1.923891e-05 | 1.300177 | 51978 | 0.1680635 | 0 | TRUE | 0.1670462 | TRUE | 298.947 | 464.561 | tematdb | v1.1.0 | tematdb_v1.1.0_TEPatTsOfAlphas_convertedOn_20230810_204741__range_1_to_424 | 45148.8675 | TRUE | piecewise_liniear | constant | 0
45 | 333.333 | -0.000120557 | 1.985214e-05 | 1.255 | 50372.41 | 0.194452 | 0 | TRUE | 0.192248 | TRUE | 298.947 | 464.561 | tematdb | v1.1.0 | tematdb_v1.1.0_TEPatTsOfAlphas_convertedOn_20230810_204741__range_1_to_424 | 45148.8675 | TRUE | piecewise_liniear | constant | 0
45 | 354.386 | -0.00012313 | 2.058737e-05 | 1.224212 | 48573.47 | 0.2131801 | 0 | TRUE | 0.2120959 | TRUE | 298.947 | 464.561 | tematdb | v1.1.0 | tematdb_v1.1.0_TEPatTsOfAlphas_convertedOn_20230810_204741__range_1_to_424 | 45148.8675 | TRUE | piecewise_liniear | constant | 0
45 | 376.14 | -0.000124313 | 2.128805e-05 | 1.202948 | 46974.7 | 0.2269863 | 0 | TRUE | 0.2262408 | TRUE | 298.947 | 464.561 | tematdb | v1.1.0 | tematdb_v1.1.0_TEPatTsOfAlphas_convertedOn_20230810_204741__range_1_to_424 | 45148.8675 | TRUE | piecewise_liniear | constant | 0
45 | 398.596 | -0.000126748 | 2.215919e-05 | 1.193762 | 45127.99 | 0.2420713 | 0 | TRUE | 0.2417723 | TRUE | 298.947 | 464.561 | tematdb | v1.1.0 | tematdb_v1.1.0_TEPatTsOfAlphas_convertedOn_20230810_204741__range_1_to_424 | 45148.8675 | TRUE | piecewise_liniear | constant | 0
45 | 421.053 | -0.000125009 | 2.299313e-05 | 1.197383 | 43491.25 | 0.2389945 | 0 | TRUE | 0.240816375 | TRUE | 298.947 | 464.561 | tematdb | v1.1.0 | tematdb_v1.1.0_TEPatTsOfAlphas_convertedOn_20230810_204741__range_1_to_424 | 45148.8675 | TRUE | piecewise_liniear | constant | 0
45 | 444.211 | -0.000125565 | 2.396553e-05 | 1.211208 | 41726.59 | 0.2412797 | 0 | TRUE | 0.2437594 | TRUE | 298.947 | 464.561 | tematdb | v1.1.0 | tematdb_v1.1.0_TEPatTsOfAlphas_convertedOn_20230810_204741__range_1_to_424 | 45148.8675 | TRUE | piecewise_liniear | constant | 0
45 | 468.07 | -0.00012153 | 2.474182e-05 | 1.23853 | 40417.4 | 0.2256003 | 0 | FALSE | 0.2284925 | TRUE | 298.947 | 464.561 | tematdb | v1.1.0 | tematdb_v1.1.0_TEPatTsOfAlphas_convertedOn_20230810_204741__range_1_to_424 | 45148.8675 | TRUE | piecewise_liniear | constant | 0
46 | 295.9408 | -0.000190525 | 1.044372e-05 | 1.17068 | 95751.3 | 0.8786487 | 0 | FALSE | 0.904972 | FALSE | 297.7979 | 523.636 | tematdb | v1.1.0 | tematdb_v1.1.0_TEPatTsOfAlphas_convertedOn_20230810_204741__range_1_to_424 | 45148.8675 | TRUE | piecewise_liniear | constant | 0
46 | 320.5057 | -0.000196673 | 1.136216e-05 | 1.147657 | 88011.44 | 0.9507192 | 0 | TRUE | 0.9622017 | TRUE | 297.7979 | 523.636 | tematdb | v1.1.0 | tematdb_v1.1.0_TEPatTsOfAlphas_convertedOn_20230810_204741__range_1_to_424 | 45148.8675 | TRUE | piecewise_liniear | constant | 0
46 | 346.2443 | -0.000203858 | 1.252613e-05 | 1.135326 | 79833.1 | 1.011814 | 0 | TRUE | 1.019124 | TRUE | 297.7979 | 523.636 | tematdb | v1.1.0 | tematdb_v1.1.0_TEPatTsOfAlphas_convertedOn_20230810_204741__range_1_to_424 | 45148.8675 | TRUE | piecewise_liniear | constant | 0
46 | 371.9611 | -0.000206876 | 1.376247e-05 | 1.13403 | 72661.35 | 1.019992 | 0 | TRUE | 1.028793 | TRUE | 297.7979 | 523.636 | tematdb | v1.1.0 | tematdb_v1.1.0_TEPatTsOfAlphas_convertedOn_20230810_204741__range_1_to_424 | 45148.8675 | TRUE | piecewise_liniear | constant | 0
46 | 397.678 | -0.000209894 | 1.467836e-05 | 1.138837 | 68127.52 | 1.048076 | 0 | TRUE | 1.036157 | TRUE | 297.7979 | 523.636 | tematdb | v1.1.0 | tematdb_v1.1.0_TEPatTsOfAlphas_convertedOn_20230810_204741__range_1_to_424 | 45148.8675 | TRUE | piecewise_liniear | constant | 0
46 | 423.356 | -0.00020562 | 1.581655e-05 | 1.166549 | 63224.9 | 0.970111 | 0 | TRUE | 0.9627165 | TRUE | 297.7979 | 523.636 | tematdb | v1.1.0 | tematdb_v1.1.0_TEPatTsOfAlphas_convertedOn_20230810_204741__range_1_to_424 | 45148.8675 | TRUE | piecewise_liniear | constant | 0
46 | 447.85 | -0.000198226 | 1.651335e-05 | 1.215172 | 60557.07 | 0.8769626 | 0 | TRUE | 0.8860233 | TRUE | 297.7979 | 523.636 | tematdb | v1.1.0 | tematdb_v1.1.0_TEPatTsOfAlphas_convertedOn_20230810_204741__range_1_to_424 | 45148.8675 | TRUE | piecewise_liniear | constant | 0
46 | 472.339 | -0.00018979 | 1.734707e-05 | 1.297214 | 57646.63 | 0.7560714 | 0 | TRUE | 0.7656178 | TRUE | 297.7979 | 523.636 | tematdb | v1.1.0 | tematdb_v1.1.0_TEPatTsOfAlphas_convertedOn_20230810_204741__range_1_to_424 | 45148.8675 | TRUE | piecewise_liniear | constant | 0
46 | 495.654 | -0.000180317 | 1.764946e-05 | 1.376911 | 56658.96 | 0.6631546 | 0 | TRUE | 0.6827591 | TRUE | 297.7979 | 523.636 | tematdb | v1.1.0 | tematdb_v1.1.0_TEPatTsOfAlphas_convertedOn_20230810_204741__range_1_to_424 | 45148.8675 | TRUE | piecewise_liniear | constant | 0
46 | 523.636 | -0.000169784 | 1.7674e-05 | 1.497459 | 56580.3 | 0.5703395 | 0 | TRUE | 0.5793079 | TRUE | 297.7979 | 523.636 | tematdb | v1.1.0 | tematdb_v1.1.0_TEPatTsOfAlphas_convertedOn_20230810_204741__range_1_to_424 | 45148.8675 | TRUE | piecewise_liniear | constant | 0
47 | 322.413 | -0.000131819 | 6.290099e-06 | 1.19082 | 158980 | 0.7479369 | 0 | FALSE | 0.752262 | TRUE | 323.692 | 522.868 | tematdb | v1.1.0 | tematdb_v1.1.0_TEPatTsOfAlphas_convertedOn_20230810_204741__range_1_to_424 | 45148.8675 | TRUE | piecewise_liniear | constant | 0
47 | 372.554 | -0.000138467 | 7.382606e-06 | 1.146913 | 135453.5 | 0.8436098 | 0 | TRUE | 0.844578 | TRUE | 323.692 | 522.868 | tematdb | v1.1.0 | tematdb_v1.1.0_TEPatTsOfAlphas_convertedOn_20230810_204741__range_1_to_424 | 45148.8675 | TRUE | piecewise_liniear | constant | 0
47 | 423.812 | -0.000145951 | 8.690058e-06 | 1.159762 | 115074 | 0.8957687 | 0 | TRUE | 0.8920894 | TRUE | 323.692 | 522.868 | tematdb | v1.1.0 | tematdb_v1.1.0_TEPatTsOfAlphas_convertedOn_20230810_204741__range_1_to_424 | 45148.8675 | TRUE | piecewise_liniear | constant | 0
47 | 472.829 | -0.000150366 | 9.982854e-06 | 1.242277 | 100171.8 | 0.8620458 | 0 | TRUE | 0.8579377 | TRUE | 323.692 | 522.868 | tematdb | v1.1.0 | tematdb_v1.1.0_TEPatTsOfAlphas_convertedOn_20230810_204741__range_1_to_424 | 45148.8675 | TRUE | piecewise_liniear | constant | 0
47 | 523.485 | -0.000147516 | 1.118389e-05 | 1.400518 | 89414.3 | 0.7272785 | 0 | FALSE | 0.7190049 | TRUE | 323.692 | 522.868 | tematdb | v1.1.0 | tematdb_v1.1.0_TEPatTsOfAlphas_convertedOn_20230810_204741__range_1_to_424 | 45148.8675 | TRUE | piecewise_liniear | constant | 0
48 | 322.608 | -0.000163011 | 1.873183e-05 | 0.9210515 | 53385.06 | 0.4968723 | 0 | TRUE | 0.503185 | FALSE | 322.608 | 523.132 | tematdb | v1.1.0 | tematdb_v1.1.0_TEPatTsOfAlphas_convertedOn_20230810_204741__range_1_to_424 | 45148.8675 | TRUE | piecewise_liniear | constant | 0
48 | 372.739 | -0.000169885 | 2.091283e-05 | 0.928704 | 47817.54 | 0.5538917 | 0 | TRUE | 0.5491877 | TRUE | 322.608 | 523.132 | tematdb | v1.1.0 | tematdb_v1.1.0_TEPatTsOfAlphas_convertedOn_20230810_204741__range_1_to_424 | 45148.8675 | TRUE | piecewise_liniear | constant | 0
48 | 422.87 | -0.000176105 | 2.285293e-05 | 0.9518111 | 43758.06 | 0.602917 | 0 | TRUE | 0.5970766748 | TRUE | 322.608 | 523.132 | tematdb | v1.1.0 | tematdb_v1.1.0_TEPatTsOfAlphas_convertedOn_20230810_204741__range_1_to_424 | 45148.8675 | TRUE | piecewise_liniear | constant | 0
48 | 473.329 | -0.000177741 | 2.425179e-05 | 1.045108 | 41234.07 | 0.5899747 | 0 | TRUE | 0.5901922 | TRUE | 322.608 | 523.132 | tematdb | v1.1.0 | tematdb_v1.1.0_TEPatTsOfAlphas_convertedOn_20230810_204741__range_1_to_424 | 45148.8675 | TRUE | piecewise_liniear | constant | 0
48 | 523.132 | -0.000172177 | 2.478491e-05 | 1.185753 | 40347.12 | 0.5276911 | 0 | TRUE | 0.519108 | FALSE | 322.608 | 523.132 | tematdb | v1.1.0 | tematdb_v1.1.0_TEPatTsOfAlphas_convertedOn_20230810_204741__range_1_to_424 | 45148.8675 | TRUE | piecewise_liniear | constant | 0
49 | 322.75 | -0.000131039 | 5.420806e-06 | 1.116579 | 184474.4 | 0.9156177 | 0 | TRUE | 0.9282495 | TRUE | 322.75 | 522.767 | tematdb | v1.1.0 | tematdb_v1.1.0_TEPatTsOfAlphas_convertedOn_20230810_204741__range_1_to_424 | 45148.8675 | TRUE | piecewise_liniear | constant | 0
49 | 372.759 | -0.000138094 | 6.250862e-06 | 1.074217 | 159977.9 | 1.058633 | 0 | TRUE | 1.057507 | TRUE | 322.75 | 522.767 | tematdb | v1.1.0 | tematdb_v1.1.0_TEPatTsOfAlphas_convertedOn_20230810_204741__range_1_to_424 | 45148.8675 | TRUE | piecewise_liniear | constant | 0
49 | 423.093 | -0.000146767 | 7.391023e-06 | 1.089808 | 135299.3 | 1.131457 | 0 | TRUE | 1.133152 | TRUE | 322.75 | 522.767 | tematdb | v1.1.0 | tematdb_v1.1.0_TEPatTsOfAlphas_convertedOn_20230810_204741__range_1_to_424 | 45148.8675 | TRUE | piecewise_liniear | constant | 0
49 | 473.101 | -0.000153175 | 8.438328e-06 | 1.119112 | 118506.9 | 1.175438 | 0 | TRUE | 1.136347 | TRUE | 322.75 | 522.767 | tematdb | v1.1.0 | tematdb_v1.1.0_TEPatTsOfAlphas_convertedOn_20230810_204741__range_1_to_424 | 45148.8675 | TRUE | piecewise_liniear | constant | 0
49 | 523.099 | -0.000151492 | 9.609755e-06 | 1.27333 | 104060.9 | 0.9810926 | 0 | FALSE | 0.9635225 | TRUE | 322.75 | 522.767 | tematdb | v1.1.0 | tematdb_v1.1.0_TEPatTsOfAlphas_convertedOn_20230810_204741__range_1_to_424 | 45148.8675 | TRUE | piecewise_liniear | constant | 0
51 | 322.861 | -0.000130996 | 6.229616e-06 | 1.199058 | 160523.5 | 0.741703 | 0 | TRUE | 0.7564886 | TRUE | 322.861 | 522.345 | tematdb | v1.1.0 | tematdb_v1.1.0_TEPatTsOfAlphas_convertedOn_20230810_204741__range_1_to_424 | 45148.8675 | TRUE | piecewise_liniear | constant | 0
51 | 373.009 | -0.000138376 | 7.251006e-06 | 1.16045 | 137911.9 | 0.848821 | 0 | TRUE | 0.8486422 | TRUE | 322.861 | 522.345 | tematdb | v1.1.0 | tematdb_v1.1.0_TEPatTsOfAlphas_convertedOn_20230810_204741__range_1_to_424 | 45148.8675 | TRUE | piecewise_liniear | constant | 0
51 | 422.419 | -0.000146218 | 8.643186e-06 | 1.168063 | 115698.1 | 0.8945511 | 0 | TRUE | 0.9013201 | TRUE | 322.861 | 522.345 | tematdb | v1.1.0 | tematdb_v1.1.0_TEPatTsOfAlphas_convertedOn_20230810_204741__range_1_to_424 | 45148.8675 | TRUE | piecewise_liniear | constant | 0
51 | 472.566 | -0.000150369 | 9.711391e-06 | 1.247603 | 102971.9 | 0.8819039 | 0 | TRUE | 0.8590077 | TRUE | 322.861 | 522.345 | tematdb | v1.1.0 | tematdb_v1.1.0_TEPatTsOfAlphas_convertedOn_20230810_204741__range_1_to_424 | 45148.8675 | TRUE | piecewise_liniear | constant | 0
51 | 522.345 | -0.000148063 | 1.096341e-05 | 1.397445 | 91212.52 | 0.7474295 | 0 | TRUE | 0.7211231 | TRUE | 322.861 | 522.345 | tematdb | v1.1.0 | tematdb_v1.1.0_TEPatTsOfAlphas_convertedOn_20230810_204741__range_1_to_424 | 45148.8675 | TRUE | piecewise_liniear | constant | 0
52 | 303.0092 | -0.000139012 | 1.448438e-05 | 1.08715 | 69039.89 | 0.3718528 | 0 | FALSE | 0.3717095 | TRUE | 303.1442 | 422.846 | tematdb | v1.1.0 | tematdb_v1.1.0_TEPatTsOfAlphas_convertedOn_20230810_204741__range_1_to_424 | 45148.8675 | TRUE | piecewise_liniear | constant | 0
52 | 323.3847 | -0.000144644 | 1.503093e-05 | 1.101291 | 66529.5 | 0.4087264 | 0 | TRUE | 0.4070196 | TRUE | 303.1442 | 422.846 | tematdb | v1.1.0 | tematdb_v1.1.0_TEPatTsOfAlphas_convertedOn_20230810_204741__range_1_to_424 | 45148.8675 | TRUE | piecewise_liniear | constant | 0
52 | 347.704 | -0.000147411 | 1.542263e-05 | 1.11234 | 64839.77 | 0.4404264 | 0 | TRUE | 0.4395132 | TRUE | 303.1442 | 422.846 | tematdb | v1.1.0 | tematdb_v1.1.0_TEPatTsOfAlphas_convertedOn_20230810_204741__range_1_to_424 | 45148.8675 | TRUE | piecewise_liniear | constant | 0
52 | 373.1187 | -0.000147609 | 1.570954e-05 | 1.143894 | 63655.59 | 0.4524008 | 0 | TRUE | 0.452616 | TRUE | 303.1442 | 422.846 | tematdb | v1.1.0 | tematdb_v1.1.0_TEPatTsOfAlphas_convertedOn_20230810_204741__range_1_to_424 | 45148.8675 | TRUE | piecewise_liniear | constant | 0
52 | 398.314 | -0.000146621 | 1.599708e-05 | 1.198887 | 62511.42 | 0.4464768 | 0 | TRUE | 0.4458284 | TRUE | 303.1442 | 422.846 | tematdb | v1.1.0 | tematdb_v1.1.0_TEPatTsOfAlphas_convertedOn_20230810_204741__range_1_to_424 | 45148.8675 | TRUE | piecewise_liniear | constant | 0
52 | 423.072 | -0.000144842 | 1.617008e-05 | 1.2547525 | 61842.6 | 0.4374546 | 0 | FALSE | 0.438224 | FALSE | 303.1442 | 422.846 | tematdb | v1.1.0 | tematdb_v1.1.0_TEPatTsOfAlphas_convertedOn_20230810_204741__range_1_to_424 | 45148.8675 | TRUE | piecewise_liniear | constant | 0
53 | 307.075 | -0.000186524 | 1.13092e-05 | 1.178758 | 88423.58 | 0.8014151 | 0 | FALSE | 0.7518913 | TRUE | 307.27 | 525.887 | tematdb | v1.1.0 | tematdb_v1.1.0_TEPatTsOfAlphas_convertedOn_20230810_204741__range_1_to_424 | 45148.8675 | TRUE | piecewise_liniear | constant | 0
53 | 325.039 | -0.000187604 | 1.193315e-05 | 1.16879 | 83800.15 | 0.8202153 | 0 | TRUE | 0.7806659 | TRUE | 307.27 | 525.887 | tematdb | v1.1.0 | tematdb_v1.1.0_TEPatTsOfAlphas_convertedOn_20230810_204741__range_1_to_424 | 45148.8675 | TRUE | piecewise_liniear | constant | 0
53 | 350.029 | -0.000189739 | 1.275074e-05 | 1.140411 | 78426.81 | 0.8666035 | 0 | TRUE | 0.8466457 | TRUE | 307.27 | 525.887 | tematdb | v1.1.0 | tematdb_v1.1.0_TEPatTsOfAlphas_convertedOn_20230810_204741__range_1_to_424 | 45148.8675 | TRUE | piecewise_liniear | constant | 0
53 | 375.019 | -0.000191874 | 1.345339e-05 | 1.144838 | 74330.73 | 0.8964167 | 0 | TRUE | 0.869643 | TRUE | 307.27 | 525.887 | tematdb | v1.1.0 | tematdb_v1.1.0_TEPatTsOfAlphas_convertedOn_20230810_204741__range_1_to_424 | 45148.8675 | TRUE | piecewise_liniear | constant | 0
53 | 400.021 | -0.000191406 | 1.398121e-05 | 1.158608 | 71524.58 | 0.9047168 | 0 | TRUE | 0.869643 | TRUE | 307.27 | 525.887 | tematdb | v1.1.0 | tematdb_v1.1.0_TEPatTsOfAlphas_convertedOn_20230810_204741__range_1_to_424 | 45148.8675 | TRUE | piecewise_liniear | constant | 0
53 | 425.807 | -0.000190418 | 1.457582e-05 | 1.176698 | 68606.76 | 0.900183 | 0 | TRUE | 0.8672281 | TRUE | 307.27 | 525.887 | tematdb | v1.1.0 | tematdb_v1.1.0_TEPatTsOfAlphas_convertedOn_20230810_204741__range_1_to_424 | 45148.8675 | TRUE | piecewise_liniear | constant | 0
53 | 450.829 | -0.000185782 | 1.485972e-05 | 1.20738 | 67296.01 | 0.86729 | 0 | TRUE | 0.8297463 | TRUE | 307.27 | 525.887 | tematdb | v1.1.0 | tematdb_v1.1.0_TEPatTsOfAlphas_convertedOn_20230810_204741__range_1_to_424 | 45148.8675 | TRUE | piecewise_liniear | constant | 0
53 | 475.853 | -0.000180626 | 1.512076e-05 | 1.245838 | 66134.25 | 0.8241346 | 0 | TRUE | 0.8001878 | TRUE | 307.27 | 525.887 | tematdb | v1.1.0 | tematdb_v1.1.0_TEPatTsOfAlphas_convertedOn_20230810_204741__range_1_to_424 | 45148.8675 | TRUE | piecewise_liniear | constant | 0
53 | 502.442 | -0.000174952 | 1.529446e-05 | 1.317608 | 65383.14 | 0.7631383 | 0 | TRUE | 0.7288944 | TRUE | 307.27 | 525.887 | tematdb | v1.1.0 | tematdb_v1.1.0_TEPatTsOfAlphas_convertedOn_20230810_204741__range_1_to_424 | 45148.8675 | TRUE | piecewise_liniear | constant | 0
53 | 527.473 | -0.000168234 | 1.551044e-05 | 1.37145 | 64472.71 | 0.7018167 | 0 | FALSE | 0.680357 | FALSE | 307.27 | 525.887 | tematdb | v1.1.0 | tematdb_v1.1.0_TEPatTsOfAlphas_convertedOn_20230810_204741__range_1_to_424 | 45148.8675 | TRUE | piecewise_liniear | constant | 0
54 | 305.252 | -0.000203629 | 4.009253e-05 | 0.6716607 | 24942.3 | 0.4700286 | 0 | FALSE | 0.475627 | TRUE | 305.393 | 479.341 | tematdb | v1.1.0 | tematdb_v1.1.0_TEPatTsOfAlphas_convertedOn_20230810_204741__range_1_to_424 | 45148.8675 | TRUE | piecewise_liniear | constant | 0
54 | 320.49 | -0.000211313 | 4.010592e-05 | 0.6640215 | 24933.97 | 0.5373735 | 0 | TRUE | 0.539276 | TRUE | 305.393 | 479.341 | tematdb | v1.1.0 | tematdb_v1.1.0_TEPatTsOfAlphas_convertedOn_20230810_204741__range_1_to_424 | 45148.8675 | TRUE | piecewise_liniear | constant | 0
54 | 360.413 | -0.000215066 | 3.995707e-05 | 0.6746739 | 25026.86 | 0.6183814 | 0 | TRUE | 0.6237102 | TRUE | 305.393 | 479.341 | tematdb | v1.1.0 | tematdb_v1.1.0_TEPatTsOfAlphas_convertedOn_20230810_204741__range_1_to_424 | 45148.8675 | TRUE | piecewise_liniear | constant | 0
54 | 400.744 | -0.000216059 | 3.965327e-05 | 0.6948608 | 25218.6 | 0.6789456 | 0 | TRUE | 0.6866067 | TRUE | 305.393 | 479.341 | tematdb | v1.1.0 | tematdb_v1.1.0_TEPatTsOfAlphas_convertedOn_20230810_204741__range_1_to_424 | 45148.8675 | TRUE | piecewise_liniear | constant | 0
54 | 440.25 | -0.00021595 | 3.986052e-05 | 0.7335658 | 25087.48 | 0.7021401 | 0 | TRUE | 0.7009722 | TRUE | 305.393 | 479.341 | tematdb | v1.1.0 | tematdb_v1.1.0_TEPatTsOfAlphas_convertedOn_20230810_204741__range_1_to_424 | 45148.8675 | TRUE | piecewise_liniear | constant | 0
54 | 479.341 | -0.000213634 | 4.006599e-05 | 0.7769122 | 24958.82 | 0.7028093 | 0 | TRUE | 0.7058356 | TRUE | 305.393 | 479.341 | tematdb | v1.1.0 | tematdb_v1.1.0_TEPatTsOfAlphas_convertedOn_20230810_204741__range_1_to_424 | 45148.8675 | TRUE | piecewise_liniear | constant | 0
55 | 301.719 | 0.000197665 | 1.011029e-05 | 1.08455 | 98909.1 | 1.0751 | 0 | FALSE | 1.08904 | FALSE | 302.305 | 483.954 | tematdb | v1.1.0 | tematdb_v1.1.0_TEPatTsOfAlphas_convertedOn_20230810_204741__range_1_to_424 | 45148.8675 | TRUE | piecewise_liniear | constant | 0
55 | 321.776 | 0.000199725 | 1.12659e-05 | 1.04367 | 88763.46 | 1.091666 | 0 | TRUE | 1.09711 | TRUE | 302.305 | 483.954 | tematdb | v1.1.0 | tematdb_v1.1.0_TEPatTsOfAlphas_convertedOn_20230810_204741__range_1_to_424 | 45148.8675 | TRUE | piecewise_liniear | constant | 0
55 | 363.037 | 0.000203434 | 1.354377e-05 | 1.020881 | 73834.67 | 1.086634 | 0 | TRUE | 1.082791 | TRUE | 302.305 | 483.954 | tematdb | v1.1.0 | tematdb_v1.1.0_TEPatTsOfAlphas_convertedOn_20230810_204741__range_1_to_424 | 45148.8675 | TRUE | piecewise_liniear | constant | 0
55 | 404.298 | 0.000202198 | 1.599304e-05 | 1.045571 | 62527.2 | 0.9884862 | 0 | TRUE | 0.9837844 | TRUE | 302.305 | 483.954 | tematdb | v1.1.0 | tematdb_v1.1.0_TEPatTsOfAlphas_convertedOn_20230810_204741__range_1_to_424 | 45148.8675 | TRUE | piecewise_liniear | constant | 0
55 | 445.559 | 0.000193956 | 1.827261e-05 | 1.124307 | 54726.73 | 0.8158802 | 0 | TRUE | 0.8271661 | TRUE | 302.305 | 483.954 | tematdb | v1.1.0 | tematdb_v1.1.0_TEPatTsOfAlphas_convertedOn_20230810_204741__range_1_to_424 | 45148.8675 | TRUE | piecewise_liniear | constant | 0
55 | 483.954 | 0.000169643 | 2.001073e-05 | 1.246722501 | 49973.2 | 0.5582687 | 0 | TRUE | 0.5805186 | TRUE | 302.305 | 483.954 | tematdb | v1.1.0 | tematdb_v1.1.0_TEPatTsOfAlphas_convertedOn_20230810_204741__range_1_to_424 | 45148.8675 | TRUE | piecewise_liniear | constant | 0
56 | 83.8707 | -0.000113981 | 2.6312e-06 | 3.083757 | 380054.7 | 0.1342892 | 0 | FALSE | 0.1396918 | TRUE | 84.0906 | 324.735 | tematdb | v1.1.0 | tematdb_v1.1.0_TEPatTsOfAlphas_convertedOn_20230810_204741__range_1_to_424 | 45148.8675 | TRUE | piecewise_liniear | constant | 0
56 | 99.3398 | -0.00012854 | 3.259254e-06 | 2.700265 | 306818.7 | 0.1864985 | 0 | TRUE | 0.1828679 | TRUE | 84.0906 | 324.735 | tematdb | v1.1.0 | tematdb_v1.1.0_TEPatTsOfAlphas_convertedOn_20230810_204741__range_1_to_424 | 45148.8675 | TRUE | piecewise_liniear | constant | 0
56 | 122.132 | -0.000147454 | 4.138151e-06 | 2.367109 | 241653.8 | 0.2710928 | 0 | TRUE | 0.2733816 | TRUE | 84.0906 | 324.735 | tematdb | v1.1.0 | tematdb_v1.1.0_TEPatTsOfAlphas_convertedOn_20230810_204741__range_1_to_424 | 45148.8675 | TRUE | piecewise_liniear | constant | 0
56 | 140.858 | -0.000164924 | 5.03421e-06 | 2.139013 | 198640.9 | 0.3557987 | 0 | TRUE | 0.3477492 | TRUE | 84.0906 | 324.735 | tematdb | v1.1.0 | tematdb_v1.1.0_TEPatTsOfAlphas_convertedOn_20230810_204741__range_1_to_424 | 45148.8675 | TRUE | piecewise_liniear | constant | 0
56 | 162.831 | -0.000179451 | 6.155409e-06 | 2.000451 | 162458.7 | 0.4258375 | 0 | TRUE | 0.4285757 | TRUE | 84.0906 | 324.735 | tematdb | v1.1.0 | tematdb_v1.1.0_TEPatTsOfAlphas_convertedOn_20230810_204741__range_1_to_424 | 45148.8675 | TRUE | piecewise_liniear | constant | 0
56 | 189.693 | -0.000201272 | 7.401319e-06 | 1.836844 | 135111 | 0.5652447 | 0 | TRUE | 0.5506971 | TRUE | 84.0906 | 324.735 | tematdb | v1.1.0 | tematdb_v1.1.0_TEPatTsOfAlphas_convertedOn_20230810_204741__range_1_to_424 | 45148.8675 | TRUE | piecewise_liniear | constant | 0
56 | 219.798 | -0.000217223 | 8.999876e-06 | 1.675811 | 111112.6 | 0.6876599 | 0 | TRUE | 0.6833681 | TRUE | 84.0906 | 324.735 | tematdb | v1.1.0 | tematdb_v1.1.0_TEPatTsOfAlphas_convertedOn_20230810_204741__range_1_to_424 | 45148.8675 | TRUE | piecewise_liniear | constant | 0
56 | 239.333 | -0.000231762 | 1.018016e-05 | 1.64071 | 98230.28 | 0.7696631 | 0 | TRUE | 0.7709268 | TRUE | 84.0906 | 324.735 | tematdb | v1.1.0 | tematdb_v1.1.0_TEPatTsOfAlphas_convertedOn_20230810_204741__range_1_to_424 | 45148.8675 | TRUE | piecewise_liniear | constant | 0
56 | 269.433 | -0.000244786 | 1.203575e-05 | 1.549231032 | 83085.8 | 0.8658338 | 0 | TRUE | 0.8468667 | TRUE | 84.0906 | 324.735 | tematdb | v1.1.0 | tematdb_v1.1.0_TEPatTsOfAlphas_convertedOn_20230810_204741__range_1_to_424 | 45148.8675 | TRUE | piecewise_liniear | constant | 0
56 | 298.713 | -0.00025196 | 1.354357e-05 | 1.467779 | 73835.78 | 0.9539455 | 0 | TRUE | 0.9068634 | TRUE | 84.0906 | 324.735 | tematdb | v1.1.0 | tematdb_v1.1.0_TEPatTsOfAlphas_convertedOn_20230810_204741__range_1_to_424 | 45148.8675 | TRUE | piecewise_liniear | constant | 0
56 | 324.735 | -0.000256224 | 1.495512e-05 | 1.488153 | 66866.72 | 0.9579241 | 0 | TRUE | 0.9599533 | TRUE | 84.0906 | 324.735 | tematdb | v1.1.0 | tematdb_v1.1.0_TEPatTsOfAlphas_convertedOn_20230810_204741__range_1_to_424 | 45148.8675 | TRUE | piecewise_liniear | constant | 0
57 | 82.6087 | 5.19062e-05 | 1.22224e-06 | 3 | 818169.9 | 0.0606997 | 0 | FALSE | 0.0652174 | FALSE | 84.0541 | 337.772 | tematdb | v1.1.0 | tematdb_v1.1.0_TEPatTsOfAlphas_convertedOn_20230810_204741__range_1_to_424 | 45148.8675 | TRUE | piecewise_liniear | constant | 0
57 | 99.7283 | 5.92375e-05 | 1.472723e-06 | 2.764743 | 679014.3 | 0.08594805 | 0 | TRUE | 0.08656145 | TRUE | 84.0541 | 337.772 | tematdb | v1.1.0 | tematdb_v1.1.0_TEPatTsOfAlphas_convertedOn_20230810_204741__range_1_to_424 | 45148.8675 | TRUE | piecewise_liniear | constant | 0
57 | 120.924 | 7.39003e-05 | 1.818028e-06 | 2.408048 | 550046.6 | 0.1508479 | 0 | TRUE | 0.1413931 | TRUE | 84.0541 | 337.772 | tematdb | v1.1.0 | tematdb_v1.1.0_TEPatTsOfAlphas_convertedOn_20230810_204741__range_1_to_424 | 45148.8675 | TRUE | piecewise_liniear | constant | 0
57 | 141.304 | 8.56305e-05 | 2.259987e-06 | 2.245813 | 442480.4 | 0.2041418 | 0 | TRUE | 0.1983677 | TRUE | 84.0541 | 337.772 | tematdb | v1.1.0 | tematdb_v1.1.0_TEPatTsOfAlphas_convertedOn_20230810_204741__range_1_to_424 | 45148.8675 | TRUE | piecewise_liniear | constant | 0
57 | 159.239 | 9.73607e-05 | 2.740348e-06 | 2.11358 | 364917.2 | 0.2606108 | 0 | TRUE | 0.26413 | TRUE | 84.0541 | 337.772 | tematdb | v1.1.0 | tematdb_v1.1.0_TEPatTsOfAlphas_convertedOn_20230810_204741__range_1_to_424 | 45148.8675 | TRUE | piecewise_liniear | constant | 0
57 | 190.217 | 0.00012522 | 3.705343e-06 | 1.922547 | 269880.5 | 0.4186888 | 0 | TRUE | 0.4039266 | TRUE | 84.0541 | 337.772 | tematdb | v1.1.0 | tematdb_v1.1.0_TEPatTsOfAlphas_convertedOn_20230810_204741__range_1_to_424 | 45148.8675 | TRUE | piecewise_liniear | constant | 0
57 | 217.12 | 0.000145748 | 4.749952e-06 | 1.77479 | 210528.4 | 0.5471026 | 0 | TRUE | 0.551087 | TRUE | 84.0541 | 337.772 | tematdb | v1.1.0 | tematdb_v1.1.0_TEPatTsOfAlphas_convertedOn_20230810_204741__range_1_to_424 | 45148.8675 | TRUE | piecewise_liniear | constant | 0
57 | 222.011 | 0.000150147 | 4.946927e-06 | 1.743069 | 202145.7 | 0.5804405 | 0 | TRUE | 0.5562788 | TRUE | 84.0541 | 337.772 | tematdb | v1.1.0 | tematdb_v1.1.0_TEPatTsOfAlphas_convertedOn_20230810_204741__range_1_to_424 | 45148.8675 | TRUE | piecewise_liniear | constant | 0
57 | 242.391 | 0.000167742 | 6.017223e-06 | 1.642871 | 166189.6 | 0.6899229 | 0 | TRUE | 0.6861058 | TRUE | 84.0541 | 337.772 | tematdb | v1.1.0 | tematdb_v1.1.0_TEPatTsOfAlphas_convertedOn_20230810_204741__range_1_to_424 | 45148.8675 | TRUE | piecewise_liniear | constant | 0
57 | 267.663 | 0.000183871 | 7.13483e-06 | 1.474093 | 140157.5 | 0.8604115 | 0 | TRUE | 0.8306146 | TRUE | 84.0541 | 337.772 | tematdb | v1.1.0 | tematdb_v1.1.0_TEPatTsOfAlphas_convertedOn_20230810_204741__range_1_to_424 | 45148.8675 | TRUE | piecewise_liniear | constant | 0
57 | 294.565 | 0.000195601 | 8.520138e-06 | 1.38983 | 117369 | 0.9517329 | 0 | TRUE | 0.9232797 | TRUE | 84.0541 | 337.772 | tematdb | v1.1.0 | tematdb_v1.1.0_TEPatTsOfAlphas_convertedOn_20230810_204741__range_1_to_424 | 45148.8675 | TRUE | piecewise_liniear | constant | 0
57 | 297.011 | 0.000197067 | 8.646094e-06 | 1.366834 | 115659.2 | 0.9760329 | 0 | TRUE | 0.9543534 | TRUE | 84.0541 | 337.772 | tematdb | v1.1.0 | tematdb_v1.1.0_TEPatTsOfAlphas_convertedOn_20230810_204741__range_1_to_424 | 45148.8675 | TRUE | piecewise_liniear | constant | 0
57 | 337.772 | 0.000216129 | 1.13001e-05 | 1.333367 | 88494.81 | 1.047172 | 0 | TRUE | 1.028001 | TRUE | 84.0541 | 337.772 | tematdb | v1.1.0 | tematdb_v1.1.0_TEPatTsOfAlphas_convertedOn_20230810_204741__range_1_to_424 | 45148.8675 | TRUE | piecewise_liniear | constant | 0
59 | 14.83357 | -1.080139e-05 | 7.233595e-07 | 4.379562 | 1382438.5 | 0.0005462866 | 0 | FALSE | 0.00428266 | FALSE | 22.31163 | 466.4986 | tematdb | v1.1.0 | tematdb_v1.1.0_TEPatTsOfAlphas_convertedOn_20230810_204741__range_1_to_424 | 45148.8675 | TRUE | piecewise_liniear | constant | 0
59 | 27.13459 | -1.811847e-05 | 7.88202e-07 | 4.066197 | 1268710.3 | 0.002779331 | 0 | TRUE | 0.007171309 | TRUE | 22.31163 | 466.4986 | tematdb | v1.1.0 | tematdb_v1.1.0_TEPatTsOfAlphas_convertedOn_20230810_204741__range_1_to_424 | 45148.8675 | TRUE | piecewise_liniear | constant | 0
59 | 37.62663 | -2.456446e-05 | 9.329748e-07 | 3.38449 | 1071840.3 | 0.007190292 | 0 | TRUE | 0.01246721 | TRUE | 22.31163 | 466.4986 | tematdb | v1.1.0 | tematdb_v1.1.0_TEPatTsOfAlphas_convertedOn_20230810_204741__range_1_to_424 | 45148.8675 | TRUE | piecewise_liniear | constant | 0
59 | 49.92764 | -3.240418e-05 | 1.14473e-06 | 3.225863 | 873568.6 | 0.01419692 | 0 | TRUE | 0.02035941 | TRUE | 22.31163 | 466.4986 | tematdb | v1.1.0 | tematdb_v1.1.0_TEPatTsOfAlphas_convertedOn_20230810_204741__range_1_to_424 | 45148.8675 | TRUE | piecewise_liniear | constant | 0
59 | 62.59045 | -3.919861e-05 | 1.383022e-06 | 3.092685 | 723054.1 | 0.02248456 | 0 | TRUE | 0.02636127 | TRUE | 22.31163 | 466.4986 | tematdb | v1.1.0 | tematdb_v1.1.0_TEPatTsOfAlphas_convertedOn_20230810_204741__range_1_to_424 | 45148.8675 | TRUE | piecewise_liniear | constant | 0
59 | 73.08249 | -4.599303e-05 | 1.57934e-06 | 2.986104 | 633175.8 | 0.03278059 | 0 | TRUE | 0.0401777 | TRUE | 22.31163 | 466.4986 | tematdb | v1.1.0 | tematdb_v1.1.0_TEPatTsOfAlphas_convertedOn_20230810_204741__range_1_to_424 | 45148.8675 | TRUE | piecewise_liniear | constant | 0
59 | 87.55427 | -5.365854e-05 | 1.837256e-06 | 2.855622 | 544289.8 | 0.04804902 | 0 | TRUE | 0.06064401 | TRUE | 22.31163 | 466.4986 | tematdb | v1.1.0 | tematdb_v1.1.0_TEPatTsOfAlphas_convertedOn_20230810_204741__range_1_to_424 | 45148.8675 | TRUE | piecewise_liniear | constant | 0
59 | 101.6643 | -6.167247e-05 | 2.110317e-06 | 2.723311 | 473862.5 | 0.06728312 | 0 | TRUE | 0.08028013 | TRUE | 22.31163 | 466.4986 | tematdb | v1.1.0 | tematdb_v1.1.0_TEPatTsOfAlphas_convertedOn_20230810_204741__range_1_to_424 | 45148.8675 | TRUE | piecewise_liniear | constant | 0
59 | 116.136 | -6.881533e-05 | 2.418607e-06 | 2.57088 | 413461.1 | 0.08844847 | 0 | TRUE | 0.1040751 | TRUE | 22.31163 | 466.4986 | tematdb | v1.1.0 | tematdb_v1.1.0_TEPatTsOfAlphas_convertedOn_20230810_204741__range_1_to_424 | 45148.8675 | TRUE | piecewise_liniear | constant | 0
59 | 133.5022 | -7.857143e-05 | 2.772002e-06 | 2.47775 | 360750.1 | 0.1199959 | 0 | TRUE | 0.130253 | TRUE | 22.31163 | 466.4986 | tematdb | v1.1.0 | tematdb_v1.1.0_TEPatTsOfAlphas_convertedOn_20230810_204741__range_1_to_424 | 45148.8675 | TRUE | piecewise_liniear | constant | 0
59 | 151.2301 | -8.745645e-05 | 3.125617e-06 | 2.362906 | 319936.8 | 0.1566173 | 0 | TRUE | 0.1751977 | TRUE | 22.31163 | 466.4986 | tematdb | v1.1.0 | tematdb_v1.1.0_TEPatTsOfAlphas_convertedOn_20230810_204741__range_1_to_424 | 45148.8675 | TRUE | piecewise_liniear | constant | 0
59 | 165.3401 | -9.407666e-05 | 3.404947e-06 | 2.287271 | 293690.4 | 0.1878944 | 0 | TRUE | 0.2057642 | TRUE | 22.31163 | 466.4986 | tematdb | v1.1.0 | tematdb_v1.1.0_TEPatTsOfAlphas_convertedOn_20230810_204741__range_1_to_424 | 45148.8675 | TRUE | piecewise_liniear | constant | 0
59 | 179.8119 | -0.0001005226 | 3.722355e-06 | 2.203197 | 268647.2 | 0.2215517 | 0 | TRUE | 0.2389534 | TRUE | 22.31163 | 466.4986 | tematdb | v1.1.0 | tematdb_v1.1.0_TEPatTsOfAlphas_convertedOn_20230810_204741__range_1_to_424 | 45148.8675 | TRUE | piecewise_liniear | constant | 0
59 | 194.2836 | -0.0001073171 | 4.064899e-06 | 2.127643 | 246008.5 | 0.2587172 | 0 | TRUE | 0.2800707 | TRUE | 22.31163 | 466.4986 | tematdb | v1.1.0 | tematdb_v1.1.0_TEPatTsOfAlphas_convertedOn_20230810_204741__range_1_to_424 | 45148.8675 | TRUE | piecewise_liniear | constant | 0
59 | 210.2026 | -0.0001135889 | 4.446793e-06 | 2.051877 | 224881.1 | 0.2972427 | 0 | TRUE | 0.3275177 | TRUE | 22.31163 | 466.4986 | tematdb | v1.1.0 | tematdb_v1.1.0_TEPatTsOfAlphas_convertedOn_20230810_204741__range_1_to_424 | 45148.8675 | TRUE | piecewise_liniear | constant | 0
59 | 223.2272 | -0.0001174216 | 4.718136e-06 | 1.974023 | 211948.1 | 0.3304612 | 0 | TRUE | 0.3665513 | TRUE | 22.31163 | 466.4986 | tematdb | v1.1.0 | tematdb_v1.1.0_TEPatTsOfAlphas_convertedOn_20230810_204741__range_1_to_424 | 45148.8675 | TRUE | piecewise_liniear | constant | 0
59 | 236.2518 | -0.0001212544 | 5.010805e-06 | 1.918344 | 199568.7 | 0.3613565 | 0 | TRUE | 0.4045372 | TRUE | 22.31163 | 466.4986 | tematdb | v1.1.0 | tematdb_v1.1.0_TEPatTsOfAlphas_convertedOn_20230810_204741__range_1_to_424 | 45148.8675 | TRUE | piecewise_liniear | constant | 0
59 | 249.2764 | -0.0001240418 | 5.330277e-06 | 1.876942 | 187607.5 | 0.3833688 | 0 | TRUE | 0.4465755 | TRUE | 22.31163 | 466.4986 | tematdb | v1.1.0 | tematdb_v1.1.0_TEPatTsOfAlphas_convertedOn_20230810_204741__range_1_to_424 | 45148.8675 | TRUE | piecewise_liniear | constant | 0
59 | 262.301 | -0.0001277003 | 5.612143e-06 | 1.813546 | 178185.1 | 0.4202684 | 0 | TRUE | 0.4816955 | TRUE | 22.31163 | 466.4986 | tematdb | v1.1.0 | tematdb_v1.1.0_TEPatTsOfAlphas_convertedOn_20230810_204741__range_1_to_424 | 45148.8675 | TRUE | piecewise_liniear | constant | 0
59 | 275.3256 | -0.0001317073 | 5.941036e-06 | 1.739854 | 168320.8 | 0.4620528 | 0 | TRUE | 0.5332378 | TRUE | 22.31163 | 466.4986 | tematdb | v1.1.0 | tematdb_v1.1.0_TEPatTsOfAlphas_convertedOn_20230810_204741__range_1_to_424 | 45148.8675 | TRUE | piecewise_liniear | constant | 0
59 | 289.7974 | -0.0001365854 | 6.366182e-06 | 1.675754 | 157080 | 0.5067731 | 0 | TRUE | 0.586165 | TRUE | 22.31163 | 466.4986 | tematdb | v1.1.0 | tematdb_v1.1.0_TEPatTsOfAlphas_convertedOn_20230810_204741__range_1_to_424 | 45148.8675 | TRUE | piecewise_liniear | constant | 0
59 | 302.822 | -0.0001414634 | 6.850013e-06 | 1.601538 | 145985.1 | 0.5523916 | 0 | TRUE | 0.6291 | TRUE | 22.31163 | 466.4986 | tematdb | v1.1.0 | tematdb_v1.1.0_TEPatTsOfAlphas_convertedOn_20230810_204741__range_1_to_424 | 45148.8675 | TRUE | piecewise_liniear | constant | 0
59 | 324.5297 | -0.0001486063 | 7.725592e-06 | 1.206048 | 129439.9 | 0.7691875 | 0 | TRUE | 0.7464224 | TRUE | 22.31163 | 466.4986 | tematdb | v1.1.0 | tematdb_v1.1.0_TEPatTsOfAlphas_convertedOn_20230810_204741__range_1_to_424 | 45148.8675 | TRUE | piecewise_liniear | constant | 0
59 | 374.0955 | -0.0001644599 | 9.464401e-06 | 1.204493 | 105659.1 | 0.8875758 | 0 | TRUE | 0.9132648 | TRUE | 22.31163 | 466.4986 | tematdb | v1.1.0 | tematdb_v1.1.0_TEPatTsOfAlphas_convertedOn_20230810_204741__range_1_to_424 | 45148.8675 | TRUE | piecewise_liniear | constant | 0
59 | 425.8321 | -0.0001716028 | 1.108906e-05 | 1.246147 | 90178.98 | 0.9074511 | 0 | TRUE | 0.9424944 | TRUE | 22.31163 | 466.4986 | tematdb | v1.1.0 | tematdb_v1.1.0_TEPatTsOfAlphas_convertedOn_20230810_204741__range_1_to_424 | 45148.8675 | TRUE | piecewise_liniear | constant | 0
59 | 474.6744 | -0.0001721254 | 1.22101e-05 | 1.35137 | 81899.44 | 0.8523003 | 0 | FALSE | 0.886679 | FALSE | 22.31163 | 466.4986 | tematdb | v1.1.0 | tematdb_v1.1.0_TEPatTsOfAlphas_convertedOn_20230810_204741__range_1_to_424 | 45148.8675 | TRUE | piecewise_liniear | constant | 0
59 | 476.1216 | -0.0001712544 | 1.22101e-05 | 1.351665 | 81899.44 | 0.8460828 | 0 | FALSE | 0.886679 | FALSE | 22.31163 | 466.4986 | tematdb | v1.1.0 | tematdb_v1.1.0_TEPatTsOfAlphas_convertedOn_20230810_204741__range_1_to_424 | 45148.8675 | TRUE | piecewise_liniear | constant | 0
60 | 39.2015 | -3.57006e-05 | 7.881214e-06 | 0.821547 | 126884 | 0.007716639 | 0 | FALSE | 0.012881 | FALSE | 47.626 | 299.456 | tematdb | v1.1.0 | tematdb_v1.1.0_TEPatTsOfAlphas_convertedOn_20230810_204741__range_1_to_424 | 45148.8675 | TRUE | piecewise_liniear | constant | 0
60 | 59.3466 | -4.60653e-05 | 8.32617e-06 | 0.8889774 | 120103.2 | 0.01701405 | 0 | TRUE | 0.01773852 | TRUE | 47.626 | 299.456 | tematdb | v1.1.0 | tematdb_v1.1.0_TEPatTsOfAlphas_convertedOn_20230810_204741__range_1_to_424 | 45148.8675 | TRUE | piecewise_liniear | constant | 0
60 | 80.0363 | -5.02879e-05 | 8.703106e-06 | 1.008008 | 114901.5 | 0.02307149 | 0 | TRUE | 0.02751276 | TRUE | 47.626 | 299.456 | tematdb | v1.1.0 | tematdb_v1.1.0_TEPatTsOfAlphas_convertedOn_20230810_204741__range_1_to_424 | 45148.8675 | TRUE | piecewise_liniear | constant | 0
60 | 99.637 | -6.06526e-05 | 9.057649e-06 | 1.120774 | 110403.9 | 0.03610654 | 0 | TRUE | 0.03720528 | TRUE | 47.626 | 299.456 | tematdb | v1.1.0 | tematdb_v1.1.0_TEPatTsOfAlphas_convertedOn_20230810_204741__range_1_to_424 | 45148.8675 | TRUE | piecewise_liniear | constant | 0
60 | 139.927 | -7.75432e-05 | 1.000918e-05 | 1.196734 | 99908.26 | 0.07024136 | 0 | TRUE | 0.07269833 | TRUE | 47.626 | 299.456 | tematdb | v1.1.0 | tematdb_v1.1.0_TEPatTsOfAlphas_convertedOn_20230810_204741__range_1_to_424 | 45148.8675 | TRUE | piecewise_liniear | constant | 0
60 | 179.673 | -9.71209e-05 | 1.107842e-05 | 1.313277 | 90265.61 | 0.1164861 | 0 | TRUE | 0.1182847 | TRUE | 47.626 | 299.456 | tematdb | v1.1.0 | tematdb_v1.1.0_TEPatTsOfAlphas_convertedOn_20230810_204741__range_1_to_424 | 45148.8675 | TRUE | piecewise_liniear | constant | 0
60 | 219.964 | -0.000116699 | 1.201829e-05 | 1.398207 | 83206.49 | 0.1782673 | 0 | TRUE | 0.1775262 | TRUE | 47.626 | 299.456 | tematdb | v1.1.0 | tematdb_v1.1.0_TEPatTsOfAlphas_convertedOn_20230810_204741__range_1_to_424 | 45148.8675 | TRUE | piecewise_liniear | constant | 0
60 | 259.165 | -0.000133589 | 1.311364e-05 | 1.426045 | 76256.5 | 0.2473212 | 0 | TRUE | 0.2447087 | TRUE | 47.626 | 299.456 | tematdb | v1.1.0 | tematdb_v1.1.0_TEPatTsOfAlphas_convertedOn_20230810_204741__range_1_to_424 | 45148.8675 | TRUE | piecewise_liniear | constant | 0
60 | 299.456 | -0.00014357 | 1.393307e-05 | 1.416743 | 71771.69 | 0.3126961 | 0 | TRUE | 0.313448 | FALSE | 47.626 | 299.456 | tematdb | v1.1.0 | tematdb_v1.1.0_TEPatTsOfAlphas_convertedOn_20230810_204741__range_1_to_424 | 45148.8675 | TRUE | piecewise_liniear | constant | 0
62 | 300.085 | -0.00014266 | 2.51573e-05 | 0.559223 | 39749.89 | 0.4341098 | 0 | TRUE | 0.431722 | FALSE | 300.085 | 400 | tematdb | v1.1.0 | tematdb_v1.1.0_TEPatTsOfAlphas_convertedOn_20230810_204741__range_1_to_424 | 45148.8675 | TRUE | piecewise_liniear | constant | 0
62 | 324.966 | -0.000147939 | 2.488765e-05 | 0.559223 | 40180.57 | 0.5110159 | 0 | TRUE | 0.5083776 | TRUE | 300.085 | 400 | tematdb | v1.1.0 | tematdb_v1.1.0_TEPatTsOfAlphas_convertedOn_20230810_204741__range_1_to_424 | 45148.8675 | TRUE | piecewise_liniear | constant | 0
62 | 350.055 | -0.000151164 | 2.44253e-05 | 0.605825 | 40941.16 | 0.5405626 | 0 | TRUE | 0.5289914 | TRUE | 300.085 | 400 | tematdb | v1.1.0 | tematdb_v1.1.0_TEPatTsOfAlphas_convertedOn_20230810_204741__range_1_to_424 | 45148.8675 | TRUE | piecewise_liniear | constant | 0
62 | 374.954 | -0.000151421 | 2.416241e-05 | 0.605825 | 41386.6 | 0.5873038 | 0 | TRUE | 0.5683221 | TRUE | 300.085 | 400 | tematdb | v1.1.0 | tematdb_v1.1.0_TEPatTsOfAlphas_convertedOn_20230810_204741__range_1_to_424 | 45148.8675 | TRUE | piecewise_liniear | constant | 0
62 | 400.047 | -0.000153619 | 2.408981e-05 | 0.613592 | 41511.33 | 0.6386867 | 0 | FALSE | 0.618176 | FALSE | 300.085 | 400 | tematdb | v1.1.0 | tematdb_v1.1.0_TEPatTsOfAlphas_convertedOn_20230810_204741__range_1_to_424 | 45148.8675 | TRUE | piecewise_liniear | constant | 0
63 | 299.721 | 0.000270235 | 2.382863e-05 | 0.8376619 | 41966.33 | 1.09656 | 0 | TRUE | 1.088795 | TRUE | 299.721 | 571.634 | tematdb | v1.1.0 | tematdb_v1.1.0_TEPatTsOfAlphas_convertedOn_20230810_204741__range_1_to_424 | 45148.8675 | TRUE | piecewise_liniear | constant | 0
63 | 324.647 | 0.000273694 | 2.540381e-05 | 0.8296872 | 39364.18 | 1.153795 | 0 | TRUE | 1.14176 | TRUE | 299.721 | 571.634 | tematdb | v1.1.0 | tematdb_v1.1.0_TEPatTsOfAlphas_convertedOn_20230810_204741__range_1_to_424 | 45148.8675 | TRUE | piecewise_liniear | constant | 0
63 | 375.854 | 0.000271172 | 3.061779e-05 | 0.8439874 | 32660.75 | 1.069545 | 0 | TRUE | 1.0587 | TRUE | 299.721 | 571.634 | tematdb | v1.1.0 | tematdb_v1.1.0_TEPatTsOfAlphas_convertedOn_20230810_204741__range_1_to_424 | 45148.8675 | TRUE | piecewise_liniear | constant | 0
63 | 425.078 | 0.000251146 | 3.412997e-05 | 0.9219461 | 29299.76 | 0.8520787 | 0 | TRUE | 0.8356767 | TRUE | 299.721 | 571.634 | tematdb | v1.1.0 | tematdb_v1.1.0_TEPatTsOfAlphas_convertedOn_20230810_204741__range_1_to_424 | 45148.8675 | TRUE | piecewise_liniear | constant | 0
63 | 474.693 | 0.000217644 | 3.573267e-05 | 1.063862 | 27985.6 | 0.5915008 | 0 | TRUE | 0.5872297 | TRUE | 299.721 | 571.634 | tematdb | v1.1.0 | tematdb_v1.1.0_TEPatTsOfAlphas_convertedOn_20230810_204741__range_1_to_424 | 45148.8675 | TRUE | piecewise_liniear | constant | 0
63 | 525.175 | 0.000172011 | 3.539126e-05 | 1.249949 | 28255.57 | 0.3512597 | 0 | TRUE | 0.3505521 | TRUE | 299.721 | 571.634 | tematdb | v1.1.0 | tematdb_v1.1.0_TEPatTsOfAlphas_convertedOn_20230810_204741__range_1_to_424 | 45148.8675 | TRUE | piecewise_liniear | constant | 0
63 | 574.283 | 0.000132224 | 3.33543e-05 | 1.42177 | 29981.14 | 0.2117217 | 0 | FALSE | 0.211429 | FALSE | 299.721 | 571.634 | tematdb | v1.1.0 | tematdb_v1.1.0_TEPatTsOfAlphas_convertedOn_20230810_204741__range_1_to_424 | 45148.8675 | TRUE | piecewise_liniear | constant | 0
64 | 4.19162 | -8.372093e-06 | 4.071503e-05 | 0.170777 | 24560.96 | 4.225381e-05 | 0 | FALSE | 0.00284056 | FALSE | 8.360885 | 305.171 | tematdb | v1.1.0 | tematdb_v1.1.0_TEPatTsOfAlphas_convertedOn_20230810_204741__range_1_to_424 | 45148.8675 | TRUE | piecewise_liniear | constant | 4
64 | 7.78443 | -1.363958e-05 | 4.039083e-05 | 0.170777 | 24758.09 | 0.0002099503 | 0 | FALSE | 0.002854627 | TRUE | 8.360885 | 305.171 | tematdb | v1.1.0 | tematdb_v1.1.0_TEPatTsOfAlphas_convertedOn_20230810_204741__range_1_to_424 | 45148.8675 | TRUE | piecewise_liniear | constant | 4
64 | 12.5749 | -2.095871e-05 | 3.993253e-05 | 0.2491856 | 25042.24 | 0.0005551164 | 0 | TRUE | 0.002876931 | TRUE | 8.360885 | 305.171 | tematdb | v1.1.0 | tematdb_v1.1.0_TEPatTsOfAlphas_convertedOn_20230810_204741__range_1_to_424 | 45148.8675 | TRUE | piecewise_liniear | constant | 4
64 | 19.1617 | -3.0317e-05 | 3.98958e-05 | 0.3717437 | 25065.29 | 0.001187505 | 0 | TRUE | 0.003490466 | TRUE | 8.360885 | 305.171 | tematdb | v1.1.0 | tematdb_v1.1.0_TEPatTsOfAlphas_convertedOn_20230810_204741__range_1_to_424 | 45148.8675 | TRUE | piecewise_liniear | constant | 4
64 | 26.3473 | -3.846964e-05 | 3.991309e-05 | 0.5054434 | 25054.43 | 0.001932789 | 0 | TRUE | 0.004337687 | TRUE | 8.360885 | 305.171 | tematdb | v1.1.0 | tematdb_v1.1.0_TEPatTsOfAlphas_convertedOn_20230810_204741__range_1_to_424 | 45148.8675 | TRUE | piecewise_liniear | constant | 4
64 | 34.7305 | -4.837867e-05 | 4.014717e-05 | 0.6481811 | 24908.36 | 0.003123688 | 0 | TRUE | 0.004376709 | TRUE | 8.360885 | 305.171 | tematdb | v1.1.0 | tematdb_v1.1.0_TEPatTsOfAlphas_convertedOn_20230810_204741__range_1_to_424 | 45148.8675 | TRUE | piecewise_liniear | constant | 4
64 | 43.7126 | -5.770169e-05 | 4.066688e-05 | 0.6683306 | 24590.03 | 0.005354902 | 0 | TRUE | 0.007059418 | TRUE | 8.360885 | 305.171 | tematdb | v1.1.0 | tematdb_v1.1.0_TEPatTsOfAlphas_convertedOn_20230810_204741__range_1_to_424 | 45148.8675 | TRUE | piecewise_liniear | constant | 4
64 | 56.2874 | -6.852216e-05 | 4.170736e-05 | 0.6650081 | 23976.58 | 0.009528699 | 0 | TRUE | 0.01198326 | TRUE | 8.360885 | 305.171 | tematdb | v1.1.0 | tematdb_v1.1.0_TEPatTsOfAlphas_convertedOn_20230810_204741__range_1_to_424 | 45148.8675 | TRUE | piecewise_liniear | constant | 4
64 | 69.4611 | -8.258192e-05 | 4.267489e-05 | 0.6600356 | 23432.99 | 0.0168179 | 0 | TRUE | 0.0213895 | TRUE | 8.360885 | 305.171 | tematdb | v1.1.0 | tematdb_v1.1.0_TEPatTsOfAlphas_convertedOn_20230810_204741__range_1_to_424 | 45148.8675 | TRUE | piecewise_liniear | constant | 4
64 | 83.2335 | -9.543627e-05 | 4.407313e-05 | 0.659163 | 22689.56 | 0.02609506 | 0 | TRUE | 0.02917179 | TRUE | 8.360885 | 305.171 | tematdb | v1.1.0 | tematdb_v1.1.0_TEPatTsOfAlphas_convertedOn_20230810_204741__range_1_to_424 | 45148.8675 | TRUE | piecewise_liniear | constant | 4
64 | 97.6048 | -0.0001078286 | 4.516191e-05 | 0.6569854 | 22142.56 | 0.0382482 | 0 | TRUE | 0.04405183 | TRUE | 8.360885 | 305.171 | tematdb | v1.1.0 | tematdb_v1.1.0_TEPatTsOfAlphas_convertedOn_20230810_204741__range_1_to_424 | 45148.8675 | TRUE | piecewise_liniear | constant | 4
64 | 111.377 | -0.0001188376 | 4.656274e-05 | 0.6566069 | 21476.4 | 0.0514469 | 0 | TRUE | 0.05961261 | TRUE | 8.360885 | 305.171 | tematdb | v1.1.0 | tematdb_v1.1.0_TEPatTsOfAlphas_convertedOn_20230810_204741__range_1_to_424 | 45148.8675 | TRUE | piecewise_liniear | constant | 4
64 | 125.15 | -0.0001302844 | 4.779936e-05 | 0.656974 | 20920.78 | 0.06764652 | 0 | TRUE | 0.07939382 | TRUE | 8.360885 | 305.171 | tematdb | v1.1.0 | tematdb_v1.1.0_TEPatTsOfAlphas_convertedOn_20230810_204741__range_1_to_424 | 45148.8675 | TRUE | piecewise_liniear | constant | 4
64 | 140.12 | -0.0001421647 | 4.912771e-05 | 0.6640647 | 20355.11 | 0.08680547 | 0 | TRUE | 0.1050941 | TRUE | 8.360885 | 305.171 | tematdb | v1.1.0 | tematdb_v1.1.0_TEPatTsOfAlphas_convertedOn_20230810_204741__range_1_to_424 | 45148.8675 | TRUE | piecewise_liniear | constant | 4
64 | 153.293 | -0.0001517487 | 5.037033e-05 | 0.665043 | 19852.96 | 0.1053774 | 0 | TRUE | 0.1259564 | TRUE | 8.360885 | 305.171 | tematdb | v1.1.0 | tematdb_v1.1.0_TEPatTsOfAlphas_convertedOn_20230810_204741__range_1_to_424 | 45148.8675 | TRUE | piecewise_liniear | constant | 4
64 | 167.665 | -0.0001630112 | 5.145824e-05 | 0.6720698 | 19433.24 | 0.1288273 | 0 | TRUE | 0.156914 | TRUE | 8.360885 | 305.171 | tematdb | v1.1.0 | tematdb_v1.1.0_TEPatTsOfAlphas_convertedOn_20230810_204741__range_1_to_424 | 45148.8675 | TRUE | piecewise_liniear | constant | 4
64 | 182.036 | -0.0001728649 | 5.281142e-05 | 0.6814179 | 18935.3 | 0.1511575 | 0 | TRUE | 0.1893941 | TRUE | 8.360885 | 305.171 | tematdb | v1.1.0 | tematdb_v1.1.0_TEPatTsOfAlphas_convertedOn_20230810_204741__range_1_to_424 | 45148.8675 | TRUE | piecewise_liniear | constant | 4
64 | 196.407 | -0.000184951 | 5.423679e-05 | 0.6982822 | 18437.67 | 0.1773966 | 0 | TRUE | 0.2244022 | TRUE | 8.360885 | 305.171 | tematdb | v1.1.0 | tematdb_v1.1.0_TEPatTsOfAlphas_convertedOn_20230810_204741__range_1_to_424 | 45148.8675 | TRUE | piecewise_liniear | constant | 4
64 | 210.778 | -0.0001943437 | 5.50105e-05 | 0.7154789 | 18178.35 | 0.2022664 | 0 | TRUE | 0.2584888 | TRUE | 8.360885 | 305.171 | tematdb | v1.1.0 | tematdb_v1.1.0_TEPatTsOfAlphas_convertedOn_20230810_204741__range_1_to_424 | 45148.8675 | TRUE | piecewise_liniear | constant | 4
64 | 223.952 | -0.0002051458 | 5.600455e-05 | 0.7344955 | 17855.69 | 0.2291225 | 0 | TRUE | 0.2932441 | TRUE | 8.360885 | 305.171 | tematdb | v1.1.0 | tematdb_v1.1.0_TEPatTsOfAlphas_convertedOn_20230810_204741__range_1_to_424 | 45148.8675 | TRUE | piecewise_liniear | constant | 4
64 | 238.323 | -0.0002143922 | 5.694197e-05 | 0.75524 | 17561.74 | 0.2547221 | 0 | TRUE | 0.3290557 | TRUE | 8.360885 | 305.171 | tematdb | v1.1.0 | tematdb_v1.1.0_TEPatTsOfAlphas_convertedOn_20230810_204741__range_1_to_424 | 45148.8675 | TRUE | piecewise_liniear | constant | 4
64 | 252.096 | -0.0002248226 | 5.780217e-05 | 0.7695608 | 17300.39 | 0.2864565 | 0 | TRUE | 0.3736866 | TRUE | 8.360885 | 305.171 | tematdb | v1.1.0 | tematdb_v1.1.0_TEPatTsOfAlphas_convertedOn_20230810_204741__range_1_to_424 | 45148.8675 | TRUE | piecewise_liniear | constant | 4
64 | 265.868 | -0.0002340059 | 5.827278e-05 | 0.783986 | 17160.67 | 0.3186731 | 0 | TRUE | 0.4135374 | TRUE | 8.360885 | 305.171 | tematdb | v1.1.0 | tematdb_v1.1.0_TEPatTsOfAlphas_convertedOn_20230810_204741__range_1_to_424 | 45148.8675 | TRUE | piecewise_liniear | constant | 4
64 | 280.24 | -0.0002451312 | 5.912692e-05 | 0.802571 | 16912.77 | 0.3548613 | 0 | TRUE | 0.4631078 | TRUE | 8.360885 | 305.171 | tematdb | v1.1.0 | tematdb_v1.1.0_TEPatTsOfAlphas_convertedOn_20230810_204741__range_1_to_424 | 45148.8675 | TRUE | piecewise_liniear | constant | 4
64 | 289.82 | -0.0002509963 | 5.920738e-05 | 0.8047947 | 16889.79 | 0.3831793 | 0 | TRUE | 0.5000688 | TRUE | 8.360885 | 305.171 | tematdb | v1.1.0 | tematdb_v1.1.0_TEPatTsOfAlphas_convertedOn_20230810_204741__range_1_to_424 | 45148.8675 | TRUE | piecewise_liniear | constant | 4
64 | 297.006 | -0.000255998 | 5.928916e-05 | 0.8071017 | 16866.49 | 0.4067569 | 0 | TRUE | 0.5279748 | TRUE | 8.360885 | 305.171 | tematdb | v1.1.0 | tematdb_v1.1.0_TEPatTsOfAlphas_convertedOn_20230810_204741__range_1_to_424 | 45148.8675 | TRUE | piecewise_liniear | constant | 4
64 | 301.198 | -0.0002580415 | 5.928822e-05 | 0.8102505 | 16866.76 | 0.4174875 | 0 | TRUE | 0.5423553 | TRUE | 8.360885 | 305.171 | tematdb | v1.1.0 | tematdb_v1.1.0_TEPatTsOfAlphas_convertedOn_20230810_204741__range_1_to_424 | 45148.8675 | TRUE | piecewise_liniear | constant | 4
64 | 305.389 | -0.0002602326 | 5.936888e-05 | 0.8133986 | 16843.84 | 0.4282668 | 0 | FALSE | 0.553111 | FALSE | 8.360885 | 305.171 | tematdb | v1.1.0 | tematdb_v1.1.0_TEPatTsOfAlphas_convertedOn_20230810_204741__range_1_to_424 | 45148.8675 | TRUE | piecewise_liniear | constant | 4
65 | 300 | 0.000163436 | 4.488451e-06 | 1.664995456 | 222794 | 1.072277 | 0 | TRUE | 1.08352 | FALSE | 300 | 548.382 | tematdb | v1.1.0 | tematdb_v1.1.0_TEPatTsOfAlphas_convertedOn_20230810_204741__range_1_to_424 | 45148.8675 | TRUE | piecewise_liniear | constant | 0
65 | 308.592 | 0.000167362 | 4.665407e-06 | 1.629802624 | 214343.6 | 1.136773 | 0 | TRUE | 1.134233 | TRUE | 300 | 548.382 | tematdb | v1.1.0 | tematdb_v1.1.0_TEPatTsOfAlphas_convertedOn_20230810_204741__range_1_to_424 | 45148.8675 | TRUE | piecewise_liniear | constant | 0
65 | 320.048 | 0.000171288 | 4.977852e-06 | 1.604733 | 200889.8 | 1.175505 | 0 | TRUE | 1.184812 | TRUE | 300 | 548.382 | tematdb | v1.1.0 | tematdb_v1.1.0_TEPatTsOfAlphas_convertedOn_20230810_204741__range_1_to_424 | 45148.8675 | TRUE | piecewise_liniear | constant | 0
65 | 329.356 | 0.000174969 | 5.255545e-06 | 1.583387 | 190275.2 | 1.211666 | 0 | TRUE | 1.212274 | TRUE | 300 | 548.382 | tematdb | v1.1.0 | tematdb_v1.1.0_TEPatTsOfAlphas_convertedOn_20230810_204741__range_1_to_424 | 45148.8675 | TRUE | piecewise_liniear | constant | 0
65 | 339.379 | 0.000178528 | 5.54301e-06 | 1.562701808 | 180407.4 | 1.248751 | 0 | TRUE | 1.24275675 | TRUE | 300 | 548.382 | tematdb | v1.1.0 | tematdb_v1.1.0_TEPatTsOfAlphas_convertedOn_20230810_204741__range_1_to_424 | 45148.8675 | TRUE | piecewise_liniear | constant | 0
65 | 350.119 | 0.00018184 | 5.902971e-06 | 1.553559 | 169406.2 | 1.262398 | 0 | TRUE | 1.26236177 | TRUE | 300 | 548.382 | tematdb | v1.1.0 | tematdb_v1.1.0_TEPatTsOfAlphas_convertedOn_20230810_204741__range_1_to_424 | 45148.8675 | TRUE | piecewise_liniear | constant | 0
65 | 359.427 | 0.000184785 | 6.19546e-06 | 1.557121 | 161408.5 | 1.272179 | 0 | TRUE | 1.274931 | TRUE | 300 | 548.382 | tematdb | v1.1.0 | tematdb_v1.1.0_TEPatTsOfAlphas_convertedOn_20230810_204741__range_1_to_424 | 45148.8675 | TRUE | piecewise_liniear | constant | 0
65 | 370.883 | 0.000187607 | 6.549599e-06 | 1.565876112 | 152681.1 | 1.272808 | 0 | TRUE | 1.273352806 | TRUE | 300 | 548.382 | tematdb | v1.1.0 | tematdb_v1.1.0_TEPatTsOfAlphas_convertedOn_20230810_204741__range_1_to_424 | 45148.8675 | TRUE | piecewise_liniear | constant | 0
65 | 379.475 | 0.000189571 | 6.859992e-06 | 1.583472528 | 145772.8 | 1.255431 | 0 | TRUE | 1.262819014 | TRUE | 300 | 548.382 | tematdb | v1.1.0 | tematdb_v1.1.0_TEPatTsOfAlphas_convertedOn_20230810_204741__range_1_to_424 | 45148.8675 | TRUE | piecewise_liniear | constant | 0
65 | 388.783 | 0.000191534 | 7.208995e-06 | 1.602527243 | 138715.6 | 1.234579 | 0 | TRUE | 1.234667 | TRUE | 300 | 548.382 | tematdb | v1.1.0 | tematdb_v1.1.0_TEPatTsOfAlphas_convertedOn_20230810_204741__range_1_to_424 | 45148.8675 | TRUE | piecewise_liniear | constant | 0
65 | 399.523 | 0.00019362 | 7.652844e-06 | 1.636196 | 130670.4 | 1.196146 | 0 | TRUE | 1.202053 | TRUE | 300 | 548.382 | tematdb | v1.1.0 | tematdb_v1.1.0_TEPatTsOfAlphas_convertedOn_20230810_204741__range_1_to_424 | 45148.8675 | TRUE | piecewise_liniear | constant | 0
65 | 409.547 | 0.000194724 | 7.977094e-06 | 1.679607 | 125358.9303 | 1.159018 | 0 | TRUE | 1.159556 | TRUE | 300 | 548.382 | tematdb | v1.1.0 | tematdb_v1.1.0_TEPatTsOfAlphas_convertedOn_20230810_204741__range_1_to_424 | 45148.8675 | TRUE | piecewise_liniear | constant | 0
65 | 421.002 | 0.000195828 | 8.451671e-06 | 1.72148 | 118319.8 | 1.109658 | 0 | TRUE | 1.11539519 | TRUE | 300 | 548.382 | tematdb | v1.1.0 | tematdb_v1.1.0_TEPatTsOfAlphas_convertedOn_20230810_204741__range_1_to_424 | 45148.8675 | TRUE | piecewise_liniear | constant | 0
65 | 429.594 | 0.000196319 | 8.727483e-06 | 1.759379 | 114580.6 | 1.078287 | 0 | TRUE | 1.07325143 | TRUE | 300 | 548.382 | tematdb | v1.1.0 | tematdb_v1.1.0_TEPatTsOfAlphas_convertedOn_20230810_204741__range_1_to_424 | 45148.8675 | TRUE | piecewise_liniear | constant | 0
65 | 438.902 | 0.000196442 | 9.08704e-06 | 1.800759 | 110046.8 | 1.035043 | 0 | TRUE | 1.030514 | TRUE | 300 | 548.382 | tematdb | v1.1.0 | tematdb_v1.1.0_TEPatTsOfAlphas_convertedOn_20230810_204741__range_1_to_424 | 45148.8675 | TRUE | piecewise_liniear | constant | 0
65 | 451.79 | 0.000196196 | 9.649118e-06 | 1.871463 | 103636.4 | 0.9630482 | 0 | TRUE | 0.9638485912 | TRUE | 300 | 548.382 | tematdb | v1.1.0 | tematdb_v1.1.0_TEPatTsOfAlphas_convertedOn_20230810_204741__range_1_to_424 | 45148.8675 | TRUE | piecewise_liniear | constant | 0
65 | 459.666 | 0.000195337 | 1.001506e-05 | 1.919929 | 99849.61 | 0.9121634 | 0 | TRUE | 0.9179803424 | TRUE | 300 | 548.382 | tematdb | v1.1.0 | tematdb_v1.1.0_TEPatTsOfAlphas_convertedOn_20230810_204741__range_1_to_424 | 45148.8675 | TRUE | piecewise_liniear | constant | 0
65 | 469.69 | 0.000194233 | 1.040688e-05 | 1.977403 | 96090.32 | 0.8610768 | 0 | TRUE | 0.8585468 | TRUE | 300 | 548.382 | tematdb | v1.1.0 | tematdb_v1.1.0_TEPatTsOfAlphas_convertedOn_20230810_204741__range_1_to_424 | 45148.8675 | TRUE | piecewise_liniear | constant | 0
65 | 478.998 | 0.000192638 | 1.074412e-05 | 2.04665 | 93074.14 | 0.8083566 | 0 | TRUE | 0.8070612344 | TRUE | 300 | 548.382 | tematdb | v1.1.0 | tematdb_v1.1.0_TEPatTsOfAlphas_convertedOn_20230810_204741__range_1_to_424 | 45148.8675 | TRUE | piecewise_liniear | constant | 0
65 | 489.737 | 0.000190552 | 1.114457e-05 | 2.112722 | 89729.84 | 0.7552392 | 0 | TRUE | 0.7478110499 | TRUE | 300 | 548.382 | tematdb | v1.1.0 | tematdb_v1.1.0_TEPatTsOfAlphas_convertedOn_20230810_204741__range_1_to_424 | 45148.8675 | TRUE | piecewise_liniear | constant | 0
65 | 499.045 | 0.000187607 | 1.159203e-05 | 2.177310335 | 86266.2 | 0.6959181 | 0 | TRUE | 0.696456926 | TRUE | 300 | 548.382 | tematdb | v1.1.0 | tematdb_v1.1.0_TEPatTsOfAlphas_convertedOn_20230810_204741__range_1_to_424 | 45148.8675 | TRUE | piecewise_liniear | constant | 0
65 | 509.785 | 0.000184417 | 1.207772e-05 | 2.251288 | 82797.11 | 0.6376364 | 0 | TRUE | 0.6363269172 | TRUE | 300 | 548.382 | tematdb | v1.1.0 | tematdb_v1.1.0_TEPatTsOfAlphas_convertedOn_20230810_204741__range_1_to_424 | 45148.8675 | TRUE | piecewise_liniear | constant | 0
65 | 519.093 | 0.000180613 | 1.256761e-05 | 2.326312389 | 79569.61 | 0.5791918 | 0 | TRUE | 0.5849728196 | TRUE | 300 | 548.382 | tematdb | v1.1.0 | tematdb_v1.1.0_TEPatTsOfAlphas_convertedOn_20230810_204741__range_1_to_424 | 45148.8675 | TRUE | piecewise_liniear | constant | 0
65 | 530.549 | 0.000176319 | 1.292356e-05 | 2.422966 | 77378.07 | 0.5267376 | 0 | TRUE | 0.5265109 | TRUE | 300 | 548.382 | tematdb | v1.1.0 | tematdb_v1.1.0_TEPatTsOfAlphas_convertedOn_20230810_204741__range_1_to_424 | 45148.8675 | TRUE | piecewise_liniear | constant | 0
65 | 541.289 | 0.000171288 | 1.345467e-05 | 2.505453 | 74323.63 | 0.4711115 | 0 | TRUE | 0.4644301 | TRUE | 300 | 548.382 | tematdb | v1.1.0 | tematdb_v1.1.0_TEPatTsOfAlphas_convertedOn_20230810_204741__range_1_to_424 | 45148.8675 | TRUE | piecewise_liniear | constant | 0
65 | 550.597 | 0.000165767 | 1.369576e-05 | 2.56894 | 73015.3 | 0.4300212 | 0 | FALSE | 0.4219895 | TRUE | 300 | 548.382 | tematdb | v1.1.0 | tematdb_v1.1.0_TEPatTsOfAlphas_convertedOn_20230810_204741__range_1_to_424 | 45148.8675 | TRUE | piecewise_liniear | constant | 0
66 | 300.117 | 0.000211069 | 9.069225e-06 | 1.073185 | 110263 | 1.373709 | 0 | FALSE | 1.35278 | FALSE | 300.484 | 419.587 | tematdb | v1.1.0 | tematdb_v1.1.0_TEPatTsOfAlphas_convertedOn_20230810_204741__range_1_to_424 | 45148.8675 | TRUE | piecewise_liniear | constant | 0
66 | 310.133 | 0.000212507 | 9.611648e-06 | 1.065826 | 104040.4 | 1.367132 | 0 | TRUE | 1.35806 | TRUE | 300.484 | 419.587 | tematdb | v1.1.0 | tematdb_v1.1.0_TEPatTsOfAlphas_convertedOn_20230810_204741__range_1_to_424 | 45148.8675 | TRUE | piecewise_liniear | constant | 0
66 | 319.696 | 0.000214187 | 1.020406e-05 | 1.060234 | 98000.23 | 1.355654 | 0 | TRUE | 1.346505 | TRUE | 300.484 | 419.587 | tematdb | v1.1.0 | tematdb_v1.1.0_TEPatTsOfAlphas_convertedOn_20230810_204741__range_1_to_424 | 45148.8675 | TRUE | piecewise_liniear | constant | 0
66 | 329.264 | 0.000216228 | 1.08501e-05 | 1.060035 | 92165.05 | 1.338487 | 0 | TRUE | 1.340644 | TRUE | 300.484 | 419.587 | tematdb | v1.1.0 | tematdb_v1.1.0_TEPatTsOfAlphas_convertedOn_20230810_204741__range_1_to_424 | 45148.8675 | TRUE | piecewise_liniear | constant | 0
66 | 339.285 | 0.000218269 | 1.151063e-05 | 1.067258 | 86876.19 | 1.315771 | 0 | TRUE | 1.317798 | TRUE | 300.484 | 419.587 | tematdb | v1.1.0 | tematdb_v1.1.0_TEPatTsOfAlphas_convertedOn_20230810_204741__range_1_to_424 | 45148.8675 | TRUE | piecewise_liniear | constant | 0
66 | 349.3 | 0.000219586 | 1.214966e-05 | 1.051054 | 82306.83 | 1.318921 | 0 | TRUE | 1.300737 | TRUE | 300.484 | 419.587 | tematdb | v1.1.0 | tematdb_v1.1.0_TEPatTsOfAlphas_convertedOn_20230810_204741__range_1_to_424 | 45148.8675 | TRUE | piecewise_liniear | constant | 0
66 | 360.684 | 0.000221505 | 1.305497e-05 | 1.074268 | 76599.17 | 1.261843 | 0 | TRUE | 1.274757 | TRUE | 300.484 | 419.587 | tematdb | v1.1.0 | tematdb_v1.1.0_TEPatTsOfAlphas_convertedOn_20230810_204741__range_1_to_424 | 45148.8675 | TRUE | piecewise_liniear | constant | 0
66 | 370.247 | 0.000223185 | 1.362542e-05 | 1.094678 | 73392.22 | 1.236474 | 0 | TRUE | 1.233564 | TRUE | 300.484 | 419.587 | tematdb | v1.1.0 | tematdb_v1.1.0_TEPatTsOfAlphas_convertedOn_20230810_204741__range_1_to_424 | 45148.8675 | TRUE | piecewise_liniear | constant | 0
66 | 380.26 | 0.000224382 | 1.4511e-05 | 1.103304 | 68913.22 | 1.195815 | 0 | TRUE | 1.206096 | TRUE | 300.484 | 419.587 | tematdb | v1.1.0 | tematdb_v1.1.0_TEPatTsOfAlphas_convertedOn_20230810_204741__range_1_to_424 | 45148.8675 | TRUE | piecewise_liniear | constant | 0
66 | 389.812 | 0.000224978 | 1.518062e-05 | 1.124908 | 65873.48 | 1.155391 | 0 | TRUE | 1.161039 | TRUE | 300.484 | 419.587 | tematdb | v1.1.0 | tematdb_v1.1.0_TEPatTsOfAlphas_convertedOn_20230810_204741__range_1_to_424 | 45148.8675 | TRUE | piecewise_liniear | constant | 0
66 | 400.721 | 0.000224969 | 1.600485e-05 | 1.147857 | 62481.04 | 1.103947 | 0 | TRUE | 1.106436 | TRUE | 300.484 | 419.587 | tematdb | v1.1.0 | tematdb_v1.1.0_TEPatTsOfAlphas_convertedOn_20230810_204741__range_1_to_424 | 45148.8675 | TRUE | piecewise_liniear | constant | 0
66 | 410.257 | 0.000224119 | 1.65982e-05 | 1.17829 | 60247.48 | 1.053659 | 0 | TRUE | 1.045703 | TRUE | 300.484 | 419.587 | tematdb | v1.1.0 | tematdb_v1.1.0_TEPatTsOfAlphas_convertedOn_20230810_204741__range_1_to_424 | 45148.8675 | TRUE | piecewise_liniear | constant | 0
66 | 420.239 | 0.000222424 | 1.706834e-05 | 1.197796 | 58588 | 1.016917 | 0 | FALSE | 0.996843 | FALSE | 300.484 | 419.587 | tematdb | v1.1.0 | tematdb_v1.1.0_TEPatTsOfAlphas_convertedOn_20230810_204741__range_1_to_424 | 45148.8675 | TRUE | piecewise_liniear | constant | 0
67 | 300 | -0.000191525 | 6.875211e-06 | 1.47748 | 145450.1 | 1.083339 | 0 | TRUE | 1.07376 | FALSE | 300 | 498.889 | tematdb | v1.1.0 | tematdb_v1.1.0_TEPatTsOfAlphas_convertedOn_20230810_204741__range_1_to_424 | 45148.8675 | TRUE | piecewise_liniear | constant | 0
67 | 320.809 | -0.000194068 | 7.512653e-06 | 1.44044 | 133108.8 | 1.116518 | 0 | TRUE | 1.131652 | TRUE | 300 | 498.889 | tematdb | v1.1.0 | tematdb_v1.1.0_TEPatTsOfAlphas_convertedOn_20230810_204741__range_1_to_424 | 45148.8675 | TRUE | piecewise_liniear | constant | 0
67 | 340.462 | -0.000199153 | 8.203465e-06 | 1.428209 | 121899.7 | 1.152532 | 0 | TRUE | 1.156148 | TRUE | 300 | 498.889 | tematdb | v1.1.0 | tematdb_v1.1.0_TEPatTsOfAlphas_convertedOn_20230810_204741__range_1_to_424 | 45148.8675 | TRUE | piecewise_liniear | constant | 0
67 | 362.428 | -0.000202542 | 9.005092e-06 | 1.436079 | 111048.3 | 1.149703 | 0 | TRUE | 1.156825 | TRUE | 300 | 498.889 | tematdb | v1.1.0 | tematdb_v1.1.0_TEPatTsOfAlphas_convertedOn_20230810_204741__range_1_to_424 | 45148.8675 | TRUE | piecewise_liniear | constant | 0
67 | 379.769 | -0.000204237 | 9.589465e-06 | 1.455554 | 104281.1 | 1.134921 | 0 | TRUE | 1.129505 | TRUE | 300 | 498.889 | tematdb | v1.1.0 | tematdb_v1.1.0_TEPatTsOfAlphas_convertedOn_20230810_204741__range_1_to_424 | 45148.8675 | TRUE | piecewise_liniear | constant | 0
67 | 398.844 | -0.000205085 | 1.024124e-05 | 1.510198 | 97644.46 | 1.084637 | 0 | TRUE | 1.095785 | TRUE | 300 | 498.889 | tematdb | v1.1.0 | tematdb_v1.1.0_TEPatTsOfAlphas_convertedOn_20230810_204741__range_1_to_424 | 45148.8675 | TRUE | piecewise_liniear | constant | 0
67 | 420.231 | -0.000205085 | 1.094614e-05 | 1.575929 | 91356.38 | 1.024609 | 0 | TRUE | 1.024142 | TRUE | 300 | 498.889 | tematdb | v1.1.0 | tematdb_v1.1.0_TEPatTsOfAlphas_convertedOn_20230810_204741__range_1_to_424 | 45148.8675 | TRUE | piecewise_liniear | constant | 0
67 | 439.884 | -0.000204237 | 1.159967e-05 | 1.64703 | 86209.35 | 0.9604169 | 0 | TRUE | 0.9620691 | TRUE | 300 | 498.889 | tematdb | v1.1.0 | tematdb_v1.1.0_TEPatTsOfAlphas_convertedOn_20230810_204741__range_1_to_424 | 45148.8675 | TRUE | piecewise_liniear | constant | 0
67 | 460.116 | -0.0002 | 1.196503e-05 | 1.763919 | 83576.87 | 0.8720365 | 0 | TRUE | 0.8822682 | TRUE | 300 | 498.889 | tematdb | v1.1.0 | tematdb_v1.1.0_TEPatTsOfAlphas_convertedOn_20230810_204741__range_1_to_424 | 45148.8675 | TRUE | piecewise_liniear | constant | 0
67 | 479.769 | -0.000195763 | 1.239017e-05 | 1.880845 | 80709.17 | 0.7889749 | 0 | TRUE | 0.7975091 | TRUE | 300 | 498.889 | tematdb | v1.1.0 | tematdb_v1.1.0_TEPatTsOfAlphas_convertedOn_20230810_204741__range_1_to_424 | 45148.8675 | TRUE | piecewise_liniear | constant | 0
67 | 500 | -0.000188136 | 1.230556e-05 | 2.02252 | 81264.1 | 0.7110821 | 0 | FALSE | 0.719005 | FALSE | 300 | 498.889 | tematdb | v1.1.0 | tematdb_v1.1.0_TEPatTsOfAlphas_convertedOn_20230810_204741__range_1_to_424 | 45148.8675 | TRUE | piecewise_liniear | constant | 0
68 | 298.584 | -0.000138622 | 1.817346e-05 | 0.758808 | 55025.3 | 0.4160652 | 0 | FALSE | 0.572301 | FALSE | 372.605 | 472.889 | tematdb | v1.1.0 | tematdb_v1.1.0_TEPatTsOfAlphas_convertedOn_20230810_204741__range_1_to_424 | 45148.8675 | TRUE | piecewise_liniear | constant | 0
68 | 322.886 | -0.000144729 | 1.88382e-05 | 0.758808 | 53083.64 | 0.4731394 | 0 | FALSE | 0.572301 | FALSE | 372.605 | 472.889 | tematdb | v1.1.0 | tematdb_v1.1.0_TEPatTsOfAlphas_convertedOn_20230810_204741__range_1_to_424 | 45148.8675 | TRUE | piecewise_liniear | constant | 0
68 | 373.115 | -0.000151041 | 2.002097e-05 | 0.7558586 | 49947.62 | 0.5624795 | 0 | TRUE | 0.5740777 | TRUE | 372.605 | 472.889 | tematdb | v1.1.0 | tematdb_v1.1.0_TEPatTsOfAlphas_convertedOn_20230810_204741__range_1_to_424 | 45148.8675 | TRUE | piecewise_liniear | constant | 0
68 | 393.284 | -0.000152433 | 2.041351e-05 | 0.6397863 | 48987.16 | 0.6996996 | 0 | TRUE | 0.698482 | TRUE | 372.605 | 472.889 | tematdb | v1.1.0 | tematdb_v1.1.0_TEPatTsOfAlphas_convertedOn_20230810_204741__range_1_to_424 | 45148.8675 | TRUE | piecewise_liniear | constant | 0
68 | 413.45 | -0.000152645 | 2.096737e-05 | 0.5479592 | 47693.15 | 0.8384861 | 0 | TRUE | 0.8542222 | TRUE | 372.605 | 472.889 | tematdb | v1.1.0 | tematdb_v1.1.0_TEPatTsOfAlphas_convertedOn_20230810_204741__range_1_to_424 | 45148.8675 | TRUE | piecewise_liniear | constant | 0
68 | 433.2 | -0.000151914 | 2.139823e-05 | 0.7016778 | 46732.84 | 0.6658378 | 0 | TRUE | 0.673115 | TRUE | 372.605 | 472.889 | tematdb | v1.1.0 | tematdb_v1.1.0_TEPatTsOfAlphas_convertedOn_20230810_204741__range_1_to_424 | 45148.8675 | TRUE | piecewise_liniear | constant | 0
68 | 453.358 | -0.000150002 | 2.175666e-05 | 0.8304459 | 45962.93 | 0.5645881 | 0 | TRUE | 0.56738 | TRUE | 372.605 | 472.889 | tematdb | v1.1.0 | tematdb_v1.1.0_TEPatTsOfAlphas_convertedOn_20230810_204741__range_1_to_424 | 45148.8675 | TRUE | piecewise_liniear | constant | 0
68 | 473.514 | -0.000147619 | 2.210687e-05 | 0.921409 | 45234.8 | 0.5065678 | 0 | FALSE | 0.509312 | FALSE | 372.605 | 472.889 | tematdb | v1.1.0 | tematdb_v1.1.0_TEPatTsOfAlphas_convertedOn_20230810_204741__range_1_to_424 | 45148.8675 | TRUE | piecewise_liniear | constant | 0
69 | 106.318 | 9.83434e-05 | 2.830795e-06 | 1.842898 | 353257.7 | 0.1971005 | 0 | FALSE | 0.170409 | TRUE | 124.1079 | 361.8758 | tematdb | v1.1.0 | tematdb_v1.1.0_TEPatTsOfAlphas_convertedOn_20230810_204741__range_1_to_424 | 45148.8675 | TRUE | piecewise_liniear | constant | 1
69 | 133.505 | 0.000125837 | 3.835105e-06 | 1.803843 | 260749 | 0.3055894 | 0 | TRUE | 0.2506195 | TRUE | 124.1079 | 361.8758 | tematdb | v1.1.0 | tematdb_v1.1.0_TEPatTsOfAlphas_convertedOn_20230810_204741__range_1_to_424 | 45148.8675 | TRUE | piecewise_liniear | constant | 1
69 | 153.761 | 0.000141566 | 4.736967e-06 | 1.74158 | 211105.6 | 0.3735255 | 0 | TRUE | 0.310554 | TRUE | 124.1079 | 361.8758 | tematdb | v1.1.0 | tematdb_v1.1.0_TEPatTsOfAlphas_convertedOn_20230810_204741__range_1_to_424 | 45148.8675 | TRUE | piecewise_liniear | constant | 1
69 | 184.407 | 0.000178462 | 7.120544e-06 | 1.695173 | 140438.7 | 0.4865659 | 0 | TRUE | 0.402441 | TRUE | 124.1079 | 361.8758 | tematdb | v1.1.0 | tematdb_v1.1.0_TEPatTsOfAlphas_convertedOn_20230810_204741__range_1_to_424 | 45148.8675 | TRUE | piecewise_liniear | constant | 1
69 | 198.894 | 0.000180866 | 8.247311e-06 | 1.722934 | 121251.6 | 0.4578831 | 0 | TRUE | 0.4458779 | TRUE | 124.1079 | 361.8758 | tematdb | v1.1.0 | tematdb_v1.1.0_TEPatTsOfAlphas_convertedOn_20230810_204741__range_1_to_424 | 45148.8675 | TRUE | piecewise_liniear | constant | 1
69 | 213.347 | 0.000199702 | 9.668033e-06 | 1.776746 | 103433.7 | 0.4953222 | 0 | TRUE | 0.452548 | TRUE | 124.1079 | 361.8758 | tematdb | v1.1.0 | tematdb_v1.1.0_TEPatTsOfAlphas_convertedOn_20230810_204741__range_1_to_424 | 45148.8675 | TRUE | piecewise_liniear | constant | 1
69 | 243.446 | 0.000220947 | 1.267793e-05 | 1.839068 | 78877.21 | 0.5097211 | 0 | TRUE | 0.4600619 | TRUE | 124.1079 | 361.8758 | tematdb | v1.1.0 | tematdb_v1.1.0_TEPatTsOfAlphas_convertedOn_20230810_204741__range_1_to_424 | 45148.8675 | TRUE | piecewise_liniear | constant | 1
69 | 261.975 | 0.000231192 | 1.493e-05 | 1.877434 | 66979.24 | 0.4995524 | 0 | TRUE | 0.4442184 | TRUE | 124.1079 | 361.8758 | tematdb | v1.1.0 | tematdb_v1.1.0_TEPatTsOfAlphas_convertedOn_20230810_204741__range_1_to_424 | 45148.8675 | TRUE | piecewise_liniear | constant | 1
69 | 279.941 | 0.00023361 | 1.732547e-05 | 1.914633 | 57718.5 | 0.4605522 | 0 | TRUE | 0.4191607 | TRUE | 124.1079 | 361.8758 | tematdb | v1.1.0 | tematdb_v1.1.0_TEPatTsOfAlphas_convertedOn_20230810_204741__range_1_to_424 | 45148.8675 | TRUE | piecewise_liniear | constant | 1
69 | 321.116 | 0.000225946 | 2.017238e-05 | 2.293783 | 49572.74 | 0.3542925 | 0 | TRUE | 0.29681 | TRUE | 124.1079 | 361.8758 | tematdb | v1.1.0 | tematdb_v1.1.0_TEPatTsOfAlphas_convertedOn_20230810_204741__range_1_to_424 | 45148.8675 | TRUE | piecewise_liniear | constant | 1
69 | 339.109 | 0.000215844 | 2.031926e-05 | 2.906239 | 49214.4 | 0.2675347 | 0 | TRUE | 0.2166389 | TRUE | 124.1079 | 361.8758 | tematdb | v1.1.0 | tematdb_v1.1.0_TEPatTsOfAlphas_convertedOn_20230810_204741__range_1_to_424 | 45148.8675 | TRUE | piecewise_liniear | constant | 1
69 | 358.29 | 0.000192445 | 2.034049e-05 | 3.955362 | 49163.02 | 0.1649302 | 0 | TRUE | 0.1554692 | TRUE | 124.1079 | 361.8758 | tematdb | v1.1.0 | tematdb_v1.1.0_TEPatTsOfAlphas_convertedOn_20230810_204741__range_1_to_424 | 45148.8675 | TRUE | piecewise_liniear | constant | 1
69 | 375.138 | 0.000175296 | 2.020296e-05 | 4.151949 | 49497.71 | 0.1374258 | 0 | FALSE | 0.1215415 | TRUE | 124.1079 | 361.8758 | tematdb | v1.1.0 | tematdb_v1.1.0_TEPatTsOfAlphas_convertedOn_20230810_204741__range_1_to_424 | 45148.8675 | TRUE | piecewise_liniear | constant | 1
69 | 393.748 | 0.000147982 | 2.005104e-05 | 4.151949 | 49872.73 | 0.1035732 | 0 | FALSE | 0.08406561 | TRUE | 124.1079 | 361.8758 | tematdb | v1.1.0 | tematdb_v1.1.0_TEPatTsOfAlphas_convertedOn_20230810_204741__range_1_to_424 | 45148.8675 | TRUE | piecewise_liniear | constant | 1
69 | 415.255 | 0.000120679 | 1.944527e-05 | 4.151949 | 51426.38 | 0.07490524 | 0 | FALSE | 0.0723778 | FALSE | 124.1079 | 361.8758 | tematdb | v1.1.0 | tematdb_v1.1.0_TEPatTsOfAlphas_convertedOn_20230810_204741__range_1_to_424 | 45148.8675 | TRUE | piecewise_liniear | constant | 1
69 | 433.295 | 8.86679e-05 | 1.878927e-05 | 4.151949 | 53221.86 | 0.04366712 | 0 | FALSE | 0.0723778 | FALSE | 124.1079 | 361.8758 | tematdb | v1.1.0 | tematdb_v1.1.0_TEPatTsOfAlphas_convertedOn_20230810_204741__range_1_to_424 | 45148.8675 | TRUE | piecewise_liniear | constant | 1
69 | 450.738 | 6.44792e-05 | 1.811025e-05 | 4.151949 | 55217.34 | 0.02492223 | 0 | FALSE | 0.0723778 | FALSE | 124.1079 | 361.8758 | tematdb | v1.1.0 | tematdb_v1.1.0_TEPatTsOfAlphas_convertedOn_20230810_204741__range_1_to_424 | 45148.8675 | TRUE | piecewise_liniear | constant | 1
69 | 473.404 | 3.79635e-05 | 1.591234e-05 | 4.151949 | 62844.31 | 0.0103271 | 0 | FALSE | 0.0723778 | FALSE | 124.1079 | 361.8758 | tematdb | v1.1.0 | tematdb_v1.1.0_TEPatTsOfAlphas_convertedOn_20230810_204741__range_1_to_424 | 45148.8675 | TRUE | piecewise_liniear | constant | 1
69 | 492.581 | 1.6129e-05 | 1.405275e-05 | 4.151949 | 71160.44 | 0.002196237 | 0 | FALSE | 0.0723778 | FALSE | 124.1079 | 361.8758 | tematdb | v1.1.0 | tematdb_v1.1.0_TEPatTsOfAlphas_convertedOn_20230810_204741__range_1_to_424 | 45148.8675 | TRUE | piecewise_liniear | constant | 1
70 | 118.628 | -6.46622e-05 | 1.278611e-06 | 5.0536 | 782098.7 | 0.07676246 | 0 | FALSE | 0.0724138 | FALSE | 186.082 | 574.113 | tematdb | v1.1.0 | tematdb_v1.1.0_TEPatTsOfAlphas_convertedOn_20230810_204741__range_1_to_424 | 45148.8675 | TRUE | piecewise_liniear | constant | 3
70 | 141.776 | -7.35385e-05 | 1.497684e-06 | 5.0536 | 667697.8 | 0.1013004 | 0 | FALSE | 0.09785819 | TRUE | 186.082 | 574.113 | tematdb | v1.1.0 | tematdb_v1.1.0_TEPatTsOfAlphas_convertedOn_20230810_204741__range_1_to_424 | 45148.8675 | TRUE | piecewise_liniear | constant | 3
70 | 160.291 | -8.01947e-05 | 1.720466e-06 | 5.0536 | 581238 | 0.1185642 | 0 | FALSE | 0.1203505 | TRUE | 186.082 | 574.113 | tematdb | v1.1.0 | tematdb_v1.1.0_TEPatTsOfAlphas_convertedOn_20230810_204741__range_1_to_424 | 45148.8675 | TRUE | piecewise_liniear | constant | 3
70 | 186.914 | -9.08472e-05 | 2.15565e-06 | 5.036336 | 463897.2 | 0.1420928 | 0 | TRUE | 0.1639208 | TRUE | 186.082 | 574.113 | tematdb | v1.1.0 | tematdb_v1.1.0_TEPatTsOfAlphas_convertedOn_20230810_204741__range_1_to_424 | 45148.8675 | TRUE | piecewise_liniear | constant | 3
70 | 220.457 | -0.000100159 | 2.449723e-06 | 4.33236 | 408209.4 | 0.208383 | 0 | TRUE | 0.2178476 | TRUE | 186.082 | 574.113 | tematdb | v1.1.0 | tematdb_v1.1.0_TEPatTsOfAlphas_convertedOn_20230810_204741__range_1_to_424 | 45148.8675 | TRUE | piecewise_liniear | constant | 3
70 | 235.485 | -0.000102815 | 2.475007e-06 | 3.895454 | 404039.3 | 0.2581914 | 0 | TRUE | 0.2616425 | TRUE | 186.082 | 574.113 | tematdb | v1.1.0 | tematdb_v1.1.0_TEPatTsOfAlphas_convertedOn_20230810_204741__range_1_to_424 | 45148.8675 | TRUE | piecewise_liniear | constant | 3
70 | 255.144 | -0.00010769 | 2.838447e-06 | 3.662391 | 352305.4 | 0.2846366 | 0 | TRUE | 0.2966728 | TRUE | 186.082 | 574.113 | tematdb | v1.1.0 | tematdb_v1.1.0_TEPatTsOfAlphas_convertedOn_20230810_204741__range_1_to_424 | 45148.8675 | TRUE | piecewise_liniear | constant | 3
70 | 286.381 | -0.000117449 | 3.234159e-06 | 3.33749 | 309199.3 | 0.3659834 | 0 | TRUE | 0.3678124 | TRUE | 186.082 | 574.113 | tematdb | v1.1.0 | tematdb_v1.1.0_TEPatTsOfAlphas_convertedOn_20230810_204741__range_1_to_424 | 45148.8675 | TRUE | piecewise_liniear | constant | 3
70 | 311.782 | -0.000116982 | 3.608097e-06 | 3.173156 | 277154.4 | 0.3726659 | 0 | TRUE | 0.4124399 | TRUE | 186.082 | 574.113 | tematdb | v1.1.0 | tematdb_v1.1.0_TEPatTsOfAlphas_convertedOn_20230810_204741__range_1_to_424 | 45148.8675 | TRUE | piecewise_liniear | constant | 3
70 | 333.684 | -0.000110735 | 3.914618e-06 | 2.977853 | 255452.8 | 0.3510045 | 0 | TRUE | 0.4621153 | TRUE | 186.082 | 574.113 | tematdb | v1.1.0 | tematdb_v1.1.0_TEPatTsOfAlphas_convertedOn_20230810_204741__range_1_to_424 | 45148.8675 | TRUE | piecewise_liniear | constant | 3
70 | 364.923 | -0.000120938 | 4.249602e-06 | 3.0341 | 235316.2 | 0.4139508 | 0 | TRUE | 0.4864544 | TRUE | 186.082 | 574.113 | tematdb | v1.1.0 | tematdb_v1.1.0_TEPatTsOfAlphas_convertedOn_20230810_204741__range_1_to_424 | 45148.8675 | TRUE | piecewise_liniear | constant | 3
70 | 393.861 | -0.000132478 | 4.882286e-06 | 2.988969 | 204822.1 | 0.473681 | 0 | TRUE | 0.5297903 | TRUE | 186.082 | 574.113 | tematdb | v1.1.0 | tematdb_v1.1.0_TEPatTsOfAlphas_convertedOn_20230810_204741__range_1_to_424 | 45148.8675 | TRUE | piecewise_liniear | constant | 3
70 | 423.932 | -0.000140459 | 5.304412e-06 | 2.937012 | 188522.3 | 0.5368492 | 0 | TRUE | 0.544138 | TRUE | 186.082 | 574.113 | tematdb | v1.1.0 | tematdb_v1.1.0_TEPatTsOfAlphas_convertedOn_20230810_204741__range_1_to_424 | 45148.8675 | TRUE | piecewise_liniear | constant | 3
70 | 452.853 | -0.00014933 | 5.943141e-06 | 3.233446 | 168261.2 | 0.5254964 | 0 | TRUE | 0.544138 | TRUE | 186.082 | 574.113 | tematdb | v1.1.0 | tematdb_v1.1.0_TEPatTsOfAlphas_convertedOn_20230810_204741__range_1_to_424 | 45148.8675 | TRUE | piecewise_liniear | constant | 3
70 | 486.349 | -0.000150634 | 6.753155e-06 | 3.147548 | 148078.9 | 0.5191765 | 0 | TRUE | 0.5544622 | TRUE | 186.082 | 574.113 | tematdb | v1.1.0 | tematdb_v1.1.0_TEPatTsOfAlphas_convertedOn_20230810_204741__range_1_to_424 | 45148.8675 | TRUE | piecewise_liniear | constant | 3
70 | 515.225 | -0.000151943 | 7.598511e-06 | 3.299397 | 131604.7 | 0.4744552 | 0 | TRUE | 0.5231736 | TRUE | 186.082 | 574.113 | tematdb | v1.1.0 | tematdb_v1.1.0_TEPatTsOfAlphas_convertedOn_20230810_204741__range_1_to_424 | 45148.8675 | TRUE | piecewise_liniear | constant | 3
70 | 540.632 | -0.000152366 | 8.380741e-06 | 3.31244 | 119321.2 | 0.4521135 | 0 | TRUE | 0.4955634 | TRUE | 186.082 | 574.113 | tematdb | v1.1.0 | tematdb_v1.1.0_TEPatTsOfAlphas_convertedOn_20230810_204741__range_1_to_424 | 45148.8675 | TRUE | piecewise_liniear | constant | 3
70 | 574.113 | -0.000151446 | 9.375891e-06 | 3.560201 | 106656.5 | 0.3944808 | 0 | TRUE | 0.4548222 | TRUE | 186.082 | 574.113 | tematdb | v1.1.0 | tematdb_v1.1.0_TEPatTsOfAlphas_convertedOn_20230810_204741__range_1_to_424 | 45148.8675 | TRUE | piecewise_liniear | constant | 3
71 | 299.143 | -0.000204651 | 1.969803e-05 | 1.43319 | 50766.5 | 0.4437926 | 0 | FALSE | 0.447093 | FALSE | 300.146 | 400.286 | tematdb | v1.1.0 | tematdb_v1.1.0_TEPatTsOfAlphas_convertedOn_20230810_204741__range_1_to_424 | 45148.8675 | TRUE | piecewise_liniear | constant | 0
71 | 309.714 | -0.000213372 | 2.022302e-05 | 1.374882 | 49448.61 | 0.507136 | 0 | TRUE | 0.5063875 | TRUE | 300.146 | 400.286 | tematdb | v1.1.0 | tematdb_v1.1.0_TEPatTsOfAlphas_convertedOn_20230810_204741__range_1_to_424 | 45148.8675 | TRUE | piecewise_liniear | constant | 0
71 | 320 | -0.000217248 | 2.070153e-05 | 1.287269 | 48305.61 | 0.5667478 | 0 | TRUE | 0.5639284 | TRUE | 300.146 | 400.286 | tematdb | v1.1.0 | tematdb_v1.1.0_TEPatTsOfAlphas_convertedOn_20230810_204741__range_1_to_424 | 45148.8675 | TRUE | piecewise_liniear | constant | 0
71 | 329.429 | -0.000220155 | 2.112901e-05 | 1.151902 | 47328.29 | 0.6560309 | 0 | TRUE | 0.6410727 | TRUE | 300.146 | 400.286 | tematdb | v1.1.0 | tematdb_v1.1.0_TEPatTsOfAlphas_convertedOn_20230810_204741__range_1_to_424 | 45148.8675 | TRUE | piecewise_liniear | constant | 0
71 | 340 | -0.000223062 | 2.176352e-05 | 1.02955 | 45948.44 | 0.7550116 | 0 | TRUE | 0.7599838 | TRUE | 300.146 | 400.286 | tematdb | v1.1.0 | tematdb_v1.1.0_TEPatTsOfAlphas_convertedOn_20230810_204741__range_1_to_424 | 45148.8675 | TRUE | piecewise_liniear | constant | 0
71 | 350.286 | -0.000227907 | 2.222347e-05 | 0.9621773 | 44997.47 | 0.8508854 | 0 | TRUE | 0.8359732 | TRUE | 300.146 | 400.286 | tematdb | v1.1.0 | tematdb_v1.1.0_TEPatTsOfAlphas_convertedOn_20230810_204741__range_1_to_424 | 45148.8675 | TRUE | piecewise_liniear | constant | 0
71 | 360 | -0.000229845 | 2.268696e-05 | 0.9338547 | 44078.19 | 0.8976706 | 0 | TRUE | 0.883456 | TRUE | 300.146 | 400.286 | tematdb | v1.1.0 | tematdb_v1.1.0_TEPatTsOfAlphas_convertedOn_20230810_204741__range_1_to_424 | 45148.8675 | TRUE | piecewise_liniear | constant | 0
71 | 369.429 | -0.000231783 | 2.299496e-05 | 0.9134187 | 43487.8 | 0.9449127 | 0 | TRUE | 0.9422357 | TRUE | 300.146 | 400.286 | tematdb | v1.1.0 | tematdb_v1.1.0_TEPatTsOfAlphas_convertedOn_20230810_204741__range_1_to_424 | 45148.8675 | TRUE | piecewise_liniear | constant | 0
71 | 380.571 | -0.000236628 | 2.34189e-05 | 0.9529715 | 42700.56 | 0.9548201 | 0 | TRUE | 0.9537021 | TRUE | 300.146 | 400.286 | tematdb | v1.1.0 | tematdb_v1.1.0_TEPatTsOfAlphas_convertedOn_20230810_204741__range_1_to_424 | 45148.8675 | TRUE | piecewise_liniear | constant | 0
71 | 390 | -0.000241473 | 2.365566e-05 | 1.04057 | 42273.19 | 0.9238372 | 0 | TRUE | 0.9305728 | TRUE | 300.146 | 400.286 | tematdb | v1.1.0 | tematdb_v1.1.0_TEPatTsOfAlphas_convertedOn_20230810_204741__range_1_to_424 | 45148.8675 | TRUE | piecewise_liniear | constant | 0
71 | 400.286 | -0.000239535 | 2.361031e-05 | 1.170185 | 42354.39 | 0.8312892 | 0 | TRUE | 0.8377035 | TRUE | 300.146 | 400.286 | tematdb | v1.1.0 | tematdb_v1.1.0_TEPatTsOfAlphas_convertedOn_20230810_204741__range_1_to_424 | 45148.8675 | TRUE | piecewise_liniear | constant | 0
72 | 3.8801 | -4.11164e-06 | 4.426746e-05 | 0.41732 | 22589.96 | 3.550743e-06 | 0 | FALSE | 0.22525 | FALSE | 301.225 | 550.375 | tematdb | v1.1.0 | tematdb_v1.1.0_TEPatTsOfAlphas_convertedOn_20230810_204741__range_1_to_424 | 45148.8675 | TRUE | piecewise_liniear | constant | 0
72 | 8.54634 | -1.07949e-05 | 4.472787e-05 | 0.41732 | 22357.43 | 5.335437e-05 | 0 | FALSE | 0.22525 | FALSE | 301.225 | 550.375 | tematdb | v1.1.0 | tematdb_v1.1.0_TEPatTsOfAlphas_convertedOn_20230810_204741__range_1_to_424 | 45148.8675 | TRUE | piecewise_liniear | constant | 0
72 | 8.50703 | -1.43883e-05 | 4.472399e-05 | 0.41732 | 22359.36 | 9.435984e-05 | 0 | FALSE | 0.22525 | FALSE | 301.225 | 550.375 | tematdb | v1.1.0 | tematdb_v1.1.0_TEPatTsOfAlphas_convertedOn_20230810_204741__range_1_to_424 | 45148.8675 | TRUE | piecewise_liniear | constant | 0
72 | 14.3468 | -2.21007e-05 | 4.530019e-05 | 0.41732 | 22074.96 | 0.0003706789 | 0 | FALSE | 0.22525 | FALSE | 301.225 | 550.375 | tematdb | v1.1.0 | tematdb_v1.1.0_TEPatTsOfAlphas_convertedOn_20230810_204741__range_1_to_424 | 45148.8675 | TRUE | piecewise_liniear | constant | 0
72 | 16.6715 | -2.62123e-05 | 4.552956e-05 | 0.41732 | 21963.75 | 0.0006028681 | 0 | FALSE | 0.22525 | FALSE | 301.225 | 550.375 | tematdb | v1.1.0 | tematdb_v1.1.0_TEPatTsOfAlphas_convertedOn_20230810_204741__range_1_to_424 | 45148.8675 | TRUE | piecewise_liniear | constant | 0
72 | 18.985 | -3.13507e-05 | 4.575783e-05 | 0.41732 | 21854.18 | 0.0009771708 | 0 | FALSE | 0.22525 | FALSE | 301.225 | 550.375 | tematdb | v1.1.0 | tematdb_v1.1.0_TEPatTsOfAlphas_convertedOn_20230810_204741__range_1_to_424 | 45148.8675 | TRUE | piecewise_liniear | constant | 0
72 | 26.0602 | -3.44453e-05 | 4.645592e-05 | 0.41732 | 21525.78 | 0.001594878 | 0 | FALSE | 0.22525 | FALSE | 301.225 | 550.375 | tematdb | v1.1.0 | tematdb_v1.1.0_TEPatTsOfAlphas_convertedOn_20230810_204741__range_1_to_424 | 45148.8675 | TRUE | piecewise_liniear | constant | 0
72 | 33.0904 | -4.16468e-05 | 4.714958e-05 | 0.41732 | 21209.1 | 0.002916878 | 0 | FALSE | 0.22525 | FALSE | 301.225 | 550.375 | tematdb | v1.1.0 | tematdb_v1.1.0_TEPatTsOfAlphas_convertedOn_20230810_204741__range_1_to_424 | 45148.8675 | TRUE | piecewise_liniear | constant | 0
72 | 38.9358 | -4.88458e-05 | 4.772633e-05 | 0.41732 | 20952.79 | 0.004664191 | 0 | FALSE | 0.22525 | FALSE | 301.225 | 550.375 | tematdb | v1.1.0 | tematdb_v1.1.0_TEPatTsOfAlphas_convertedOn_20230810_204741__range_1_to_424 | 45148.8675 | TRUE | piecewise_liniear | constant | 0
72 | 42.3779 | -5.91201e-05 | 4.806595e-05 | 0.41732 | 20804.75 | 0.007384192 | 0 | FALSE | 0.22525 | FALSE | 301.225 | 550.375 | tematdb | v1.1.0 | tematdb_v1.1.0_TEPatTsOfAlphas_convertedOn_20230810_204741__range_1_to_424 | 45148.8675 | TRUE | piecewise_liniear | constant | 0
72 | 50.5705 | -6.83773e-05 | 4.905247e-05 | 0.41732 | 20386.33 | 0.01155024 | 0 | FALSE | 0.22525 | FALSE | 301.225 | 550.375 | tematdb | v1.1.0 | tematdb_v1.1.0_TEPatTsOfAlphas_convertedOn_20230810_204741__range_1_to_424 | 45148.8675 | TRUE | piecewise_liniear | constant | 0
72 | 59.9254 | -7.96904e-05 | 5.101307e-05 | 0.41732 | 19602.82 | 0.01787608 | 0 | FALSE | 0.22525 | FALSE | 301.225 | 550.375 | tematdb | v1.1.0 | tematdb_v1.1.0_TEPatTsOfAlphas_convertedOn_20230810_204741__range_1_to_424 | 45148.8675 | TRUE | piecewise_liniear | constant | 0
72 | 70.4371 | -9.35727e-05 | 5.321612e-05 | 0.41732 | 18791.3 | 0.02777074 | 0 | FALSE | 0.22525 | FALSE | 301.225 | 550.375 | tematdb | v1.1.0 | tematdb_v1.1.0_TEPatTsOfAlphas_convertedOn_20230810_204741__range_1_to_424 | 45148.8675 | TRUE | piecewise_liniear | constant | 0
72 | 79.8145 | -0.000102832 | 5.518144e-05 | 0.41732 | 18122.04 | 0.03665018 | 0 | FALSE | 0.22525 | FALSE | 301.225 | 550.375 | tematdb | v1.1.0 | tematdb_v1.1.0_TEPatTsOfAlphas_convertedOn_20230810_204741__range_1_to_424 | 45148.8675 | TRUE | piecewise_liniear | constant | 0
72 | 89.1919 | -0.000112092 | 5.714676e-05 | 0.41732 | 17498.81 | 0.04699091 | 0 | FALSE | 0.22525 | FALSE | 301.225 | 550.375 | tematdb | v1.1.0 | tematdb_v1.1.0_TEPatTsOfAlphas_convertedOn_20230810_204741__range_1_to_424 | 45148.8675 | TRUE | piecewise_liniear | constant | 0
72 | 98.5917 | -0.000119298 | 5.916099e-05 | 0.41732 | 16903.03 | 0.05683319 | 0 | FALSE | 0.22525 | FALSE | 301.225 | 550.375 | tematdb | v1.1.0 | tematdb_v1.1.0_TEPatTsOfAlphas_convertedOn_20230810_204741__range_1_to_424 | 45148.8675 | TRUE | piecewise_liniear | constant | 0
72 | 119.772 | -0.000132689 | 6.466689e-05 | 0.41732 | 15463.86 | 0.0781401 | 0 | FALSE | 0.22525 | FALSE | 301.225 | 550.375 | tematdb | v1.1.0 | tematdb_v1.1.0_TEPatTsOfAlphas_convertedOn_20230810_204741__range_1_to_424 | 45148.8675 | TRUE | piecewise_liniear | constant | 0
72 | 138.606 | -0.000144022 | 6.956287e-05 | 0.41732 | 14375.49 | 0.09903598 | 0 | FALSE | 0.22525 | FALSE | 301.225 | 550.375 | tematdb | v1.1.0 | tematdb_v1.1.0_TEPatTsOfAlphas_convertedOn_20230810_204741__range_1_to_424 | 45148.8675 | TRUE | piecewise_liniear | constant | 0
72 | 160.982 | -0.000156388 | 7.6473e-05 | 0.41732 | 13076.51 | 0.1233692 | 0 | FALSE | 0.22525 | FALSE | 301.225 | 550.375 | tematdb | v1.1.0 | tematdb_v1.1.0_TEPatTsOfAlphas_convertedOn_20230810_204741__range_1_to_424 | 45148.8675 | TRUE | piecewise_liniear | constant | 0
72 | 181.012 | -0.000166697 | 8.348599e-05 | 0.41732 | 11978.06 | 0.1443711 | 0 | FALSE | 0.22525 | FALSE | 301.225 | 550.375 | tematdb | v1.1.0 | tematdb_v1.1.0_TEPatTsOfAlphas_convertedOn_20230810_204741__range_1_to_424 | 45148.8675 | TRUE | piecewise_liniear | constant | 0
72 | 199.907 | -0.000172382 | 9.010159e-05 | 0.41732 | 11098.58 | 0.1579829 | 0 | FALSE | 0.22525 | FALSE | 301.225 | 550.375 | tematdb | v1.1.0 | tematdb_v1.1.0_TEPatTsOfAlphas_convertedOn_20230810_204741__range_1_to_424 | 45148.8675 | TRUE | piecewise_liniear | constant | 0
72 | 219.947 | -0.000181664 | 9.620285e-05 | 0.41732 | 10394.7 | 0.1808001 | 0 | FALSE | 0.22525 | FALSE | 301.225 | 550.375 | tematdb | v1.1.0 | tematdb_v1.1.0_TEPatTsOfAlphas_convertedOn_20230810_204741__range_1_to_424 | 45148.8675 | TRUE | piecewise_liniear | constant | 0
72 | 239.982 | -0.000191459 | 0.0001022973 | 0.41732 | 9775.432 | 0.2060616 | 0 | FALSE | 0.22525 | FALSE | 301.225 | 550.375 | tematdb | v1.1.0 | tematdb_v1.1.0_TEPatTsOfAlphas_convertedOn_20230810_204741__range_1_to_424 | 45148.8675 | TRUE | piecewise_liniear | constant | 0
72 | 260.074 | -0.00019612 | 0.0001086434 | 0.41732 | 9204.426 | 0.2206319 | 0 | FALSE | 0.22525 | FALSE | 301.225 | 550.375 | tematdb | v1.1.0 | tematdb_v1.1.0_TEPatTsOfAlphas_convertedOn_20230810_204741__range_1_to_424 | 45148.8675 | TRUE | piecewise_liniear | constant | 0
72 | 279.003 | -0.000198726 | 0.0001147948 | 0.41732 | 8711.198 | 0.2299995 | 0 | FALSE | 0.22525 | FALSE | 301.225 | 550.375 | tematdb | v1.1.0 | tematdb_v1.1.0_TEPatTsOfAlphas_convertedOn_20230810_204741__range_1_to_424 | 45148.8675 | TRUE | piecewise_liniear | constant | 0
72 | 299.105 | -0.000202361 | 0.0001213274 | 0.41732 | 8242.164 | 0.2419075 | 0 | FALSE | 0.2259051 | TRUE | 301.225 | 550.375 | tematdb | v1.1.0 | tematdb_v1.1.0_TEPatTsOfAlphas_convertedOn_20230810_204741__range_1_to_424 | 45148.8675 | TRUE | piecewise_liniear | constant | 0
72 | 326.361 | -0.000201904 | 0.0001294371 | 0.4076537 | 7725.761 | 0.2521378 | 0 | TRUE | 0.2525536 | TRUE | 301.225 | 550.375 | tematdb | v1.1.0 | tematdb_v1.1.0_TEPatTsOfAlphas_convertedOn_20230810_204741__range_1_to_424 | 45148.8675 | TRUE | piecewise_liniear | constant | 0
72 | 348.867 | -0.000202463 | 0.0001318447 | 0.4058707 | 7584.68 | 0.2672396 | 0 | TRUE | 0.2650726 | TRUE | 301.225 | 550.375 | tematdb | v1.1.0 | tematdb_v1.1.0_TEPatTsOfAlphas_convertedOn_20230810_204741__range_1_to_424 | 45148.8675 | TRUE | piecewise_liniear | constant | 0
72 | 373.742 | -0.000203028 | 0.000135972 | 0.4012553 | 7354.453 | 0.2823666 | 0 | TRUE | 0.277847 | TRUE | 301.225 | 550.375 | tematdb | v1.1.0 | tematdb_v1.1.0_TEPatTsOfAlphas_convertedOn_20230810_204741__range_1_to_424 | 45148.8675 | TRUE | piecewise_liniear | constant | 0
72 | 401.015 | -0.00020103 | 0.0001354889 | 0.4057557 | 7380.678 | 0.2947909 | 0 | TRUE | 0.287591 | TRUE | 301.225 | 550.375 | tematdb | v1.1.0 | tematdb_v1.1.0_TEPatTsOfAlphas_convertedOn_20230810_204741__range_1_to_424 | 45148.8675 | TRUE | piecewise_liniear | constant | 0
72 | 425.935 | -0.000197488 | 0.0001340548 | 0.4159796 | 7459.637 | 0.2979 | 0 | TRUE | 0.2892731 | TRUE | 301.225 | 550.375 | tematdb | v1.1.0 | tematdb_v1.1.0_TEPatTsOfAlphas_convertedOn_20230810_204741__range_1_to_424 | 45148.8675 | TRUE | piecewise_liniear | constant | 0
72 | 453.304 | -0.000186763 | 0.0001268558 | 0.4417621 | 7882.968 | 0.2821451 | 0 | TRUE | 0.2712284 | TRUE | 301.225 | 550.375 | tematdb | v1.1.0 | tematdb_v1.1.0_TEPatTsOfAlphas_convertedOn_20230810_204741__range_1_to_424 | 45148.8675 | TRUE | piecewise_liniear | constant | 0
72 | 479.533 | -0.00017193 | 0.000116198 | 0.4619747 | 8606.003 | 0.2640616 | 0 | TRUE | 0.2511448 | TRUE | 301.225 | 550.375 | tematdb | v1.1.0 | tematdb_v1.1.0_TEPatTsOfAlphas_convertedOn_20230810_204741__range_1_to_424 | 45148.8675 | TRUE | piecewise_liniear | constant | 0
72 | 502.19 | -0.000158629 | 0.0001072136 | 0.4889906 | 9327.177 | 0.2410366 | 0 | TRUE | 0.2307723 | TRUE | 301.225 | 550.375 | tematdb | v1.1.0 | tematdb_v1.1.0_TEPatTsOfAlphas_convertedOn_20230810_204741__range_1_to_424 | 45148.8675 | TRUE | piecewise_liniear | constant | 0
72 | 527.239 | -0.00014328 | 9.730835e-05 | 0.5219995 | 10276.61 | 0.2130878 | 0 | TRUE | 0.2081983 | TRUE | 301.225 | 550.375 | tematdb | v1.1.0 | tematdb_v1.1.0_TEPatTsOfAlphas_convertedOn_20230810_204741__range_1_to_424 | 45148.8675 | TRUE | piecewise_liniear | constant | 0
72 | 551.087 | -0.000129468 | 8.92692e-05 | 0.554227 | 11202.07 | 0.1867049 | 0 | FALSE | 0.184505 | FALSE | 301.225 | 550.375 | tematdb | v1.1.0 | tematdb_v1.1.0_TEPatTsOfAlphas_convertedOn_20230810_204741__range_1_to_424 | 45148.8675 | TRUE | piecewise_liniear | constant | 0
73 | 324.686 | -9.41117e-05 | 1.656479e-05 | 7.836869 | 60369 | 0.02215247 | 0 | FALSE | 0.0253906 | FALSE | 326.382 | 1047.7 | tematdb | v1.1.0 | tematdb_v1.1.0_TEPatTsOfAlphas_convertedOn_20230810_204741__range_1_to_424 | 45148.8675 | TRUE | piecewise_liniear | constant | 0
73 | 369.874 | -9.89848e-05 | 1.794712e-05 | 6.054475 | 55719.26 | 0.03335183 | 0 | TRUE | 0.03458407 | TRUE | 326.382 | 1047.7 | tematdb | v1.1.0 | tematdb_v1.1.0_TEPatTsOfAlphas_convertedOn_20230810_204741__range_1_to_424 | 45148.8675 | TRUE | piecewise_liniear | constant | 0
73 | 470.293 | -0.000106904 | 2.10645e-05 | 5.158593 | 47473.23 | 0.04946226 | 0 | TRUE | 0.0594286 | TRUE | 326.382 | 1047.7 | tematdb | v1.1.0 | tematdb_v1.1.0_TEPatTsOfAlphas_convertedOn_20230810_204741__range_1_to_424 | 45148.8675 | TRUE | piecewise_liniear | constant | 0
73 | 563.18 | -0.000114213 | 2.31937e-05 | 4.348086 | 43115.15 | 0.07284673 | 0 | TRUE | 0.08275189 | TRUE | 326.382 | 1047.7 | tematdb | v1.1.0 | tematdb_v1.1.0_TEPatTsOfAlphas_convertedOn_20230810_204741__range_1_to_424 | 45148.8675 | TRUE | piecewise_liniear | constant | 0
73 | 658.577 | -0.000114822 | 2.267407e-05 | 3.897685 | 44103.25 | 0.09824729 | 0 | TRUE | 0.1246169 | TRUE | 326.382 | 1047.7 | tematdb | v1.1.0 | tematdb_v1.1.0_TEPatTsOfAlphas_convertedOn_20230810_204741__range_1_to_424 | 45148.8675 | TRUE | piecewise_liniear | constant | 0
73 | 751.464 | -0.000122132 | 2.266716e-05 | 3.459135 | 44116.68 | 0.142956 | 0 | TRUE | 0.1657568 | TRUE | 326.382 | 1047.7 | tematdb | v1.1.0 | tematdb_v1.1.0_TEPatTsOfAlphas_convertedOn_20230810_204741__range_1_to_424 | 45148.8675 | TRUE | piecewise_liniear | constant | 0
73 | 849.372 | -0.000132487 | 2.357902e-05 | 3.139635 | 42410.58 | 0.2013908 | 0 | TRUE | 0.2210001 | TRUE | 326.382 | 1047.7 | tematdb | v1.1.0 | tematdb_v1.1.0_TEPatTsOfAlphas_convertedOn_20230810_204741__range_1_to_424 | 45148.8675 | TRUE | piecewise_liniear | constant | 0
73 | 942.259 | -0.000141015 | 2.533124e-05 | 2.838715 | 39476.95 | 0.2605689 | 0 | TRUE | 0.2734104 | TRUE | 326.382 | 1047.7 | tematdb | v1.1.0 | tematdb_v1.1.0_TEPatTsOfAlphas_convertedOn_20230810_204741__range_1_to_424 | 45148.8675 | TRUE | piecewise_liniear | constant | 0
73 | 1047.7 | -0.000148934 | 2.650765e-05 | 2.293832 | 37724.96 | 0.382201 | 0 | TRUE | 0.3930012 | TRUE | 326.382 | 1047.7 | tematdb | v1.1.0 | tematdb_v1.1.0_TEPatTsOfAlphas_convertedOn_20230810_204741__range_1_to_424 | 45148.8675 | TRUE | piecewise_liniear | constant | 0
74 | 302.48 | -0.000126048 | 5.44971e-05 | 0.283884 | 18349.6 | 0.3106378 | 0 | FALSE | 0.31294 | FALSE | 303.079 | 472.446 | tematdb | v1.1.0 | tematdb_v1.1.0_TEPatTsOfAlphas_convertedOn_20230810_204741__range_1_to_424 | 45148.8675 | TRUE | piecewise_liniear | constant | 0
74 | 313.458 | -0.000126694 | 5.350698e-05 | 0.2814749 | 18689.15 | 0.3340729 | 0 | TRUE | 0.3351195 | TRUE | 303.079 | 472.446 | tematdb | v1.1.0 | tematdb_v1.1.0_TEPatTsOfAlphas_convertedOn_20230810_204741__range_1_to_424 | 45148.8675 | TRUE | piecewise_liniear | constant | 0
74 | 323.128 | -0.000127259 | 5.250174e-05 | 0.2800367 | 19046.99 | 0.3559287 | 0 | TRUE | 0.3557071 | TRUE | 303.079 | 472.446 | tematdb | v1.1.0 | tematdb_v1.1.0_TEPatTsOfAlphas_convertedOn_20230810_204741__range_1_to_424 | 45148.8675 | TRUE | piecewise_liniear | constant | 0
74 | 333.846 | -0.000127585 | 5.189731e-05 | 0.2791916 | 19268.82 | 0.3750578 | 0 | TRUE | 0.3757434 | TRUE | 303.079 | 472.446 | tematdb | v1.1.0 | tematdb_v1.1.0_TEPatTsOfAlphas_convertedOn_20230810_204741__range_1_to_424 | 45148.8675 | TRUE | piecewise_liniear | constant | 0
74 | 342.473 | -0.000127588 | 5.111288e-05 | 0.2777117 | 19564.54 | 0.3927548 | 0 | TRUE | 0.3913154 | TRUE | 303.079 | 472.446 | tematdb | v1.1.0 | tematdb_v1.1.0_TEPatTsOfAlphas_convertedOn_20230810_204741__range_1_to_424 | 45148.8675 | TRUE | piecewise_liniear | constant | 0
74 | 352.668 | -0.000127833 | 5.040805e-05 | 0.2776893 | 19838.1 | 0.4117115 | 0 | TRUE | 0.4094139 | TRUE | 303.079 | 472.446 | tematdb | v1.1.0 | tematdb_v1.1.0_TEPatTsOfAlphas_convertedOn_20230810_204741__range_1_to_424 | 45148.8675 | TRUE | piecewise_liniear | constant | 0
74 | 363.388 | -0.000127757 | 4.98326e-05 | 0.2778838 | 20067.18 | 0.4283149 | 0 | TRUE | 0.427573 | TRUE | 303.079 | 472.446 | tematdb | v1.1.0 | tematdb_v1.1.0_TEPatTsOfAlphas_convertedOn_20230810_204741__range_1_to_424 | 45148.8675 | TRUE | piecewise_liniear | constant | 0
74 | 373.584 | -0.0001276 | 4.94401e-05 | 0.2779088 | 20226.5 | 0.4426984 | 0 | TRUE | 0.4417153 | TRUE | 303.079 | 472.446 | tematdb | v1.1.0 | tematdb_v1.1.0_TEPatTsOfAlphas_convertedOn_20230810_204741__range_1_to_424 | 45148.8675 | TRUE | piecewise_liniear | constant | 0
74 | 383.259 | -0.000127203 | 4.894599e-05 | 0.2786963 | 20430.68 | 0.4546097 | 0 | TRUE | 0.4536021 | TRUE | 303.079 | 472.446 | tematdb | v1.1.0 | tematdb_v1.1.0_TEPatTsOfAlphas_convertedOn_20230810_204741__range_1_to_424 | 45148.8675 | TRUE | piecewise_liniear | constant | 0
74 | 394.503 | -0.000126727 | 4.84273e-05 | 0.2794564 | 20649.51 | 0.4681491 | 0 | TRUE | 0.4648535 | TRUE | 303.079 | 472.446 | tematdb | v1.1.0 | tematdb_v1.1.0_TEPatTsOfAlphas_convertedOn_20230810_204741__range_1_to_424 | 45148.8675 | TRUE | piecewise_liniear | constant | 0
74 | 402.872 | -0.000126008 | 4.814245e-05 | 0.2809451 | 20771.69 | 0.4729483 | 0 | TRUE | 0.4710289 | TRUE | 303.079 | 472.446 | tematdb | v1.1.0 | tematdb_v1.1.0_TEPatTsOfAlphas_convertedOn_20230810_204741__range_1_to_424 | 45148.8675 | TRUE | piecewise_liniear | constant | 0
74 | 413.334 | -0.00012505 | 4.783116e-05 | 0.2833151 | 20906.88 | 0.4769665 | 0 | TRUE | 0.4766499 | TRUE | 303.079 | 472.446 | tematdb | v1.1.0 | tematdb_v1.1.0_TEPatTsOfAlphas_convertedOn_20230810_204741__range_1_to_424 | 45148.8675 | TRUE | piecewise_liniear | constant | 0
74 | 423.796 | -0.000124011 | 4.759829e-05 | 0.2854885 | 21009.16 | 0.47962 | 0 | TRUE | 0.4784343 | TRUE | 303.079 | 472.446 | tematdb | v1.1.0 | tematdb_v1.1.0_TEPatTsOfAlphas_convertedOn_20230810_204741__range_1_to_424 | 45148.8675 | TRUE | piecewise_liniear | constant | 0
74 | 434.52 | -0.000122732 | 4.730907e-05 | 0.2880085 | 21137.6 | 0.4803697 | 0 | TRUE | 0.4786561 | TRUE | 303.079 | 472.446 | tematdb | v1.1.0 | tematdb_v1.1.0_TEPatTsOfAlphas_convertedOn_20230810_204741__range_1_to_424 | 45148.8675 | TRUE | piecewise_liniear | constant | 0
74 | 444.461 | -0.000121212 | 4.709429e-05 | 0.2911918 | 21234 | 0.476187 | 0 | TRUE | 0.4751569 | TRUE | 303.079 | 472.446 | tematdb | v1.1.0 | tematdb_v1.1.0_TEPatTsOfAlphas_convertedOn_20230810_204741__range_1_to_424 | 45148.8675 | TRUE | piecewise_liniear | constant | 0
74 | 453.094 | -0.000120092 | 4.695546e-05 | 0.2941365 | 21296.78 | 0.473131 | 0 | TRUE | 0.471185 | TRUE | 303.079 | 472.446 | tematdb | v1.1.0 | tematdb_v1.1.0_TEPatTsOfAlphas_convertedOn_20230810_204741__range_1_to_424 | 45148.8675 | TRUE | piecewise_liniear | constant | 0
74 | 463.297 | -0.000118251 | 4.688292e-05 | 0.2979945 | 21329.73 | 0.4637097 | 0 | TRUE | 0.4622647 | TRUE | 303.079 | 472.446 | tematdb | v1.1.0 | tematdb_v1.1.0_TEPatTsOfAlphas_convertedOn_20230810_204741__range_1_to_424 | 45148.8675 | TRUE | piecewise_liniear | constant | 0
74 | 472.979 | -0.00011633 | 4.681451e-05 | 0.301994 | 21360.9 | 0.4527376 | 0 | FALSE | 0.4521689 | TRUE | 303.079 | 472.446 | tematdb | v1.1.0 | tematdb_v1.1.0_TEPatTsOfAlphas_convertedOn_20230810_204741__range_1_to_424 | 45148.8675 | TRUE | piecewise_liniear | constant | 0
75 | 305.381 | 7.68708e-05 | 2.20725e-05 | 0.4372082 | 45305.24 | 0.1869928 | 0 | TRUE | 0.183077 | FALSE | 305.381 | 710.762 | tematdb | v1.1.0 | tematdb_v1.1.0_TEPatTsOfAlphas_convertedOn_20230810_204741__range_1_to_424 | 45148.8675 | TRUE | piecewise_liniear | constant | 0
75 | 322.422 | 8.36054e-05 | 2.260227e-05 | 0.4395884 | 44243.34 | 0.2268271 | 0 | TRUE | 0.2216326 | TRUE | 305.381 | 710.762 | tematdb | v1.1.0 | tematdb_v1.1.0_TEPatTsOfAlphas_convertedOn_20230810_204741__range_1_to_424 | 45148.8675 | TRUE | piecewise_liniear | constant | 0
75 | 372.646 | 9.18367e-05 | 2.47305e-05 | 0.4466034 | 40435.9 | 0.2845601 | 0 | TRUE | 0.294447 | TRUE | 305.381 | 710.762 | tematdb | v1.1.0 | tematdb_v1.1.0_TEPatTsOfAlphas_convertedOn_20230810_204741__range_1_to_424 | 45148.8675 | TRUE | piecewise_liniear | constant | 0
75 | 421.076 | 0.00010568 | 2.650487e-05 | 0.4533679 | 37728.91 | 0.3913539 | 0 | TRUE | 0.3839827 | TRUE | 305.381 | 710.762 | tematdb | v1.1.0 | tematdb_v1.1.0_TEPatTsOfAlphas_convertedOn_20230810_204741__range_1_to_424 | 45148.8675 | TRUE | piecewise_liniear | constant | 0
75 | 466.816 | 0.000116531 | 2.902616e-05 | 0.4712657 | 34451.68 | 0.4634184 | 0 | TRUE | 0.4520262 | TRUE | 305.381 | 710.762 | tematdb | v1.1.0 | tematdb_v1.1.0_TEPatTsOfAlphas_convertedOn_20230810_204741__range_1_to_424 | 45148.8675 | TRUE | piecewise_liniear | constant | 0
75 | 517.937 | 0.00013 | 3.170637e-05 | 0.4913586 | 31539.41 | 0.5618477 | 0 | TRUE | 0.5340444 | TRUE | 305.381 | 710.762 | tematdb | v1.1.0 | tematdb_v1.1.0_TEPatTsOfAlphas_convertedOn_20230810_204741__range_1_to_424 | 45148.8675 | TRUE | piecewise_liniear | constant | 0
75 | 564.574 | 0.000138605 | 3.296287e-05 | 0.5270567 | 30337.17 | 0.6243044 | 0 | TRUE | 0.6015839 | TRUE | 305.381 | 710.762 | tematdb | v1.1.0 | tematdb_v1.1.0_TEPatTsOfAlphas_convertedOn_20230810_204741__range_1_to_424 | 45148.8675 | TRUE | piecewise_liniear | constant | 0
75 | 612.108 | 0.000141599 | 3.600428e-05 | 0.5652336 | 27774.48 | 0.6030681 | 0 | TRUE | 0.6060651 | TRUE | 305.381 | 710.762 | tematdb | v1.1.0 | tematdb_v1.1.0_TEPatTsOfAlphas_convertedOn_20230810_204741__range_1_to_424 | 45148.8675 | TRUE | piecewise_liniear | constant | 0
75 | 661.435 | 0.000140476 | 3.569699e-05 | 0.5922192 | 28013.57 | 0.6174153 | 0 | TRUE | 0.6166704 | TRUE | 305.381 | 710.762 | tematdb | v1.1.0 | tematdb_v1.1.0_TEPatTsOfAlphas_convertedOn_20230810_204741__range_1_to_424 | 45148.8675 | TRUE | piecewise_liniear | constant | 0
75 | 710.762 | 0.000150204 | 3.416464e-05 | 0.6160129 | 29270.03 | 0.7619396 | 0 | TRUE | 0.7476432 | TRUE | 305.381 | 710.762 | tematdb | v1.1.0 | tematdb_v1.1.0_TEPatTsOfAlphas_convertedOn_20230810_204741__range_1_to_424 | 45148.8675 | TRUE | piecewise_liniear | constant | 0
76 | 306.526 | 0.000531468 | 0.003939583 | 1.605543 | 253.834 | 0.01368829 | 0 | TRUE | 0.0040388 | FALSE | 306.526 | 596.769 | tematdb | v1.1.0 | tematdb_v1.1.0_TEPatTsOfAlphas_convertedOn_20230810_204741__range_1_to_424 | 45148.8675 | TRUE | piecewise_liniear | constant | 3
76 | 312.002 | 0.000542043 | 0.003939583 | 1.591202 | 253.834 | 0.01462344 | 0 | TRUE | 0.0040388 | FALSE | 306.526 | 596.769 | tematdb | v1.1.0 | tematdb_v1.1.0_TEPatTsOfAlphas_convertedOn_20230810_204741__range_1_to_424 | 45148.8675 | TRUE | piecewise_liniear | constant | 3
76 | 315.194 | 0.000554709 | 0.003939583 | 1.582842 | 253.834 | 0.01555323 | 0 | TRUE | 0.004128256 | TRUE | 306.526 | 596.769 | tematdb | v1.1.0 | tematdb_v1.1.0_TEPatTsOfAlphas_convertedOn_20230810_204741__range_1_to_424 | 45148.8675 | TRUE | piecewise_liniear | constant | 3
76 | 320.214 | 0.000565281 | 0.003939583 | 1.573051 | 253.834 | 0.01651111 | 0 | TRUE | 0.004498776 | TRUE | 306.526 | 596.769 | tematdb | v1.1.0 | tematdb_v1.1.0_TEPatTsOfAlphas_convertedOn_20230810_204741__range_1_to_424 | 45148.8675 | TRUE | piecewise_liniear | constant | 3
76 | 324.78 | 0.000565313 | 0.003939583 | 1.565351 | 253.834 | 0.01683082 | 0 | TRUE | 0.004730776 | TRUE | 306.526 | 596.769 | tematdb | v1.1.0 | tematdb_v1.1.0_TEPatTsOfAlphas_convertedOn_20230810_204741__range_1_to_424 | 45148.8675 | TRUE | piecewise_liniear | constant | 3
76 | 334.823 | 0.000571705 | 0.003939583 | 1.548414 | 253.834 | 0.01793998 | 0 | TRUE | 0.004753138 | TRUE | 306.526 | 596.769 | tematdb | v1.1.0 | tematdb_v1.1.0_TEPatTsOfAlphas_convertedOn_20230810_204741__range_1_to_424 | 45148.8675 | TRUE | piecewise_liniear | constant | 3
76 | 341.668 | 0.000584397 | 0.003939583 | 1.535844 | 253.834 | 0.01928515 | 0 | TRUE | 0.004561319 | TRUE | 306.526 | 596.769 | tematdb | v1.1.0 | tematdb_v1.1.0_TEPatTsOfAlphas_convertedOn_20230810_204741__range_1_to_424 | 45148.8675 | TRUE | piecewise_liniear | constant | 3
76 | 354.002 | 0.000569733 | 0.003939583 | 1.510673 | 253.834 | 0.01930758 | 0 | TRUE | 0.003327611 | TRUE | 306.526 | 596.769 | tematdb | v1.1.0 | tematdb_v1.1.0_TEPatTsOfAlphas_convertedOn_20230810_204741__range_1_to_424 | 45148.8675 | TRUE | piecewise_liniear | constant | 3
76 | 359.486 | 0.000557128 | 0.003939583 | 1.500773 | 253.834 | 0.01887238 | 0 | TRUE | 0.002804228 | TRUE | 306.526 | 596.769 | tematdb | v1.1.0 | tematdb_v1.1.0_TEPatTsOfAlphas_convertedOn_20230810_204741__range_1_to_424 | 45148.8675 | TRUE | piecewise_liniear | constant | 3
76 | 373.664 | 0.000487686 | 0.003939583 | 1.485582 | 253.834 | 0.01518501 | 0 | TRUE | 0.002835792 | TRUE | 306.526 | 596.769 | tematdb | v1.1.0 | tematdb_v1.1.0_TEPatTsOfAlphas_convertedOn_20230810_204741__range_1_to_424 | 45148.8675 | TRUE | piecewise_liniear | constant | 3
76 | 378.696 | 0.000460327 | 0.003939583 | 1.47962 | 253.834 | 0.01376649 | 0 | TRUE | 0.002846996 | TRUE | 306.526 | 596.769 | tematdb | v1.1.0 | tematdb_v1.1.0_TEPatTsOfAlphas_convertedOn_20230810_204741__range_1_to_424 | 45148.8675 | TRUE | piecewise_liniear | constant | 3
76 | 390.591 | 0.000388762 | 0.003939583 | 1.463613 | 253.834 | 0.01023796 | 0 | TRUE | 0.002873484 | TRUE | 306.526 | 596.769 | tematdb | v1.1.0 | tematdb_v1.1.0_TEPatTsOfAlphas_convertedOn_20230810_204741__range_1_to_424 | 45148.8675 | TRUE | piecewise_liniear | constant | 3
76 | 397.904 | 0.000367741 | 0.003939583 | 1.453818 | 253.834 | 0.009395117 | 0 | TRUE | 0.002810439 | TRUE | 306.526 | 596.769 | tematdb | v1.1.0 | tematdb_v1.1.0_TEPatTsOfAlphas_convertedOn_20230810_204741__range_1_to_424 | 45148.8675 | TRUE | piecewise_liniear | constant | 3
76 | 409.792 | 0.000319356 | 0.003939583 | 1.447235 | 253.834 | 0.007330346 | 0 | TRUE | 0.002421827 | TRUE | 306.526 | 596.769 | tematdb | v1.1.0 | tematdb_v1.1.0_TEPatTsOfAlphas_convertedOn_20230810_204741__range_1_to_424 | 45148.8675 | TRUE | piecewise_liniear | constant | 3
76 | 417.103 | 0.000306764 | 0.003939583 | 1.443186 | 253.834 | 0.006903662 | 0 | TRUE | 0.002184778 | TRUE | 306.526 | 596.769 | tematdb | v1.1.0 | tematdb_v1.1.0_TEPatTsOfAlphas_convertedOn_20230810_204741__range_1_to_424 | 45148.8675 | TRUE | piecewise_liniear | constant | 3
76 | 428.537 | 0.00024784 | 0.003939583 | 1.435652 | 253.834 | 0.004654057 | 0 | TRUE | 0.001820502 | TRUE | 306.526 | 596.769 | tematdb | v1.1.0 | tematdb_v1.1.0_TEPatTsOfAlphas_convertedOn_20230810_204741__range_1_to_424 | 45148.8675 | TRUE | piecewise_liniear | constant | 3
76 | 435.396 | 0.000220493 | 0.003939583 | 1.431094 | 253.834 | 0.003754532 | 0 | TRUE | 0.001713571 | TRUE | 306.526 | 596.769 | tematdb | v1.1.0 | tematdb_v1.1.0_TEPatTsOfAlphas_convertedOn_20230810_204741__range_1_to_424 | 45148.8675 | TRUE | piecewise_liniear | constant | 3
76 | 447.289 | 0.000157358 | 0.003852654 | 1.41779 | 259.5613 | 0.002027654 | 0 | TRUE | 0.002613236 | TRUE | 306.526 | 596.769 | tematdb | v1.1.0 | tematdb_v1.1.0_TEPatTsOfAlphas_convertedOn_20230810_204741__range_1_to_424 | 45148.8675 | TRUE | piecewise_liniear | constant | 3
76 | 454.602 | 0.000134229 | 0.003790585 | 1.408881 | 263.8115 | 0.001533711 | 0 | TRUE | 0.002876319 | TRUE | 306.526 | 596.769 | tematdb | v1.1.0 | tematdb_v1.1.0_TEPatTsOfAlphas_convertedOn_20230810_204741__range_1_to_424 | 45148.8675 | TRUE | piecewise_liniear | constant | 3
76 | 460.553 | 9.00176e-05 | 0.003741758 | 1.403144 | 267.254 | 0.0007108148 | 0 | TRUE | 0.002483879 | TRUE | 306.526 | 596.769 | tematdb | v1.1.0 | tematdb_v1.1.0_TEPatTsOfAlphas_convertedOn_20230810_204741__range_1_to_424 | 45148.8675 | TRUE | piecewise_liniear | constant | 3
76 | 466.511 | 2.47332e-05 | 0.003089734 | 1.398732 | 323.6525 | 6.60339e-05 | 0 | TRUE | 0.002061169 | TRUE | 306.526 | 596.769 | tematdb | v1.1.0 | tematdb_v1.1.0_TEPatTsOfAlphas_convertedOn_20230810_204741__range_1_to_424 | 45148.8675 | TRUE | piecewise_liniear | constant | 3
76 | 473.837 | -3.84342e-05 | 0.002176586 | 1.393307 | 459.4351 | 0.0002308033 | 0 | TRUE | 0.001722945 | TRUE | 306.526 | 596.769 | tematdb | v1.1.0 | tematdb_v1.1.0_TEPatTsOfAlphas_convertedOn_20230810_204741__range_1_to_424 | 45148.8675 | TRUE | piecewise_liniear | constant | 3
76 | 480.704 | -9.10684e-05 | 0.001753245 | 1.389821 | 570.3711 | 0.001636108 | 0 | TRUE | 0.00173824 | TRUE | 306.526 | 596.769 | tematdb | v1.1.0 | tematdb_v1.1.0_TEPatTsOfAlphas_convertedOn_20230810_204741__range_1_to_424 | 45148.8675 | TRUE | piecewise_liniear | constant | 3
76 | 485.75 | -0.000160574 | 0.001420346 | 1.389248 | 704.0538 | 0.006347305 | 0 | TRUE | 0.00460611 | TRUE | 306.526 | 596.769 | tematdb | v1.1.0 | tematdb_v1.1.0_TEPatTsOfAlphas_convertedOn_20230810_204741__range_1_to_424 | 45148.8675 | TRUE | piecewise_liniear | constant | 3
76 | 489.884 | -0.000236407 | 0.001128507 | 1.388779 | 886.1265 | 0.01746934 | 0 | TRUE | 0.007135239 | TRUE | 306.526 | 596.769 | tematdb | v1.1.0 | tematdb_v1.1.0_TEPatTsOfAlphas_convertedOn_20230810_204741__range_1_to_424 | 45148.8675 | TRUE | piecewise_liniear | constant | 3
76 | 493.552 | -0.000280635 | 0.0008654361 | 1.388362 | 1155.487 | 0.03235033 | 0 | TRUE | 0.01815896 | TRUE | 306.526 | 596.769 | tematdb | v1.1.0 | tematdb_v1.1.0_TEPatTsOfAlphas_convertedOn_20230810_204741__range_1_to_424 | 45148.8675 | TRUE | piecewise_liniear | constant | 3
76 | 495.401 | -0.000350163 | 0.0007313301 | 1.388153 | 1367.372 | 0.05983382 | 0 | TRUE | 0.02371591 | TRUE | 306.526 | 596.769 | tematdb | v1.1.0 | tematdb_v1.1.0_TEPatTsOfAlphas_convertedOn_20230810_204741__range_1_to_424 | 45148.8675 | TRUE | piecewise_liniear | constant | 3
76 | 498.6 | -0.000356462 | 0.0005527804 | 1.38747 | 1809.037 | 0.08260426 | 0 | TRUE | 0.03333011 | TRUE | 306.526 | 596.769 | tematdb | v1.1.0 | tematdb_v1.1.0_TEPatTsOfAlphas_convertedOn_20230810_204741__range_1_to_424 | 45148.8675 | TRUE | piecewise_liniear | constant | 3
76 | 501.794 | -0.000350118 | 0.0004495321 | 1.386148 | 2224.535 | 0.09871521 | 0 | TRUE | 0.05152181 | TRUE | 306.526 | 596.769 | tematdb | v1.1.0 | tematdb_v1.1.0_TEPatTsOfAlphas_convertedOn_20230810_204741__range_1_to_424 | 45148.8675 | TRUE | piecewise_liniear | constant | 3
76 | 504.5 | -0.000248949 | 0.0003775091 | 1.385028 | 2648.942 | 0.05979929 | 0 | TRUE | 0.07341256 | TRUE | 306.526 | 596.769 | tematdb | v1.1.0 | tematdb_v1.1.0_TEPatTsOfAlphas_convertedOn_20230810_204741__range_1_to_424 | 45148.8675 | TRUE | piecewise_liniear | constant | 3
76 | 511.345 | -0.000234149 | 0.0002703262 | 1.382194 | 3699.235 | 0.07503116 | 0 | TRUE | 0.1243089 | TRUE | 306.526 | 596.769 | tematdb | v1.1.0 | tematdb_v1.1.0_TEPatTsOfAlphas_convertedOn_20230810_204741__range_1_to_424 | 45148.8675 | TRUE | piecewise_liniear | constant | 3
76 | 514.073 | -0.000200413 | 0.0002143096 | 1.381064 | 4666.146 | 0.06976234 | 0 | TRUE | 0.1402424 | TRUE | 306.526 | 596.769 | tematdb | v1.1.0 | tematdb_v1.1.0_TEPatTsOfAlphas_convertedOn_20230810_204741__range_1_to_424 | 45148.8675 | TRUE | piecewise_liniear | constant | 3
76 | 520.922 | -0.000198258 | 0.0001619374 | 1.37912 | 6175.226 | 0.09168218 | 0 | TRUE | 0.1769926 | TRUE | 306.526 | 596.769 | tematdb | v1.1.0 | tematdb_v1.1.0_TEPatTsOfAlphas_convertedOn_20230810_204741__range_1_to_424 | 45148.8675 | TRUE | piecewise_liniear | constant | 3
76 | 523.653 | -0.000172951 | 0.0001410543 | 1.37912 | 7089.47 | 0.08051957 | 0 | TRUE | 0.1897236 | TRUE | 306.526 | 596.769 | tematdb | v1.1.0 | tematdb_v1.1.0_TEPatTsOfAlphas_convertedOn_20230810_204741__range_1_to_424 | 45148.8675 | TRUE | piecewise_liniear | constant | 3
76 | 530.503 | -0.000172903 | 9.665361e-05 | 1.37912 | 10346.22 | 0.1189797 | 0 | TRUE | 0.2212984 | TRUE | 306.526 | 596.769 | tematdb | v1.1.0 | tematdb_v1.1.0_TEPatTsOfAlphas_convertedOn_20230810_204741__range_1_to_424 | 45148.8675 | TRUE | piecewise_liniear | constant | 3
76 | 532.324 | -0.000158139 | 8.859111e-05 | 1.37912 | 11287.81 | 0.1089587 | 0 | TRUE | 0.2295361 | TRUE | 306.526 | 596.769 | tematdb | v1.1.0 | tematdb_v1.1.0_TEPatTsOfAlphas_convertedOn_20230810_204741__range_1_to_424 | 45148.8675 | TRUE | piecewise_liniear | constant | 3
76 | 538.26 | -0.000158098 | 6.887069e-05 | 1.380881 | 14519.97 | 0.1414667 | 0 | TRUE | 0.2560918 | TRUE | 306.526 | 596.769 | tematdb | v1.1.0 | tematdb_v1.1.0_TEPatTsOfAlphas_convertedOn_20230810_204741__range_1_to_424 | 45148.8675 | TRUE | piecewise_liniear | constant | 3
76 | 542.821 | -0.000141207 | 5.521147e-05 | 1.395024 | 18112.18 | 0.1405264 | 0 | TRUE | 0.274464 | TRUE | 306.526 | 596.769 | tematdb | v1.1.0 | tematdb_v1.1.0_TEPatTsOfAlphas_convertedOn_20230810_204741__range_1_to_424 | 45148.8675 | TRUE | piecewise_liniear | constant | 3
76 | 549.669 | -0.000136945 | 4.118789e-05 | 1.416259 | 24278.98 | 0.1767182 | 0 | TRUE | 0.3022146 | TRUE | 306.526 | 596.769 | tematdb | v1.1.0 | tematdb_v1.1.0_TEPatTsOfAlphas_convertedOn_20230810_204741__range_1_to_424 | 45148.8675 | TRUE | piecewise_liniear | constant | 3
76 | 553.775 | -0.000126379 | 3.343933e-05 | 1.428991 | 29904.91 | 0.1850956 | 0 | TRUE | 0.3190052 | TRUE | 306.526 | 596.769 | tematdb | v1.1.0 | tematdb_v1.1.0_TEPatTsOfAlphas_convertedOn_20230810_204741__range_1_to_424 | 45148.8675 | TRUE | piecewise_liniear | constant | 3
76 | 558.798 | -0.000126344 | 2.835263e-05 | 1.442978 | 35270.1 | 0.2180274 | 0 | TRUE | 0.3331087 | TRUE | 306.526 | 596.769 | tematdb | v1.1.0 | tematdb_v1.1.0_TEPatTsOfAlphas_convertedOn_20230810_204741__range_1_to_424 | 45148.8675 | TRUE | piecewise_liniear | constant | 3
76 | 563.82 | -0.000124201 | 2.326694e-05 | 1.452217 | 42979.44 | 0.2574068 | 0 | TRUE | 0.3429443 | TRUE | 306.526 | 596.769 | tematdb | v1.1.0 | tematdb_v1.1.0_TEPatTsOfAlphas_convertedOn_20230810_204741__range_1_to_424 | 45148.8675 | TRUE | piecewise_liniear | constant | 3
76 | 567.016 | -0.000122072 | 2.092745e-05 | 1.458096 | 47784.13 | 0.2769012 | 0 | TRUE | 0.3483429 | TRUE | 306.526 | 596.769 | tematdb | v1.1.0 | tematdb_v1.1.0_TEPatTsOfAlphas_convertedOn_20230810_204741__range_1_to_424 | 45148.8675 | TRUE | piecewise_liniear | constant | 3
76 | 573.406 | -0.000113598 | 1.856785e-05 | 1.469852 | 53856.53 | 0.2711243 | 0 | TRUE | 0.3553356 | TRUE | 306.526 | 596.769 | tematdb | v1.1.0 | tematdb_v1.1.0_TEPatTsOfAlphas_convertedOn_20230810_204741__range_1_to_424 | 45148.8675 | TRUE | piecewise_liniear | constant | 3
76 | 577.972 | -0.000115673 | 1.736652e-05 | 1.478664 | 57582.07 | 0.3011539 | 0 | TRUE | 0.3578037 | TRUE | 306.526 | 596.769 | tematdb | v1.1.0 | tematdb_v1.1.0_TEPatTsOfAlphas_convertedOn_20230810_204741__range_1_to_424 | 45148.8675 | TRUE | piecewise_liniear | constant | 3
76 | 583.907 | -0.000111416 | 1.598955e-05 | 1.508996 | 62540.83 | 0.30041 | 0 | TRUE | 0.3573699 | TRUE | 306.526 | 596.769 | tematdb | v1.1.0 | tematdb_v1.1.0_TEPatTsOfAlphas_convertedOn_20230810_204741__range_1_to_424 | 45148.8675 | TRUE | piecewise_liniear | constant | 3
76 | 592.584 | -0.000113463 | 1.446142e-05 | 1.553342 | 69149.5 | 0.33961 | 0 | TRUE | 0.3546355 | TRUE | 306.526 | 596.769 | tematdb | v1.1.0 | tematdb_v1.1.0_TEPatTsOfAlphas_convertedOn_20230810_204741__range_1_to_424 | 45148.8675 | TRUE | piecewise_liniear | constant | 3
76 | 601.715 | -0.000111291 | 1.369506e-05 | 1.57473 | 73019.02 | 0.3455738 | 0 | FALSE | 0.3458377 | TRUE | 306.526 | 596.769 | tematdb | v1.1.0 | tematdb_v1.1.0_TEPatTsOfAlphas_convertedOn_20230810_204741__range_1_to_424 | 45148.8675 | TRUE | piecewise_liniear | constant | 3
77 | 287.882 | -7.93301e-05 | 3.090894e-06 | 2.89412 | 323531 | 0.2025302 | 0 | FALSE | 0.21 | FALSE | 288.211 | 724.469 | tematdb | v1.1.0 | tematdb_v1.1.0_TEPatTsOfAlphas_convertedOn_20230810_204741__range_1_to_424 | 45148.8675 | TRUE | piecewise_liniear | constant | 1
77 | 319.982 | -9.35314e-05 | 3.653906e-06 | 2.672749 | 273679.7 | 0.2866321 | 0 | TRUE | 0.2901066 | TRUE | 288.211 | 724.469 | tematdb | v1.1.0 | tematdb_v1.1.0_TEPatTsOfAlphas_convertedOn_20230810_204741__range_1_to_424 | 45148.8675 | TRUE | piecewise_liniear | constant | 1
77 | 370.36 | -0.000108991 | 4.732446e-06 | 2.353667 | 211307.2 | 0.3949795 | 0 | TRUE | 0.3918151 | TRUE | 288.211 | 724.469 | tematdb | v1.1.0 | tematdb_v1.1.0_TEPatTsOfAlphas_convertedOn_20230810_204741__range_1_to_424 | 45148.8675 | TRUE | piecewise_liniear | constant | 1
77 | 419.841 | -0.000126181 | 6.047294e-06 | 2.087377 | 165363.2 | 0.5295547 | 0 | TRUE | 0.5338812 | TRUE | 288.211 | 724.469 | tematdb | v1.1.0 | tematdb_v1.1.0_TEPatTsOfAlphas_convertedOn_20230810_204741__range_1_to_424 | 45148.8675 | TRUE | piecewise_liniear | constant | 1
77 | 471.961 | -0.000132988 | 7.16658e-06 | 1.923417 | 139536.6 | 0.6055439 | 0 | TRUE | 0.588866 | TRUE | 288.211 | 724.469 | tematdb | v1.1.0 | tematdb_v1.1.0_TEPatTsOfAlphas_convertedOn_20230810_204741__range_1_to_424 | 45148.8675 | TRUE | piecewise_liniear | constant | 1
77 | 522.263 | -0.000140663 | 8.415037e-06 | 1.787621 | 118834.9 | 0.686938 | 0 | TRUE | 0.6643836 | TRUE | 288.211 | 724.469 | tematdb | v1.1.0 | tematdb_v1.1.0_TEPatTsOfAlphas_convertedOn_20230810_204741__range_1_to_424 | 45148.8675 | TRUE | piecewise_liniear | constant | 1
77 | 572.591 | -0.000150933 | 1.002204e-05 | 1.657596 | 99780.13 | 0.7851965 | 0 | TRUE | 0.8152737 | TRUE | 288.211 | 724.469 | tematdb | v1.1.0 | tematdb_v1.1.0_TEPatTsOfAlphas_convertedOn_20230810_204741__range_1_to_424 | 45148.8675 | TRUE | piecewise_liniear | constant | 1
77 | 622.943 | -0.000163798 | 1.034689e-05 | 1.559317 | 96647.44 | 1.035908 | 0 | TRUE | 0.9422296 | TRUE | 288.211 | 724.469 | tematdb | v1.1.0 | tematdb_v1.1.0_TEPatTsOfAlphas_convertedOn_20230810_204741__range_1_to_424 | 45148.8675 | TRUE | piecewise_liniear | constant | 1
77 | 674.079 | -0.000163255 | 1.145261e-05 | 1.428141 | 87316.34 | 1.098419 | 0 | TRUE | 0.9972533 | TRUE | 288.211 | 724.469 | tematdb | v1.1.0 | tematdb_v1.1.0_TEPatTsOfAlphas_convertedOn_20230810_204741__range_1_to_424 | 45148.8675 | TRUE | piecewise_liniear | constant | 1
77 | 725.378 | -0.000179577 | 1.337564e-05 | 1.32172 | 74762.8 | 1.323159 | 0 | FALSE | 1.23053 | FALSE | 288.211 | 724.469 | tematdb | v1.1.0 | tematdb_v1.1.0_TEPatTsOfAlphas_convertedOn_20230810_204741__range_1_to_424 | 45148.8675 | TRUE | piecewise_liniear | constant | 1
78 | 298.131 | -8.51948e-05 | 3.494304e-06 | 3.00266 | 286180 | 0.2062369 | 0 | FALSE | 0.2170882 | TRUE | 298.239 | 715.888 | tematdb | v1.1.0 | tematdb_v1.1.0_TEPatTsOfAlphas_convertedOn_20230810_204741__range_1_to_424 | 45148.8675 | TRUE | piecewise_liniear | constant | 0
78 | 331.776 | -9.87013e-05 | 4.263883e-06 | 2.680565 | 234528 | 0.2827867 | 0 | TRUE | 0.287115 | TRUE | 298.239 | 715.888 | tematdb | v1.1.0 | tematdb_v1.1.0_TEPatTsOfAlphas_convertedOn_20230810_204741__range_1_to_424 | 45148.8675 | TRUE | piecewise_liniear | constant | 0
78 | 378.037 | -0.000114286 | 5.44632e-06 | 2.377282 | 183610.2 | 0.3813612 | 0 | TRUE | 0.3836081 | TRUE | 298.239 | 715.888 | tematdb | v1.1.0 | tematdb_v1.1.0_TEPatTsOfAlphas_convertedOn_20230810_204741__range_1_to_424 | 45148.8675 | TRUE | piecewise_liniear | constant | 0
78 | 425.701 | -0.000131948 | 7.287064e-06 | 2.053332 | 137229.5 | 0.4953344 | 0 | TRUE | 0.5197135 | TRUE | 298.239 | 715.888 | tematdb | v1.1.0 | tematdb_v1.1.0_TEPatTsOfAlphas_convertedOn_20230810_204741__range_1_to_424 | 45148.8675 | TRUE | piecewise_liniear | constant | 0
78 | 476.168 | -0.00014961 | 9.598716e-06 | 1.776957 | 104180.6 | 0.6248723 | 0 | TRUE | 0.6523486 | TRUE | 298.239 | 715.888 | tematdb | v1.1.0 | tematdb_v1.1.0_TEPatTsOfAlphas_convertedOn_20230810_204741__range_1_to_424 | 45148.8675 | TRUE | piecewise_liniear | constant | 0
78 | 521.028 | -0.000166234 | 1.203921e-05 | 1.542161 | 83061.9 | 0.7754839 | 0 | TRUE | 0.7771068 | TRUE | 298.239 | 715.888 | tematdb | v1.1.0 | tematdb_v1.1.0_TEPatTsOfAlphas_convertedOn_20230810_204741__range_1_to_424 | 45148.8675 | TRUE | piecewise_liniear | constant | 0
78 | 571.495 | -0.000184935 | 1.535e-05 | 1.408473 | 65146.6 | 0.9040533 | 0 | TRUE | 0.9296625 | TRUE | 298.239 | 715.888 | tematdb | v1.1.0 | tematdb_v1.1.0_TEPatTsOfAlphas_convertedOn_20230810_204741__range_1_to_424 | 45148.8675 | TRUE | piecewise_liniear | constant | 0
78 | 619.159 | -0.000198442 | 2.032048e-05 | 1.256455 | 49211.44 | 0.9549674 | 0 | TRUE | 1.022742 | TRUE | 298.239 | 715.888 | tematdb | v1.1.0 | tematdb_v1.1.0_TEPatTsOfAlphas_convertedOn_20230810_204741__range_1_to_424 | 45148.8675 | TRUE | piecewise_liniear | constant | 0
78 | 666.822 | -0.000216104 | 2.558336e-05 | 1.156822 | 39087.9 | 1.052232 | 0 | TRUE | 1.099998 | TRUE | 298.239 | 715.888 | tematdb | v1.1.0 | tematdb_v1.1.0_TEPatTsOfAlphas_convertedOn_20230810_204741__range_1_to_424 | 45148.8675 | TRUE | piecewise_liniear | constant | 0
78 | 715.888 | -0.000227532 | 3.069999e-05 | 1.094991 | 32573.3 | 1.102507 | 0 | TRUE | 1.13335 | TRUE | 298.239 | 715.888 | tematdb | v1.1.0 | tematdb_v1.1.0_TEPatTsOfAlphas_convertedOn_20230810_204741__range_1_to_424 | 45148.8675 | TRUE | piecewise_liniear | constant | 0
79 | 306.427 | 5.76531e-05 | 1.105109e-05 | 2.144571 | 90488.79 | 0.04297608 | 0 | TRUE | 0.0429708 | FALSE | 306.427 | 812.767 | tematdb | v1.1.0 | tematdb_v1.1.0_TEPatTsOfAlphas_convertedOn_20230810_204741__range_1_to_424 | 45148.8675 | TRUE | piecewise_liniear | constant | 2
79 | 323.136 | 6.36054e-05 | 1.019318e-05 | 2.019306 | 98104.8 | 0.06351283 | 0 | TRUE | 0.07010094 | TRUE | 306.427 | 812.767 | tematdb | v1.1.0 | tematdb_v1.1.0_TEPatTsOfAlphas_convertedOn_20230810_204741__range_1_to_424 | 45148.8675 | TRUE | piecewise_liniear | constant | 2
79 | 370.694 | 8.57143e-05 | 8.97039e-06 | 1.750816 | 111477.9 | 0.1734085 | 0 | TRUE | 0.1912117 | TRUE | 306.427 | 812.767 | tematdb | v1.1.0 | tematdb_v1.1.0_TEPatTsOfAlphas_convertedOn_20230810_204741__range_1_to_424 | 45148.8675 | TRUE | piecewise_liniear | constant | 2
79 | 420.823 | 0.000116327 | 9.657805e-06 | 1.48742 | 103543.2 | 0.3964136 | 0 | TRUE | 0.4006255 | TRUE | 306.427 | 812.767 | tematdb | v1.1.0 | tematdb_v1.1.0_TEPatTsOfAlphas_convertedOn_20230810_204741__range_1_to_424 | 45148.8675 | TRUE | piecewise_liniear | constant | 2
79 | 468.38 | 0.000152891 | 1.17491e-05 | 1.342521 | 85112.9 | 0.6941232 | 0 | TRUE | 0.6770362 | TRUE | 306.427 | 812.767 | tematdb | v1.1.0 | tematdb_v1.1.0_TEPatTsOfAlphas_convertedOn_20230810_204741__range_1_to_424 | 45148.8675 | TRUE | piecewise_liniear | constant | 2
79 | 517.224 | 0.000185204 | 1.49021e-05 | 1.187171 | 67104.63 | 1.002809 | 0 | TRUE | 0.9587192 | TRUE | 306.427 | 812.767 | tematdb | v1.1.0 | tematdb_v1.1.0_TEPatTsOfAlphas_convertedOn_20230810_204741__range_1_to_424 | 45148.8675 | TRUE | piecewise_liniear | constant | 2
79 | 567.352 | 0.000217517 | 1.965228e-05 | 1.077411 | 50884.68 | 1.267782 | 0 | TRUE | 1.199452 | TRUE | 306.427 | 812.767 | tematdb | v1.1.0 | tematdb_v1.1.0_TEPatTsOfAlphas_convertedOn_20230810_204741__range_1_to_424 | 45148.8675 | TRUE | piecewise_liniear | constant | 2
79 | 617.481 | 0.000241327 | 2.432664e-05 | 1.013736 | 41107.2 | 1.458238 | 0 | TRUE | 1.392123 | TRUE | 306.427 | 812.767 | tematdb | v1.1.0 | tematdb_v1.1.0_TEPatTsOfAlphas_convertedOn_20230810_204741__range_1_to_424 | 45148.8675 | TRUE | piecewise_liniear | constant | 2
79 | 666.324 | 0.000261735 | 2.819696e-05 | 0.9588451 | 35464.82 | 1.688334 | 0 | TRUE | 1.579847 | TRUE | 306.427 | 812.767 | tematdb | v1.1.0 | tematdb_v1.1.0_TEPatTsOfAlphas_convertedOn_20230810_204741__range_1_to_424 | 45148.8675 | TRUE | piecewise_liniear | constant | 2
79 | 716.452 | 0.000263435 | 3.066734e-05 | 0.9487616 | 32607.98 | 1.708838 | 0 | TRUE | 1.591553 | TRUE | 306.427 | 812.767 | tematdb | v1.1.0 | tematdb_v1.1.0_TEPatTsOfAlphas_convertedOn_20230810_204741__range_1_to_424 | 45148.8675 | TRUE | piecewise_liniear | constant | 2
79 | 765.296 | 0.00027619 | 3.343843e-05 | 0.9590342 | 29905.71 | 1.820394 | 0 | TRUE | 1.640784 | TRUE | 306.427 | 812.767 | tematdb | v1.1.0 | tematdb_v1.1.0_TEPatTsOfAlphas_convertedOn_20230810_204741__range_1_to_424 | 45148.8675 | TRUE | piecewise_liniear | constant | 2
79 | 816.71 | 0.000283844 | 3.820542e-05 | 1.047597 | 26174.3 | 1.644024 | 0 | FALSE | 1.52785 | FALSE | 306.427 | 812.767 | tematdb | v1.1.0 | tematdb_v1.1.0_TEPatTsOfAlphas_convertedOn_20230810_204741__range_1_to_424 | 45148.8675 | TRUE | piecewise_liniear | constant | 2
80 | 296.73 | 6.21092e-05 | 3.516261e-06 | 4.13924 | 284393 | 0.07864509 | 0 | FALSE | 0.115951 | FALSE | 302 | 687.887 | tematdb | v1.1.0 | tematdb_v1.1.0_TEPatTsOfAlphas_convertedOn_20230810_204741__range_1_to_424 | 45148.8675 | TRUE | piecewise_liniear | constant | 1
80 | 324.685 | 7.13374e-05 | 4.006054e-06 | 3.816196 | 249622.2 | 0.108081 | 0 | TRUE | 0.1166152 | TRUE | 302 | 687.887 | tematdb | v1.1.0 | tematdb_v1.1.0_TEPatTsOfAlphas_convertedOn_20230810_204741__range_1_to_424 | 45148.8675 | TRUE | piecewise_liniear | constant | 1
80 | 349.526 | 8.25927e-05 | 4.538663e-06 | 3.52448998 | 220329.2 | 0.1490523 | 0 | TRUE | 0.160979 | TRUE | 302 | 687.887 | tematdb | v1.1.0 | tematdb_v1.1.0_TEPatTsOfAlphas_convertedOn_20230810_204741__range_1_to_424 | 45148.8675 | TRUE | piecewise_liniear | constant | 1
80 | 369.18 | 9.58696e-05 | 5.211548e-06 | 3.286321 | 191881.6 | 0.1981177 | 0 | TRUE | 0.2061164 | TRUE | 302 | 687.887 | tematdb | v1.1.0 | tematdb_v1.1.0_TEPatTsOfAlphas_convertedOn_20230810_204741__range_1_to_424 | 45148.8675 | TRUE | piecewise_liniear | constant | 1
80 | 399.189 | 0.000112225 | 6.199004e-06 | 2.960054 | 161316.2 | 0.273991 | 0 | TRUE | 0.2779784 | TRUE | 302 | 687.887 | tematdb | v1.1.0 | tematdb_v1.1.0_TEPatTsOfAlphas_convertedOn_20230810_204741__range_1_to_424 | 45148.8675 | TRUE | piecewise_liniear | constant | 1
80 | 420.902 | 0.000130595 | 7.180443e-06 | 2.733002 | 139267.2 | 0.3657994 | 0 | TRUE | 0.3583485 | TRUE | 302 | 687.887 | tematdb | v1.1.0 | tematdb_v1.1.0_TEPatTsOfAlphas_convertedOn_20230810_204741__range_1_to_424 | 45148.8675 | TRUE | piecewise_liniear | constant | 1
80 | 445.737 | 0.000143885 | 8.378408e-06 | 2.529222 | 119354.4 | 0.4354731 | 0 | TRUE | 0.4417024 | TRUE | 302 | 687.887 | tematdb | v1.1.0 | tematdb_v1.1.0_TEPatTsOfAlphas_convertedOn_20230810_204741__range_1_to_424 | 45148.8675 | TRUE | piecewise_liniear | constant | 1
80 | 469.523 | 0.000162259 | 9.902893e-06 | 2.32066 | 100980.6 | 0.5378991 | 0 | TRUE | 0.5301247 | TRUE | 302 | 687.887 | tematdb | v1.1.0 | tematdb_v1.1.0_TEPatTsOfAlphas_convertedOn_20230810_204741__range_1_to_424 | 45148.8675 | TRUE | piecewise_liniear | constant | 1
80 | 496.423 | 0.000178607 | 1.171348e-05 | 2.128733 | 85371.73 | 0.6350995 | 0 | TRUE | 0.6424703 | TRUE | 302 | 687.887 | tematdb | v1.1.0 | tematdb_v1.1.0_TEPatTsOfAlphas_convertedOn_20230810_204741__range_1_to_424 | 45148.8675 | TRUE | piecewise_liniear | constant | 1
80 | 517.1 | 0.000196974 | 1.358246e-05 | 1.976059125 | 73624.38 | 0.7475049 | 0 | TRUE | 0.7472864 | TRUE | 302 | 687.887 | tematdb | v1.1.0 | tematdb_v1.1.0_TEPatTsOfAlphas_convertedOn_20230810_204741__range_1_to_424 | 45148.8675 | TRUE | piecewise_liniear | constant | 1
80 | 544.01 | 0.000209252 | 1.517309e-05 | 1.817863 | 65906.16 | 0.8635968 | 0 | TRUE | 0.8394208 | TRUE | 302 | 687.887 | tematdb | v1.1.0 | tematdb_v1.1.0_TEPatTsOfAlphas_convertedOn_20230810_204741__range_1_to_424 | 45148.8675 | TRUE | piecewise_liniear | constant | 1
80 | 567.815 | 0.000220505 | 1.795774e-05 | 1.701969 | 55686.31 | 0.9033176 | 0 | TRUE | 0.962618 | TRUE | 302 | 687.887 | tematdb | v1.1.0 | tematdb_v1.1.0_TEPatTsOfAlphas_convertedOn_20230810_204741__range_1_to_424 | 45148.8675 | TRUE | piecewise_liniear | constant | 1
80 | 592.645 | 0.00023583 | 2.005535e-05 | 1.596438 | 49861.99 | 1.029462 | 0 | TRUE | 1.005385 | TRUE | 302 | 687.887 | tematdb | v1.1.0 | tematdb_v1.1.0_TEPatTsOfAlphas_convertedOn_20230810_204741__range_1_to_424 | 45148.8675 | TRUE | piecewise_liniear | constant | 1
80 | 617.488 | 0.000246067 | 2.416056e-05 | 1.511117 | 41389.77 | 1.024072 | 0 | TRUE | 1.128776 | TRUE | 302 | 687.887 | tematdb | v1.1.0 | tematdb_v1.1.0_TEPatTsOfAlphas_convertedOn_20230810_204741__range_1_to_424 | 45148.8675 | TRUE | piecewise_liniear | constant | 1
80 | 639.218 | 0.000258332 | 2.603541e-05 | 1.442377716 | 38409.22 | 1.135957 | 0 | TRUE | 1.182527 | TRUE | 302 | 687.887 | tematdb | v1.1.0 | tematdb_v1.1.0_TEPatTsOfAlphas_convertedOn_20230810_204741__range_1_to_424 | 45148.8675 | TRUE | piecewise_liniear | constant | 1
80 | 663.033 | 0.000265515 | 2.737863e-05 | 1.370027746 | 36524.83 | 1.246155 | 0 | TRUE | 1.241423 | TRUE | 302 | 687.887 | tematdb | v1.1.0 | tematdb_v1.1.0_TEPatTsOfAlphas_convertedOn_20230810_204741__range_1_to_424 | 45148.8675 | TRUE | piecewise_liniear | constant | 1
80 | 687.887 | 0.000271683 | 3.023502e-05 | 1.297312 | 33074.24 | 1.294456 | 0 | TRUE | 1.265038 | TRUE | 302 | 687.887 | tematdb | v1.1.0 | tematdb_v1.1.0_TEPatTsOfAlphas_convertedOn_20230810_204741__range_1_to_424 | 45148.8675 | TRUE | piecewise_liniear | constant | 1
81 | 303.5129 | -6.829268e-05 | 2.987654e-06 | 3.327402 | 334710.7 | 0.1423934 | 0 | FALSE | 0.1156278 | FALSE | 305.5351 | 914.5669 | tematdb | v1.1.0 | tematdb_v1.1.0_TEPatTsOfAlphas_convertedOn_20230810_204741__range_1_to_424 | 45148.8675 | TRUE | piecewise_liniear | constant | 4
81 | 321.7799 | -7.341463e-05 | 3.237431e-06 | 3.195612 | 308886.9 | 0.1676369 | 0 | TRUE | 0.1388058 | TRUE | 305.5351 | 914.5669 | tematdb | v1.1.0 | tematdb_v1.1.0_TEPatTsOfAlphas_convertedOn_20230810_204741__range_1_to_424 | 45148.8675 | TRUE | piecewise_liniear | constant | 4
81 | 373.0679 | -8.756098e-05 | 4.141906e-06 | 2.845756 | 241434.7 | 0.2426673 | 0 | TRUE | 0.2188711 | TRUE | 305.5351 | 914.5669 | tematdb | v1.1.0 | tematdb_v1.1.0_TEPatTsOfAlphas_convertedOn_20230810_204741__range_1_to_424 | 45148.8675 | TRUE | piecewise_liniear | constant | 4
81 | 423.6534 | -0.0001021951 | 5.266955e-06 | 2.550548 | 189863 | 0.3293654 | 0 | TRUE | 0.3025804 | TRUE | 305.5351 | 914.5669 | tematdb | v1.1.0 | tematdb_v1.1.0_TEPatTsOfAlphas_convertedOn_20230810_204741__range_1_to_424 | 45148.8675 | TRUE | piecewise_liniear | constant | 4
81 | 474.2389 | -0.0001187805 | 6.525583e-06 | 2.301755 | 153243 | 0.4454602 | 0 | TRUE | 0.395855 | TRUE | 305.5351 | 914.5669 | tematdb | v1.1.0 | tematdb_v1.1.0_TEPatTsOfAlphas_convertedOn_20230810_204741__range_1_to_424 | 45148.8675 | TRUE | piecewise_liniear | constant | 4
81 | 524.8244 | -0.000134878 | 8.24518e-06 | 2.079452 | 121283 | 0.5568619 | 0 | TRUE | 0.4849817 | TRUE | 305.5351 | 914.5669 | tematdb | v1.1.0 | tematdb_v1.1.0_TEPatTsOfAlphas_convertedOn_20230810_204741__range_1_to_424 | 45148.8675 | TRUE | piecewise_liniear | constant | 4
81 | 576.1124 | -0.0001490244 | 1.030314e-05 | 1.886699 | 97057.75 | 0.6581873 | 0 | TRUE | 0.5767296 | TRUE | 305.5351 | 914.5669 | tematdb | v1.1.0 | tematdb_v1.1.0_TEPatTsOfAlphas_convertedOn_20230810_204741__range_1_to_424 | 45148.8675 | TRUE | piecewise_liniear | constant | 4
81 | 623.8876 | -0.0001617073 | 1.231036e-05 | 1.726567 | 81232.37 | 0.7675582 | 0 | TRUE | 0.6591966 | TRUE | 305.5351 | 914.5669 | tematdb | v1.1.0 | tematdb_v1.1.0_TEPatTsOfAlphas_convertedOn_20230810_204741__range_1_to_424 | 45148.8675 | TRUE | piecewise_liniear | constant | 4
81 | 673.0679 | -0.0001770732 | 1.490994e-05 | 1.600377 | 67069.35 | 0.8844358 | 0 | TRUE | 0.7367737 | TRUE | 305.5351 | 914.5669 | tematdb | v1.1.0 | tematdb_v1.1.0_TEPatTsOfAlphas_convertedOn_20230810_204741__range_1_to_424 | 45148.8675 | TRUE | piecewise_liniear | constant | 4
81 | 724.356 | -0.0001868293 | 1.812771e-05 | 1.478439 | 55164.16 | 0.9433992 | 0 | TRUE | 0.8065675 | TRUE | 305.5351 | 914.5669 | tematdb | v1.1.0 | tematdb_v1.1.0_TEPatTsOfAlphas_convertedOn_20230810_204741__range_1_to_424 | 45148.8675 | TRUE | piecewise_liniear | constant | 4
81 | 771.4286 | -0.0001982927 | 2.159149e-05 | 1.386319 | 46314.54 | 1.013359 | 0 | TRUE | 0.8611868 | TRUE | 305.5351 | 914.5669 | tematdb | v1.1.0 | tematdb_v1.1.0_TEPatTsOfAlphas_convertedOn_20230810_204741__range_1_to_424 | 45148.8675 | TRUE | piecewise_liniear | constant | 4
81 | 797.4239 | -0.0002053659 | 2.492946e-05 | 1.339297 | 40113.18 | 1.007293 | 0 | TRUE | 0.8841494 | TRUE | 305.5351 | 914.5669 | tematdb | v1.1.0 | tematdb_v1.1.0_TEPatTsOfAlphas_convertedOn_20230810_204741__range_1_to_424 | 45148.8675 | TRUE | piecewise_liniear | constant | 4
81 | 819.9063 | -0.0002090244 | 2.571188e-05 | 1.299558 | 38892.52 | 1.072084 | 0 | TRUE | 0.9005063 | TRUE | 305.5351 | 914.5669 | tematdb | v1.1.0 | tematdb_v1.1.0_TEPatTsOfAlphas_convertedOn_20230810_204741__range_1_to_424 | 45148.8675 | TRUE | piecewise_liniear | constant | 4
81 | 843.7939 | -0.000212439 | 2.937677e-05 | 1.260722 | 34040.5 | 1.02821 | 0 | TRUE | 0.914556 | TRUE | 305.5351 | 914.5669 | tematdb | v1.1.0 | tematdb_v1.1.0_TEPatTsOfAlphas_convertedOn_20230810_204741__range_1_to_424 | 45148.8675 | TRUE | piecewise_liniear | constant | 4
81 | 869.7892 | -0.0002182927 | 3.116065e-05 | 1.225738 | 32091.75 | 1.085146 | 0 | TRUE | 0.9252248 | TRUE | 305.5351 | 914.5669 | tematdb | v1.1.0 | tematdb_v1.1.0_TEPatTsOfAlphas_convertedOn_20230810_204741__range_1_to_424 | 45148.8675 | TRUE | piecewise_liniear | constant | 4
81 | 892.2717 | -0.0002202439 | 3.342863e-05 | 1.201157 | 29914.48 | 1.07792 | 0 | TRUE | 0.9293267 | TRUE | 305.5351 | 914.5669 | tematdb | v1.1.0 | tematdb_v1.1.0_TEPatTsOfAlphas_convertedOn_20230810_204741__range_1_to_424 | 45148.8675 | TRUE | piecewise_liniear | constant | 4
81 | 917.5644 | -0.0002270732 | 3.711656e-05 | 1.164986 | 26942.15 | 1.094157 | 0 | FALSE | 0.929397 | TRUE | 305.5351 | 914.5669 | tematdb | v1.1.0 | tematdb_v1.1.0_TEPatTsOfAlphas_convertedOn_20230810_204741__range_1_to_424 | 45148.8675 | TRUE | piecewise_liniear | constant | 4
81 | 941.452 | -0.0002302439 | 3.711656e-05 | 1.164986 | 26942.15 | 1.154213 | 0 | FALSE | 0.9268293 | FALSE | 305.5351 | 914.5669 | tematdb | v1.1.0 | tematdb_v1.1.0_TEPatTsOfAlphas_convertedOn_20230810_204741__range_1_to_424 | 45148.8675 | TRUE | piecewise_liniear | constant | 4
83 | 323.729 | -0.000175385 | 2.792164e-05 | 1.32653 | 35814.51 | 0.268849 | 0 | FALSE | 0.359259 | FALSE | 420.241 | 722.169 | tematdb | v1.1.0 | tematdb_v1.1.0_TEPatTsOfAlphas_convertedOn_20230810_204741__range_1_to_424 | 45148.8675 | TRUE | piecewise_liniear | constant | 0
83 | 367.797 | -0.000184615 | 3.27286e-05 | 1.32653 | 30554.32 | 0.2887338 | 0 | FALSE | 0.359259 | FALSE | 420.241 | 722.169 | tematdb | v1.1.0 | tematdb_v1.1.0_TEPatTsOfAlphas_convertedOn_20230810_204741__range_1_to_424 | 45148.8675 | TRUE | piecewise_liniear | constant | 0
83 | 417.514 | -0.000204615 | 3.559512e-05 | 1.32653 | 28093.74 | 0.3702017 | 0 | FALSE | 0.359259 | FALSE | 420.241 | 722.169 | tematdb | v1.1.0 | tematdb_v1.1.0_TEPatTsOfAlphas_convertedOn_20230810_204741__range_1_to_424 | 45148.8675 | TRUE | piecewise_liniear | constant | 0
83 | 466.102 | -0.000216154 | 3.728281e-05 | 1.363823 | 26822.01 | 0.428293 | 0 | TRUE | 0.4234031 | TRUE | 420.241 | 722.169 | tematdb | v1.1.0 | tematdb_v1.1.0_TEPatTsOfAlphas_convertedOn_20230810_204741__range_1_to_424 | 45148.8675 | TRUE | piecewise_liniear | constant | 0
83 | 516.949 | -0.000225385 | 3.85107e-05 | 1.339187 | 25966.81 | 0.5091843 | 0 | TRUE | 0.5018583 | TRUE | 420.241 | 722.169 | tematdb | v1.1.0 | tematdb_v1.1.0_TEPatTsOfAlphas_convertedOn_20230810_204741__range_1_to_424 | 45148.8675 | TRUE | piecewise_liniear | constant | 0
83 | 559.887 | -0.00023 | 3.964173e-05 | 1.33503 | 25225.94 | 0.5596447 | 0 | TRUE | 0.5520873 | TRUE | 420.241 | 722.169 | tematdb | v1.1.0 | tematdb_v1.1.0_TEPatTsOfAlphas_convertedOn_20230810_204741__range_1_to_424 | 45148.8675 | TRUE | piecewise_liniear | constant | 0
83 | 611.864 | -0.000232308 | 3.88966e-05 | 1.315145 | 25709.19 | 0.6455023 | 0 | TRUE | 0.6240407 | TRUE | 420.241 | 722.169 | tematdb | v1.1.0 | tematdb_v1.1.0_TEPatTsOfAlphas_convertedOn_20230810_204741__range_1_to_424 | 45148.8675 | TRUE | piecewise_liniear | constant | 0
83 | 658.192 | -0.000234615 | 3.88966e-05 | 1.303449 | 25709.19 | 0.7145926 | 0 | TRUE | 0.6887099 | TRUE | 420.241 | 722.169 | tematdb | v1.1.0 | tematdb_v1.1.0_TEPatTsOfAlphas_convertedOn_20230810_204741__range_1_to_424 | 45148.8675 | TRUE | piecewise_liniear | constant | 0
83 | 705.65 | -0.000233077 | 4.008466e-05 | 1.261259 | 24947.2 | 0.7582379 | 0 | TRUE | 0.7613751 | TRUE | 420.241 | 722.169 | tematdb | v1.1.0 | tematdb_v1.1.0_TEPatTsOfAlphas_convertedOn_20230810_204741__range_1_to_424 | 45148.8675 | TRUE | piecewise_liniear | constant | 0
83 | 757.627 | -0.000237692 | 4.05517e-05 | 1.2415 | 24659.88 | 0.850215 | 0 | FALSE | 0.78963 | FALSE | 420.241 | 722.169 | tematdb | v1.1.0 | tematdb_v1.1.0_TEPatTsOfAlphas_convertedOn_20230810_204741__range_1_to_424 | 45148.8675 | TRUE | piecewise_liniear | constant | 0
84 | 310 | -5.98624e-05 | 5.680213e-06 | 3.960254 | 176049.7 | 0.04938354 | 0 | TRUE | 0.04854089 | TRUE | 310 | 778.182 | tematdb | v1.1.0 | tematdb_v1.1.0_TEPatTsOfAlphas_convertedOn_20230810_204741__range_1_to_424 | 45148.8675 | TRUE | piecewise_liniear | constant | 1
84 | 356.364 | -7.43119e-05 | 7.144757e-06 | 3.387582 | 139962.8 | 0.08130801 | 0 | TRUE | 0.07145259 | TRUE | 310 | 778.182 | tematdb | v1.1.0 | tematdb_v1.1.0_TEPatTsOfAlphas_convertedOn_20230810_204741__range_1_to_424 | 45148.8675 | TRUE | piecewise_liniear | constant | 1
84 | 403.636 | -8.53211e-05 | 8.123687e-06 | 2.98355 | 123096.8 | 0.1212317 | 0 | TRUE | 0.1216934 | TRUE | 310 | 778.182 | tematdb | v1.1.0 | tematdb_v1.1.0_TEPatTsOfAlphas_convertedOn_20230810_204741__range_1_to_424 | 45148.8675 | TRUE | piecewise_liniear | constant | 1
84 | 450 | -0.000100459 | 8.767431e-06 | 2.640932 | 114058.5 | 0.1961375 | 0 | TRUE | 0.1784003 | TRUE | 310 | 778.182 | tematdb | v1.1.0 | tematdb_v1.1.0_TEPatTsOfAlphas_convertedOn_20230810_204741__range_1_to_424 | 45148.8675 | TRUE | piecewise_liniear | constant | 1
84 | 498.182 | -0.00011422 | 9.863777e-06 | 2.360814 | 101381 | 0.2791048 | 0 | TRUE | 0.2854746 | TRUE | 310 | 778.182 | tematdb | v1.1.0 | tematdb_v1.1.0_TEPatTsOfAlphas_convertedOn_20230810_204741__range_1_to_424 | 45148.8675 | TRUE | piecewise_liniear | constant | 1
84 | 548.182 | -0.000125917 | 1.133528e-05 | 2.138592 | 88220.15 | 0.3585366 | 0 | TRUE | 0.3744784 | TRUE | 310 | 778.182 | tematdb | v1.1.0 | tematdb_v1.1.0_TEPatTsOfAlphas_convertedOn_20230810_204741__range_1_to_424 | 45148.8675 | TRUE | piecewise_liniear | constant | 1
84 | 646.364 | -0.00015 | 1.514969e-05 | 1.837792 | 66007.96 | 0.5223476 | 0 | TRUE | 0.5275235 | TRUE | 310 | 778.182 | tematdb | v1.1.0 | tematdb_v1.1.0_TEPatTsOfAlphas_convertedOn_20230810_204741__range_1_to_424 | 45148.8675 | TRUE | piecewise_liniear | constant | 1
84 | 694.545 | -0.000157569 | 1.702507e-05 | 1.773611 | 58736.91 | 0.5710769 | 0 | TRUE | 0.5808694 | TRUE | 310 | 778.182 | tematdb | v1.1.0 | tematdb_v1.1.0_TEPatTsOfAlphas_convertedOn_20230810_204741__range_1_to_424 | 45148.8675 | TRUE | piecewise_liniear | constant | 1
84 | 742.727 | -0.000163073 | 1.834403e-05 | 1.774417 | 54513.65 | 0.6067964 | 0 | TRUE | 0.6073227 | TRUE | 310 | 778.182 | tematdb | v1.1.0 | tematdb_v1.1.0_TEPatTsOfAlphas_convertedOn_20230810_204741__range_1_to_424 | 45148.8675 | TRUE | piecewise_liniear | constant | 1
84 | 778.182 | -0.000169954 | 1.947252e-05 | 1.781649 | 51354.42 | 0.6478878 | 0 | TRUE | 0.6648712 | TRUE | 310 | 778.182 | tematdb | v1.1.0 | tematdb_v1.1.0_TEPatTsOfAlphas_convertedOn_20230810_204741__range_1_to_424 | 45148.8675 | TRUE | piecewise_liniear | constant | 1
85 | 302.23 | 6.54545e-05 | 6.077646e-06 | 2.033583 | 164537.4 | 0.1047658 | 0 | TRUE | 0.121786 | TRUE | 302.23 | 922.489 | tematdb | v1.1.0 | tematdb_v1.1.0_TEPatTsOfAlphas_convertedOn_20230810_204741__range_1_to_424 | 45148.8675 | TRUE | piecewise_liniear | constant | 1
85 | 323.42 | 7.59684e-05 | 6.640986e-06 | 1.940615 | 150580.1 | 0.1448308 | 0 | TRUE | 0.1619093 | TRUE | 302.23 | 922.489 | tematdb | v1.1.0 | tematdb_v1.1.0_TEPatTsOfAlphas_convertedOn_20230810_204741__range_1_to_424 | 45148.8675 | TRUE | piecewise_liniear | constant | 1
85 | 370.26 | 0.000105296 | 8.309424e-06 | 1.696685 | 120345.3 | 0.2911778 | 0 | TRUE | 0.2810824 | TRUE | 302.23 | 922.489 | tematdb | v1.1.0 | tematdb_v1.1.0_TEPatTsOfAlphas_convertedOn_20230810_204741__range_1_to_424 | 45148.8675 | TRUE | piecewise_liniear | constant | 1
85 | 423.792 | 0.000140711 | 1.191026e-05 | 1.404425 | 83961.22 | 0.5016363 | 0 | TRUE | 0.5190695 | TRUE | 302.23 | 922.489 | tematdb | v1.1.0 | tematdb_v1.1.0_TEPatTsOfAlphas_convertedOn_20230810_204741__range_1_to_424 | 45148.8675 | TRUE | piecewise_liniear | constant | 1
85 | 472.862 | 0.000171146 | 1.479939e-05 | 1.233984 | 67570.37 | 0.7584283 | 0 | TRUE | 0.765942 | TRUE | 302.23 | 922.489 | tematdb | v1.1.0 | tematdb_v1.1.0_TEPatTsOfAlphas_convertedOn_20230810_204741__range_1_to_424 | 45148.8675 | TRUE | piecewise_liniear | constant | 1
85 | 524.164 | 0.000206561 | 1.852508e-05 | 1.075987 | 53980.87 | 1.12201 | 0 | TRUE | 1.14183595 | TRUE | 302.23 | 922.489 | tematdb | v1.1.0 | tematdb_v1.1.0_TEPatTsOfAlphas_convertedOn_20230810_204741__range_1_to_424 | 45148.8675 | TRUE | piecewise_liniear | constant | 1
85 | 572.119 | 0.00025581 | 2.818703e-05 | 0.9128087 | 35477.31 | 1.455098 | 0 | TRUE | 1.518 | TRUE | 302.23 | 922.489 | tematdb | v1.1.0 | tematdb_v1.1.0_TEPatTsOfAlphas_convertedOn_20230810_204741__range_1_to_424 | 45148.8675 | TRUE | piecewise_liniear | constant | 1
85 | 622.305 | 0.000276285 | 3.220298e-05 | 0.8249615 | 31053.02 | 1.788085 | 0 | TRUE | 1.849439 | TRUE | 302.23 | 922.489 | tematdb | v1.1.0 | tematdb_v1.1.0_TEPatTsOfAlphas_convertedOn_20230810_204741__range_1_to_424 | 45148.8675 | TRUE | piecewise_liniear | constant | 1
85 | 674.721 | 0.000275178 | 3.177278e-05 | 0.795982 | 31473.48 | 2.020194 | 0 | TRUE | 1.997607 | TRUE | 302.23 | 922.489 | tematdb | v1.1.0 | tematdb_v1.1.0_TEPatTsOfAlphas_convertedOn_20230810_204741__range_1_to_424 | 45148.8675 | TRUE | piecewise_liniear | constant | 1
85 | 723.792 | 0.000267431 | 3.070763e-05 | 0.7886785 | 32565.2 | 2.137425 | 0 | TRUE | 2.10319 | TRUE | 302.23 | 922.489 | tematdb | v1.1.0 | tematdb_v1.1.0_TEPatTsOfAlphas_convertedOn_20230810_204741__range_1_to_424 | 45148.8675 | TRUE | piecewise_liniear | constant | 1
85 | 770.632 | 0.000260791 | 3.039919e-05 | 0.7921429 | 32895.61 | 2.17654 | 0 | TRUE | 2.172043 | TRUE | 302.23 | 922.489 | tematdb | v1.1.0 | tematdb_v1.1.0_TEPatTsOfAlphas_convertedOn_20230810_204741__range_1_to_424 | 45148.8675 | TRUE | piecewise_liniear | constant | 1
85 | 826.394 | 0.000251383 | 2.995934e-05 | 0.8095637 | 33378.58 | 2.153157 | 0 | TRUE | 2.257043 | TRUE | 302.23 | 922.489 | tematdb | v1.1.0 | tematdb_v1.1.0_TEPatTsOfAlphas_convertedOn_20230810_204741__range_1_to_424 | 45148.8675 | TRUE | piecewise_liniear | constant | 1
85 | 872.119 | 0.000248063 | 2.906195e-05 | 0.8276034 | 34409.26 | 2.231273 | 0 | TRUE | 2.262296084 | TRUE | 302.23 | 922.489 | tematdb | v1.1.0 | tematdb_v1.1.0_TEPatTsOfAlphas_convertedOn_20230810_204741__range_1_to_424 | 45148.8675 | TRUE | piecewise_liniear | constant | 1
85 | 923.42 | 0.000243083 | 2.840982e-05 | 0.851779 | 35199.1 | 2.254826 | 0 | FALSE | 2.27876 | FALSE | 302.23 | 922.489 | tematdb | v1.1.0 | tematdb_v1.1.0_TEPatTsOfAlphas_convertedOn_20230810_204741__range_1_to_424 | 45148.8675 | TRUE | piecewise_liniear | constant | 1
86 | 80 | -3.60851e-05 | 2.509203e-06 | 7.224766 | 398533 | 0.005746274 | 0 | FALSE | 0.00739274 | FALSE | 85 | 300 | tematdb | v1.1.0 | tematdb_v1.1.0_TEPatTsOfAlphas_convertedOn_20230810_204741__range_1_to_424 | 45148.8675 | TRUE | piecewise_liniear | constant | 0
86 | 85 | -3.68781e-05 | 2.64467e-06 | 7.224766 | 378119 | 0.006050074 | 0 | TRUE | 0.00831683 | TRUE | 85 | 300 | tematdb | v1.1.0 | tematdb_v1.1.0_TEPatTsOfAlphas_convertedOn_20230810_204741__range_1_to_424 | 45148.8675 | TRUE | piecewise_liniear | constant | 0
86 | 90 | -4.01224e-05 | 2.795701e-06 | 6.847378 | 357692 | 0.007568351 | 0 | TRUE | 0.00924092 | TRUE | 85 | 300 | tematdb | v1.1.0 | tematdb_v1.1.0_TEPatTsOfAlphas_convertedOn_20230810_204741__range_1_to_424 | 45148.8675 | TRUE | piecewise_liniear | constant | 0
86 | 95 | -4.25504e-05 | 2.965019e-06 | 6.688986615 | 337266 | 0.008672477 | 0 | TRUE | 0.0120132 | TRUE | 85 | 300 | tematdb | v1.1.0 | tematdb_v1.1.0_TEPatTsOfAlphas_convertedOn_20230810_204741__range_1_to_424 | 45148.8675 | TRUE | piecewise_liniear | constant | 0
86 | 100 | -4.41644e-05 | 3.133676e-06 | 6.360496 | 319114 | 0.009785872 | 0 | TRUE | 0.0129373 | TRUE | 85 | 300 | tematdb | v1.1.0 | tematdb_v1.1.0_TEPatTsOfAlphas_convertedOn_20230810_204741__range_1_to_424 | 45148.8675 | TRUE | piecewise_liniear | constant | 0
86 | 105 | -4.74111e-05 | 3.322734e-06 | 6.192879 | 300957 | 0.01146994 | 0 | TRUE | 0.0129373 | TRUE | 85 | 300 | tematdb | v1.1.0 | tematdb_v1.1.0_TEPatTsOfAlphas_convertedOn_20230810_204741__range_1_to_424 | 45148.8675 | TRUE | piecewise_liniear | constant | 0
86 | 110 | -4.82087e-05 | 3.453206e-06 | 5.937768 | 289586 | 0.01246803 | 0 | TRUE | 0.0147855 | TRUE | 85 | 300 | tematdb | v1.1.0 | tematdb_v1.1.0_TEPatTsOfAlphas_convertedOn_20230810_204741__range_1_to_424 | 45148.8675 | TRUE | piecewise_liniear | constant | 0
86 | 115 | -5.22694e-05 | 3.594252e-06 | 5.791890485 | 278222 | 0.0150926 | 0 | TRUE | 0.0157096 | TRUE | 85 | 300 | tematdb | v1.1.0 | tematdb_v1.1.0_TEPatTsOfAlphas_convertedOn_20230810_204741__range_1_to_424 | 45148.8675 | TRUE | piecewise_liniear | constant | 0
86 | 120 | -5.30647e-05 | 3.747311e-06 | 5.53656252 | 266858 | 0.01628668 | 0 | TRUE | 0.0175578 | TRUE | 85 | 300 | tematdb | v1.1.0 | tematdb_v1.1.0_TEPatTsOfAlphas_convertedOn_20230810_204741__range_1_to_424 | 45148.8675 | TRUE | piecewise_liniear | constant | 0
86 | 125 | -5.63067e-05 | 3.949042e-06 | 5.431504625 | 253226 | 0.01847644 | 0 | TRUE | 0.0194059 | TRUE | 85 | 300 | tematdb | v1.1.0 | tematdb_v1.1.0_TEPatTsOfAlphas_convertedOn_20230810_204741__range_1_to_424 | 45148.8675 | TRUE | piecewise_liniear | constant | 0
86 | 130 | -5.9551e-05 | 4.134709e-06 | 5.260975 | 241855 | 0.02119387 | 0 | TRUE | 0.0221782 | TRUE | 85 | 300 | tematdb | v1.1.0 | tematdb_v1.1.0_TEPatTsOfAlphas_convertedOn_20230810_204741__range_1_to_424 | 45148.8675 | TRUE | piecewise_liniear | constant | 0
86 | 135 | -6.1165e-05 | 4.338677e-06 | 5.060996 | 230485 | 0.02300098 | 0 | TRUE | 0.0249505 | TRUE | 85 | 300 | tematdb | v1.1.0 | tematdb_v1.1.0_TEPatTsOfAlphas_convertedOn_20230810_204741__range_1_to_424 | 45148.8675 | TRUE | piecewise_liniear | constant | 0
86 | 140 | -6.35953e-05 | 4.517181e-06 | 4.956656 | 221377 | 0.02528842 | 0 | TRUE | 0.0267987 | TRUE | 85 | 300 | tematdb | v1.1.0 | tematdb_v1.1.0_TEPatTsOfAlphas_convertedOn_20230810_204741__range_1_to_424 | 45148.8675 | TRUE | piecewise_liniear | constant | 0
86 | 145 | -6.76536e-05 | 4.661179e-06 | 4.804813 | 214538 | 0.02963313 | 0 | TRUE | 0.029571 | TRUE | 85 | 300 | tematdb | v1.1.0 | tematdb_v1.1.0_TEPatTsOfAlphas_convertedOn_20230810_204741__range_1_to_424 | 45148.8675 | TRUE | piecewise_liniear | constant | 0
86 | 150 | -6.927e-05 | 4.922205e-06 | 4.65595 | 203161 | 0.03140608 | 0 | TRUE | 0.0323432 | TRUE | 85 | 300 | tematdb | v1.1.0 | tematdb_v1.1.0_TEPatTsOfAlphas_convertedOn_20230810_204741__range_1_to_424 | 45148.8675 | TRUE | piecewise_liniear | constant | 0
86 | 155 | -7.1698e-05 | 5.093673e-06 | 4.505532795 | 196322 | 0.03471911 | 0 | TRUE | 0.0369637 | TRUE | 85 | 300 | tematdb | v1.1.0 | tematdb_v1.1.0_TEPatTsOfAlphas_convertedOn_20230810_204741__range_1_to_424 | 45148.8675 | TRUE | piecewise_liniear | constant | 0
86 | 160 | -7.41259e-05 | 5.341481e-06 | 4.36587888 | 187214 | 0.03769872 | 0 | TRUE | 0.039736 | TRUE | 85 | 300 | tematdb | v1.1.0 | tematdb_v1.1.0_TEPatTsOfAlphas_convertedOn_20230810_204741__range_1_to_424 | 45148.8675 | TRUE | piecewise_liniear | constant | 0
86 | 165 | -7.65516e-05 | 5.475132e-06 | 4.27433837 | 182644 | 0.04131702 | 0 | TRUE | 0.0434323 | TRUE | 85 | 300 | tematdb | v1.1.0 | tematdb_v1.1.0_TEPatTsOfAlphas_convertedOn_20230810_204741__range_1_to_424 | 45148.8675 | TRUE | piecewise_liniear | constant | 0
86 | 170 | -8.06146e-05 | 5.477081e-06 | 4.173775 | 182579 | 0.04832792 | 0 | TRUE | 0.0471287 | TRUE | 85 | 300 | tematdb | v1.1.0 | tematdb_v1.1.0_TEPatTsOfAlphas_convertedOn_20230810_204741__range_1_to_424 | 45148.8675 | TRUE | piecewise_liniear | constant | 0
86 | 175 | -8.38589e-05 | 5.840814e-06 | 4.083392 | 171209 | 0.05159907 | 0 | TRUE | 0.0517492 | TRUE | 85 | 300 | tematdb | v1.1.0 | tematdb_v1.1.0_TEPatTsOfAlphas_convertedOn_20230810_204741__range_1_to_424 | 45148.8675 | TRUE | piecewise_liniear | constant | 0
86 | 180 | -8.71032e-05 | 6.083835e-06 | 3.930205 | 164370 | 0.05711472 | 0 | TRUE | 0.0554455 | TRUE | 85 | 300 | tematdb | v1.1.0 | tematdb_v1.1.0_TEPatTsOfAlphas_convertedOn_20230810_204741__range_1_to_424 | 45148.8675 | TRUE | piecewise_liniear | constant | 0
86 | 185 | -8.95312e-05 | 6.348481e-06 | 3.865950335 | 157518 | 0.06042191 | 0 | TRUE | 0.0609901 | TRUE | 85 | 300 | tematdb | v1.1.0 | tematdb_v1.1.0_TEPatTsOfAlphas_convertedOn_20230810_204741__range_1_to_424 | 45148.8675 | TRUE | piecewise_liniear | constant | 0
86 | 190 | -9.19545e-05 | 6.53817e-06 | 3.81064 | 152948 | 0.06448304 | 0 | TRUE | 0.0656106 | TRUE | 85 | 300 | tematdb | v1.1.0 | tematdb_v1.1.0_TEPatTsOfAlphas_convertedOn_20230810_204741__range_1_to_424 | 45148.8675 | TRUE | piecewise_liniear | constant | 0
86 | 195 | -9.52012e-05 | 6.541506e-06 | 3.722336425 | 152870 | 0.07258153 | 0 | TRUE | 0.0730033 | TRUE | 85 | 300 | tematdb | v1.1.0 | tematdb_v1.1.0_TEPatTsOfAlphas_convertedOn_20230810_204741__range_1_to_424 | 45148.8675 | TRUE | piecewise_liniear | constant | 0
86 | 200 | -9.68175e-05 | 6.743407e-06 | 3.633302 | 148293 | 0.07651681 | 0 | TRUE | 0.0785479 | TRUE | 85 | 300 | tematdb | v1.1.0 | tematdb_v1.1.0_TEPatTsOfAlphas_convertedOn_20230810_204741__range_1_to_424 | 45148.8675 | TRUE | piecewise_liniear | constant | 0
86 | 205 | -9.84292e-05 | 6.8503e-06 | 3.59718 | 145979 | 0.08059907 | 0 | TRUE | 0.0840924 | TRUE | 85 | 300 | tematdb | v1.1.0 | tematdb_v1.1.0_TEPatTsOfAlphas_convertedOn_20230810_204741__range_1_to_424 | 45148.8675 | TRUE | piecewise_liniear | constant | 0
86 | 210 | -0.00010249 | 7.187006e-06 | 3.5158753 | 139140 | 0.0872973 | 0 | TRUE | 0.0924092 | TRUE | 85 | 300 | tematdb | v1.1.0 | tematdb_v1.1.0_TEPatTsOfAlphas_convertedOn_20230810_204741__range_1_to_424 | 45148.8675 | TRUE | piecewise_liniear | constant | 0
86 | 215 | -0.000104101 | 7.190003e-06 | 3.447281 | 139082 | 0.09400317 | 0 | TRUE | 0.0979538 | TRUE | 85 | 300 | tematdb | v1.1.0 | tematdb_v1.1.0_TEPatTsOfAlphas_convertedOn_20230810_204741__range_1_to_424 | 45148.8675 | TRUE | piecewise_liniear | constant | 0
86 | 220 | -0.000108164 | 7.435331e-06 | 3.343584 | 134493 | 0.1035322 | 0 | TRUE | 0.104422 | TRUE | 85 | 300 | tematdb | v1.1.0 | tematdb_v1.1.0_TEPatTsOfAlphas_convertedOn_20230810_204741__range_1_to_424 | 45148.8675 | TRUE | piecewise_liniear | constant | 0
86 | 225 | -0.000109778 | 7.565556e-06 | 3.341965 | 132178 | 0.1072434 | 0 | TRUE | 0.112739 | TRUE | 85 | 300 | tematdb | v1.1.0 | tematdb_v1.1.0_TEPatTsOfAlphas_convertedOn_20230810_204741__range_1_to_424 | 45148.8675 | TRUE | piecewise_liniear | constant | 0
86 | 230 | -0.000113025 | 7.978363e-06 | 3.255619 | 125339 | 0.1131174 | 0 | TRUE | 0.122904 | TRUE | 85 | 300 | tematdb | v1.1.0 | tematdb_v1.1.0_TEPatTsOfAlphas_convertedOn_20230810_204741__range_1_to_424 | 45148.8675 | TRUE | piecewise_liniear | constant | 0
86 | 235 | -0.000115453 | 7.98161e-06 | 3.20134566 | 125288 | 0.12259 | 0 | TRUE | 0.129373 | TRUE | 85 | 300 | tematdb | v1.1.0 | tematdb_v1.1.0_TEPatTsOfAlphas_convertedOn_20230810_204741__range_1_to_424 | 45148.8675 | TRUE | piecewise_liniear | constant | 0
86 | 240 | -0.000118695 | 8.132263e-06 | 3.09104596 | 122967 | 0.1345114 | 0 | TRUE | 0.140462 | TRUE | 85 | 300 | tematdb | v1.1.0 | tematdb_v1.1.0_TEPatTsOfAlphas_convertedOn_20230810_204741__range_1_to_424 | 45148.8675 | TRUE | piecewise_liniear | constant | 0
86 | 245 | -0.000121942 | 8.136564e-06 | 3.079053 | 122902 | 0.1454168 | 0 | TRUE | 0.148779 | TRUE | 85 | 300 | tematdb | v1.1.0 | tematdb_v1.1.0_TEPatTsOfAlphas_convertedOn_20230810_204741__range_1_to_424 | 45148.8675 | TRUE | piecewise_liniear | constant | 0
86 | 250 | -0.000125186 | 8.616456e-06 | 2.966849125 | 116057 | 0.1532595 | 0 | TRUE | 0.157096 | TRUE | 85 | 300 | tematdb | v1.1.0 | tematdb_v1.1.0_TEPatTsOfAlphas_convertedOn_20230810_204741__range_1_to_424 | 45148.8675 | TRUE | piecewise_liniear | constant | 0
86 | 255 | -0.000127616 | 8.620318e-06 | 2.943408 | 116005 | 0.1636729 | 0 | TRUE | 0.169109 | TRUE | 85 | 300 | tematdb | v1.1.0 | tematdb_v1.1.0_TEPatTsOfAlphas_convertedOn_20230810_204741__range_1_to_424 | 45148.8675 | TRUE | piecewise_liniear | constant | 0
86 | 260 | -0.00013004 | 8.62463e-06 | 2.919916 | 115947 | 0.1745888 | 0 | TRUE | 0.176502 | TRUE | 85 | 300 | tematdb | v1.1.0 | tematdb_v1.1.0_TEPatTsOfAlphas_convertedOn_20230810_204741__range_1_to_424 | 45148.8675 | TRUE | piecewise_liniear | constant | 0
86 | 265 | -0.000133284 | 8.978514e-06 | 2.856449 | 111377 | 0.183557 | 0 | TRUE | 0.189439 | TRUE | 85 | 300 | tematdb | v1.1.0 | tematdb_v1.1.0_TEPatTsOfAlphas_convertedOn_20230810_204741__range_1_to_424 | 45148.8675 | TRUE | piecewise_liniear | constant | 0
86 | 270 | -0.000135714 | 8.983757e-06 | 2.810996 | 111312 | 0.1969223 | 0 | TRUE | 0.200528 | TRUE | 85 | 300 | tematdb | v1.1.0 | tematdb_v1.1.0_TEPatTsOfAlphas_convertedOn_20230810_204741__range_1_to_424 | 45148.8675 | TRUE | piecewise_liniear | constant | 0
86 | 275 | -0.000138963 | 9.174985e-06 | 2.7503336 | 108992 | 0.2104458 | 0 | TRUE | 0.213465 | TRUE | 85 | 300 | tematdb | v1.1.0 | tematdb_v1.1.0_TEPatTsOfAlphas_convertedOn_20230810_204741__range_1_to_424 | 45148.8675 | TRUE | piecewise_liniear | constant | 0
86 | 280 | -0.000141391 | 9.375146e-06 | 2.7157219 | 106665 | 0.2198559 | 0 | TRUE | 0.222706 | TRUE | 85 | 300 | tematdb | v1.1.0 | tematdb_v1.1.0_TEPatTsOfAlphas_convertedOn_20230810_204741__range_1_to_424 | 45148.8675 | TRUE | piecewise_liniear | constant | 0
86 | 285 | -0.000145447 | 9.379719e-06 | 2.707092 | 106613 | 0.2374442 | 0 | TRUE | 0.235644 | TRUE | 85 | 300 | tematdb | v1.1.0 | tematdb_v1.1.0_TEPatTsOfAlphas_convertedOn_20230810_204741__range_1_to_424 | 45148.8675 | TRUE | piecewise_liniear | constant | 0
86 | 290 | -0.000147061 | 1.002332e-05 | 2.623513 | 99767.3 | 0.2385053 | 0 | TRUE | 0.244884 | TRUE | 85 | 300 | tematdb | v1.1.0 | tematdb_v1.1.0_TEPatTsOfAlphas_convertedOn_20230810_204741__range_1_to_424 | 45148.8675 | TRUE | piecewise_liniear | constant | 0
86 | 295 | -0.00015031 | 1.002788e-05 | 2.598074 | 99722 | 0.2558216 | 0 | TRUE | 0.260594 | TRUE | 85 | 300 | tematdb | v1.1.0 | tematdb_v1.1.0_TEPatTsOfAlphas_convertedOn_20230810_204741__range_1_to_424 | 45148.8675 | TRUE | piecewise_liniear | constant | 0
86 | 300 | -0.000151922 | 1.003503e-05 | 2.577767 | 99650.9 | 0.2676702 | 0 | TRUE | 0.272607 | FALSE | 85 | 300 | tematdb | v1.1.0 | tematdb_v1.1.0_TEPatTsOfAlphas_convertedOn_20230810_204741__range_1_to_424 | 45148.8675 | TRUE | piecewise_liniear | constant | 0
87 | 327.022 | -6.3468e-05 | 3.93031e-06 | 3.108471 | 254432.9 | 0.1078234 | 0 | FALSE | 0.0971181 | FALSE | 327.143 | 720.714 | tematdb | v1.1.0 | tematdb_v1.1.0_TEPatTsOfAlphas_convertedOn_20230810_204741__range_1_to_424 | 45148.8675 | TRUE | piecewise_liniear | constant | 0
87 | 376.028 | -7.72529e-05 | 5.014963e-06 | 2.800317 | 199403.3 | 0.1597993 | 0 | TRUE | 0.1473759 | TRUE | 327.143 | 720.714 | tematdb | v1.1.0 | tematdb_v1.1.0_TEPatTsOfAlphas_convertedOn_20230810_204741__range_1_to_424 | 45148.8675 | TRUE | piecewise_liniear | constant | 0
87 | 426.542 | -9.10326e-05 | 6.086837e-06 | 2.520215 | 164289 | 0.2304233 | 0 | TRUE | 0.2177393 | TRUE | 327.143 | 720.714 | tematdb | v1.1.0 | tematdb_v1.1.0_TEPatTsOfAlphas_convertedOn_20230810_204741__range_1_to_424 | 45148.8675 | TRUE | piecewise_liniear | constant | 0
87 | 474.042 | -0.000106373 | 7.501155e-06 | 2.260912 | 133312.8 | 0.3162771 | 0 | TRUE | 0.30408 | TRUE | 327.143 | 720.714 | tematdb | v1.1.0 | tematdb_v1.1.0_TEPatTsOfAlphas_convertedOn_20230810_204741__range_1_to_424 | 45148.8675 | TRUE | piecewise_liniear | constant | 0
87 | 525.307 | -0.000117049 | 9.231984e-06 | 2.055184 | 108319.1 | 0.3793175 | 0 | TRUE | 0.3683183 | TRUE | 327.143 | 720.714 | tematdb | v1.1.0 | tematdb_v1.1.0_TEPatTsOfAlphas_convertedOn_20230810_204741__range_1_to_424 | 45148.8675 | TRUE | piecewise_liniear | constant | 0
87 | 574.316 | -0.000133935 | 1.154866e-05 | 1.917744 | 86590.13 | 0.4651756 | 0 | TRUE | 0.4532794 | TRUE | 327.143 | 720.714 | tematdb | v1.1.0 | tematdb_v1.1.0_TEPatTsOfAlphas_convertedOn_20230810_204741__range_1_to_424 | 45148.8675 | TRUE | piecewise_liniear | constant | 0
87 | 622.569 | -0.000149273 | 1.409019e-05 | 1.804661 | 70971.35 | 0.5455538 | 0 | TRUE | 0.5294552 | TRUE | 327.143 | 720.714 | tematdb | v1.1.0 | tematdb_v1.1.0_TEPatTsOfAlphas_convertedOn_20230810_204741__range_1_to_424 | 45148.8675 | TRUE | piecewise_liniear | constant | 0
87 | 672.33 | -0.000164606 | 1.723482e-05 | 1.738557 | 58022.09 | 0.6079645 | 0 | TRUE | 0.5764881 | TRUE | 327.143 | 720.714 | tematdb | v1.1.0 | tematdb_v1.1.0_TEPatTsOfAlphas_convertedOn_20230810_204741__range_1_to_424 | 45148.8675 | TRUE | piecewise_liniear | constant | 0
87 | 721.333 | -0.000173739 | 2.08394e-05 | 1.730771 | 47986.03 | 0.6036785 | 0 | FALSE | 0.6137944 | TRUE | 327.143 | 720.714 | tematdb | v1.1.0 | tematdb_v1.1.0_TEPatTsOfAlphas_convertedOn_20230810_204741__range_1_to_424 | 45148.8675 | TRUE | piecewise_liniear | constant | 0
88 | 174.863 | -2.92035e-05 | 1.01001e-05 | 0.944187 | 99008.95 | 0.01563811 | 0 | FALSE | 0.0969163 | FALSE | 322.598 | 770.833 | tematdb | v1.1.0 | tematdb_v1.1.0_TEPatTsOfAlphas_convertedOn_20230810_204741__range_1_to_424 | 45148.8675 | TRUE | piecewise_liniear | constant | 0
88 | 224.59 | -3.84956e-05 | 1.182892e-05 | 0.944187 | 84538.55 | 0.02979953 | 0 | FALSE | 0.0969163 | FALSE | 322.598 | 770.833 | tematdb | v1.1.0 | tematdb_v1.1.0_TEPatTsOfAlphas_convertedOn_20230810_204741__range_1_to_424 | 45148.8675 | TRUE | piecewise_liniear | constant | 0
88 | 274.317 | -4.64602e-05 | 1.387493e-05 | 0.944187 | 72072.46 | 0.04519872 | 0 | FALSE | 0.0969163 | FALSE | 322.598 | 770.833 | tematdb | v1.1.0 | tematdb_v1.1.0_TEPatTsOfAlphas_convertedOn_20230810_204741__range_1_to_424 | 45148.8675 | TRUE | piecewise_liniear | constant | 0
88 | 325.82 | -8.09734e-05 | 2.451793e-05 | 0.9404978 | 40786.48 | 0.09264479 | 0 | TRUE | 0.1000891 | TRUE | 322.598 | 770.833 | tematdb | v1.1.0 | tematdb_v1.1.0_TEPatTsOfAlphas_convertedOn_20230810_204741__range_1_to_424 | 45148.8675 | TRUE | piecewise_liniear | constant | 0
88 | 375.546 | -9.02655e-05 | 2.394516e-05 | 0.8821201 | 41762.1 | 0.1448643 | 0 | TRUE | 0.1535079 | TRUE | 322.598 | 770.833 | tematdb | v1.1.0 | tematdb_v1.1.0_TEPatTsOfAlphas_convertedOn_20230810_204741__range_1_to_424 | 45148.8675 | TRUE | piecewise_liniear | constant | 0
88 | 423.497 | -0.000100885 | 2.397548e-05 | 0.8124036 | 41709.28 | 0.2212913 | 0 | TRUE | 0.2401798 | TRUE | 322.598 | 770.833 | tematdb | v1.1.0 | tematdb_v1.1.0_TEPatTsOfAlphas_convertedOn_20230810_204741__range_1_to_424 | 45148.8675 | TRUE | piecewise_liniear | constant | 0
88 | 475 | -0.000115487 | 2.628511e-05 | 0.7832103 | 38044.35 | 0.3077312 | 0 | TRUE | 0.3380597 | TRUE | 322.598 | 770.833 | tematdb | v1.1.0 | tematdb_v1.1.0_TEPatTsOfAlphas_convertedOn_20230810_204741__range_1_to_424 | 45148.8675 | TRUE | piecewise_liniear | constant | 0
88 | 524.727 | -0.000140708 | 2.964414e-05 | 0.7427265 | 33733.48 | 0.4718492 | 0 | TRUE | 0.4874588 | TRUE | 322.598 | 770.833 | tematdb | v1.1.0 | tematdb_v1.1.0_TEPatTsOfAlphas_convertedOn_20230810_204741__range_1_to_424 | 45148.8675 | TRUE | piecewise_liniear | constant | 0
88 | 574.454 | -0.000167257 | 3.496142e-05 | 0.7064833 | 28602.96 | 0.6506283 | 0 | TRUE | 0.6531341 | TRUE | 322.598 | 770.833 | tematdb | v1.1.0 | tematdb_v1.1.0_TEPatTsOfAlphas_convertedOn_20230810_204741__range_1_to_424 | 45148.8675 | TRUE | piecewise_liniear | constant | 0
88 | 625.956 | -0.000200442 | 4.221625e-05 | 0.7096583 | 23687.56 | 0.8394452 | 0 | TRUE | 0.8457747 | TRUE | 322.598 | 770.833 | tematdb | v1.1.0 | tematdb_v1.1.0_TEPatTsOfAlphas_convertedOn_20230810_204741__range_1_to_424 | 45148.8675 | TRUE | piecewise_liniear | constant | 0
88 | 677.459 | -0.000215044 | 4.503977e-05 | 0.6985615 | 22202.6 | 0.9957191 | 0 | TRUE | 0.9750762 | TRUE | 322.598 | 770.833 | tematdb | v1.1.0 | tematdb_v1.1.0_TEPatTsOfAlphas_convertedOn_20230810_204741__range_1_to_424 | 45148.8675 | TRUE | piecewise_liniear | constant | 0
88 | 727.186 | -0.000215044 | 4.551318e-05 | 0.6948893 | 21971.66 | 1.063279 | 0 | TRUE | 1.052479 | TRUE | 322.598 | 770.833 | tematdb | v1.1.0 | tematdb_v1.1.0_TEPatTsOfAlphas_convertedOn_20230810_204741__range_1_to_424 | 45148.8675 | TRUE | piecewise_liniear | constant | 0
88 | 776.913 | -0.000209735 | 4.850437e-05 | 0.691775 | 20616.7 | 1.018518 | 0 | FALSE | 1.06123 | FALSE | 322.598 | 770.833 | tematdb | v1.1.0 | tematdb_v1.1.0_TEPatTsOfAlphas_convertedOn_20230810_204741__range_1_to_424 | 45148.8675 | TRUE | piecewise_liniear | constant | 0
89 | 301.378 | 0.000107925 | 2.215434e-05 | 1.821851 | 45137.89 | 0.08697291 | 0 | TRUE | 0.09008649 | TRUE | 301.378 | 599.882 | tematdb | v1.1.0 | tematdb_v1.1.0_TEPatTsOfAlphas_convertedOn_20230810_204741__range_1_to_424 | 45148.8675 | TRUE | piecewise_liniear | constant | 0
89 | 349.912 | 0.000141042 | 1.511917e-05 | 1.716726 | 66141.21 | 0.2681804 | 0 | TRUE | 0.2740905 | TRUE | 301.378 | 599.882 | tematdb | v1.1.0 | tematdb_v1.1.0_TEPatTsOfAlphas_convertedOn_20230810_204741__range_1_to_424 | 45148.8675 | TRUE | piecewise_liniear | constant | 0
89 | 400.602 | 0.000182598 | 1.54322e-05 | 1.569882 | 64799.57 | 0.5513282 | 0 | TRUE | 0.5575164 | TRUE | 301.378 | 599.882 | tematdb | v1.1.0 | tematdb_v1.1.0_TEPatTsOfAlphas_convertedOn_20230810_204741__range_1_to_424 | 45148.8675 | TRUE | piecewise_liniear | constant | 0
89 | 451.267 | 0.000202203 | 1.794943e-05 | 1.379567 | 55712.07 | 0.7451012 | 0 | TRUE | 0.754674 | TRUE | 301.378 | 599.882 | tematdb | v1.1.0 | tematdb_v1.1.0_TEPatTsOfAlphas_convertedOn_20230810_204741__range_1_to_424 | 45148.8675 | TRUE | piecewise_liniear | constant | 0
89 | 500.229 | 0.000234757 | 2.372222e-05 | 1.218721 | 42154.56 | 0.9535558 | 0 | TRUE | 0.9440055 | TRUE | 301.378 | 599.882 | tematdb | v1.1.0 | tematdb_v1.1.0_TEPatTsOfAlphas_convertedOn_20230810_204741__range_1_to_424 | 45148.8675 | TRUE | piecewise_liniear | constant | 0
89 | 550.899 | 0.000258864 | 3.316541e-05 | 1.083102 | 30151.9 | 1.027686 | 0 | TRUE | 1.018662 | TRUE | 301.378 | 599.882 | tematdb | v1.1.0 | tematdb_v1.1.0_TEPatTsOfAlphas_convertedOn_20230810_204741__range_1_to_424 | 45148.8675 | TRUE | piecewise_liniear | constant | 0
89 | 600.268 | 0.000270029 | 4.31198e-05 | 0.994105 | 23191.2 | 1.021073 | 0 | FALSE | 1.02252 | FALSE | 301.378 | 599.882 | tematdb | v1.1.0 | tematdb_v1.1.0_TEPatTsOfAlphas_convertedOn_20230810_204741__range_1_to_424 | 45148.8675 | TRUE | piecewise_liniear | constant | 0
90 | 309.619 | -0.000288246 | 0.0002521839 | 0.573857 | 3965.36 | 0.1777596 | 0 | FALSE | 0.177995 | FALSE | 319.949 | 620.437 | tematdb | v1.1.0 | tematdb_v1.1.0_TEPatTsOfAlphas_convertedOn_20230810_204741__range_1_to_424 | 45148.8675 | TRUE | piecewise_liniear | constant | 0
90 | 329.826 | -0.000288716 | 0.000231764 | 0.5688872 | 4314.733 | 0.2085232 | 0 | TRUE | 0.2153186 | TRUE | 319.949 | 620.437 | tematdb | v1.1.0 | tematdb_v1.1.0_TEPatTsOfAlphas_convertedOn_20230810_204741__range_1_to_424 | 45148.8675 | TRUE | piecewise_liniear | constant | 0
90 | 340.265 | -0.000290889 | 0.0002039009 | 0.5636346 | 4904.342 | 0.2505273 | 0 | TRUE | 0.2583137 | TRUE | 319.949 | 620.437 | tematdb | v1.1.0 | tematdb_v1.1.0_TEPatTsOfAlphas_convertedOn_20230810_204741__range_1_to_424 | 45148.8675 | TRUE | piecewise_liniear | constant | 0
90 | 349.434 | -0.000299602 | 0.0001870279 | 0.5590211 | 5346.795 | 0.299999 | 0 | TRUE | 0.2960781 | TRUE | 319.949 | 620.437 | tematdb | v1.1.0 | tematdb_v1.1.0_TEPatTsOfAlphas_convertedOn_20230810_204741__range_1_to_424 | 45148.8675 | TRUE | piecewise_liniear | constant | 0
90 | 359.21 | -0.000299596 | 0.0001815926 | 0.5541021 | 5506.832 | 0.3204295 | 0 | TRUE | 0.3363424 | TRUE | 319.949 | 620.437 | tematdb | v1.1.0 | tematdb_v1.1.0_TEPatTsOfAlphas_convertedOn_20230810_204741__range_1_to_424 | 45148.8675 | TRUE | piecewise_liniear | constant | 0
90 | 369.652 | -0.000302253 | 0.0001672842 | 0.5488481 | 5977.851 | 0.3678132 | 0 | TRUE | 0.3793614 | TRUE | 319.949 | 620.437 | tematdb | v1.1.0 | tematdb_v1.1.0_TEPatTsOfAlphas_convertedOn_20230810_204741__range_1_to_424 | 45148.8675 | TRUE | piecewise_liniear | constant | 0
90 | 379.411 | -0.000298855 | 0.0001461428 | 0.5452156 | 6842.624 | 0.4252902 | 0 | TRUE | 0.421499 | TRUE | 319.949 | 620.437 | tematdb | v1.1.0 | tematdb_v1.1.0_TEPatTsOfAlphas_convertedOn_20230810_204741__range_1_to_424 | 45148.8675 | TRUE | piecewise_liniear | constant | 0
90 | 389.836 | -0.000298121 | 0.0001372085 | 0.5414081 | 7288.178 | 0.466403 | 0 | TRUE | 0.4665123 | TRUE | 319.949 | 620.437 | tematdb | v1.1.0 | tematdb_v1.1.0_TEPatTsOfAlphas_convertedOn_20230810_204741__range_1_to_424 | 45148.8675 | TRUE | piecewise_liniear | constant | 0
90 | 400.283 | -0.000301989 | 0.0001323616 | 0.5375926 | 7555.059 | 0.5130196 | 0 | TRUE | 0.5116206 | TRUE | 319.949 | 620.437 | tematdb | v1.1.0 | tematdb_v1.1.0_TEPatTsOfAlphas_convertedOn_20230810_204741__range_1_to_424 | 45148.8675 | TRUE | piecewise_liniear | constant | 0
90 | 409.419 | -0.000304163 | 0.0001240265 | 0.5342559 | 8062.796 | 0.5716327 | 0 | TRUE | 0.5510682 | TRUE | 319.949 | 620.437 | tematdb | v1.1.0 | tematdb_v1.1.0_TEPatTsOfAlphas_convertedOn_20230810_204741__range_1_to_424 | 45148.8675 | TRUE | piecewise_liniear | constant | 0
90 | 428.947 | -0.000299063 | 0.0001132675 | 0.5271238 | 8828.661 | 0.6425563 | 0 | TRUE | 0.6353866 | TRUE | 319.949 | 620.437 | tematdb | v1.1.0 | tematdb_v1.1.0_TEPatTsOfAlphas_convertedOn_20230810_204741__range_1_to_424 | 45148.8675 | TRUE | piecewise_liniear | constant | 0
90 | 440.004 | -0.000294453 | 0.0001078264 | 0.5230855 | 9274.168 | 0.6763801 | 0 | TRUE | 0.6831287 | TRUE | 319.949 | 620.437 | tematdb | v1.1.0 | tematdb_v1.1.0_TEPatTsOfAlphas_convertedOn_20230810_204741__range_1_to_424 | 45148.8675 | TRUE | piecewise_liniear | constant | 0
90 | 448.475 | -0.000294205 | 0.0001035082 | 0.5199917 | 9661.072 | 0.7212191 | 0 | TRUE | 0.719705 | TRUE | 319.949 | 620.437 | tematdb | v1.1.0 | tematdb_v1.1.0_TEPatTsOfAlphas_convertedOn_20230810_204741__range_1_to_424 | 45148.8675 | TRUE | piecewise_liniear | constant | 0
90 | 459.528 | -0.000288626 | 0.0001002822 | 0.5159549 | 9971.861 | 0.7398562 | 0 | TRUE | 0.7674298 | TRUE | 319.949 | 620.437 | tematdb | v1.1.0 | tematdb_v1.1.0_TEPatTsOfAlphas_convertedOn_20230810_204741__range_1_to_424 | 45148.8675 | TRUE | piecewise_liniear | constant | 0
90 | 469.976 | -0.000292737 | 9.763539e-05 | 0.5125053 | 10242.19 | 0.8048692 | 0 | TRUE | 0.8121323 | TRUE | 319.949 | 620.437 | tematdb | v1.1.0 | tematdb_v1.1.0_TEPatTsOfAlphas_convertedOn_20230810_204741__range_1_to_424 | 45148.8675 | TRUE | piecewise_liniear | constant | 0
90 | 480.393 | -0.000290308 | 9.458852e-05 | 0.511672 | 10572.11 | 0.8365359 | 0 | TRUE | 0.8415769 | TRUE | 319.949 | 620.437 | tematdb | v1.1.0 | tematdb_v1.1.0_TEPatTsOfAlphas_convertedOn_20230810_204741__range_1_to_424 | 45148.8675 | TRUE | piecewise_liniear | constant | 0
90 | 490.178 | -0.000291996 | 9.298591e-05 | 0.5108892 | 10754.32 | 0.8797591 | 0 | TRUE | 0.869235 | TRUE | 319.949 | 620.437 | tematdb | v1.1.0 | tematdb_v1.1.0_TEPatTsOfAlphas_convertedOn_20230810_204741__range_1_to_424 | 45148.8675 | TRUE | piecewise_liniear | constant | 0
90 | 499.954 | -0.00029199 | 9.104351e-05 | 0.5101072 | 10983.76 | 0.9178159 | 0 | TRUE | 0.8968677 | TRUE | 319.949 | 620.437 | tematdb | v1.1.0 | tematdb_v1.1.0_TEPatTsOfAlphas_convertedOn_20230810_204741__range_1_to_424 | 45148.8675 | TRUE | piecewise_liniear | constant | 0
90 | 509.706 | -0.000287138 | 9.005063e-05 | 0.5093271 | 11104.86 | 0.9162576 | 0 | TRUE | 0.9244326 | TRUE | 319.949 | 620.437 | tematdb | v1.1.0 | tematdb_v1.1.0_TEPatTsOfAlphas_convertedOn_20230810_204741__range_1_to_424 | 45148.8675 | TRUE | piecewise_liniear | constant | 0
90 | 518.849 | -0.000290765 | 8.969676e-05 | 0.5085957 | 11148.67 | 0.9615587 | 0 | TRUE | 0.9502761 | TRUE | 319.949 | 620.437 | tematdb | v1.1.0 | tematdb_v1.1.0_TEPatTsOfAlphas_convertedOn_20230810_204741__range_1_to_424 | 45148.8675 | TRUE | piecewise_liniear | constant | 0
90 | 529.284 | -0.000291969 | 8.848676e-05 | 0.5077609 | 11301.13 | 1.00421 | 0 | TRUE | 0.9797715 | TRUE | 319.949 | 620.437 | tematdb | v1.1.0 | tematdb_v1.1.0_TEPatTsOfAlphas_convertedOn_20230810_204741__range_1_to_424 | 45148.8675 | TRUE | piecewise_liniear | constant | 0
90 | 540.382 | -0.000295595 | 8.830134e-05 | 0.5068731 | 11324.86 | 1.054942 | 0 | TRUE | 1.011141 | TRUE | 319.949 | 620.437 | tematdb | v1.1.0 | tematdb_v1.1.0_TEPatTsOfAlphas_convertedOn_20230810_204741__range_1_to_424 | 45148.8675 | TRUE | piecewise_liniear | constant | 0
90 | 548.832 | -0.000290987 | 8.857956e-05 | 0.5061972 | 11289.29 | 1.036414 | 0 | TRUE | 1.035026 | TRUE | 319.949 | 620.437 | tematdb | v1.1.0 | tematdb_v1.1.0_TEPatTsOfAlphas_convertedOn_20230810_204741__range_1_to_424 | 45148.8675 | TRUE | piecewise_liniear | constant | 0
90 | 559.276 | -0.000294128 | 8.90559e-05 | 0.5053617 | 11228.9 | 1.075063 | 0 | TRUE | 1.064547 | TRUE | 319.949 | 620.437 | tematdb | v1.1.0 | tematdb_v1.1.0_TEPatTsOfAlphas_convertedOn_20230810_204741__range_1_to_424 | 45148.8675 | TRUE | piecewise_liniear | constant | 0
90 | 569.055 | -0.000294606 | 8.939604e-05 | 0.5045794 | 11186.18 | 1.094938 | 0 | TRUE | 1.092188 | TRUE | 319.949 | 620.437 | tematdb | v1.1.0 | tematdb_v1.1.0_TEPatTsOfAlphas_convertedOn_20230810_204741__range_1_to_424 | 45148.8675 | TRUE | piecewise_liniear | constant | 0
90 | 578.835 | -0.000295326 | 9.030095e-05 | 0.5065786 | 11074.08 | 1.103618 | 0 | TRUE | 1.114595 | TRUE | 319.949 | 620.437 | tematdb | v1.1.0 | tematdb_v1.1.0_TEPatTsOfAlphas_convertedOn_20230810_204741__range_1_to_424 | 45148.8675 | TRUE | piecewise_liniear | constant | 0
90 | 589.291 | -0.00030089 | 9.036883e-05 | 0.5091391 | 11065.76 | 1.159552 | 0 | TRUE | 1.137169 | TRUE | 319.949 | 620.437 | tematdb | v1.1.0 | tematdb_v1.1.0_TEPatTsOfAlphas_convertedOn_20230810_204741__range_1_to_424 | 45148.8675 | TRUE | piecewise_liniear | constant | 0
90 | 599.719 | -0.000300883 | 9.149918e-05 | 0.5116926 | 10929.06 | 1.159623 | 0 | TRUE | 1.159683 | TRUE | 319.949 | 620.437 | tematdb | v1.1.0 | tematdb_v1.1.0_TEPatTsOfAlphas_convertedOn_20230810_204741__range_1_to_424 | 45148.8675 | TRUE | piecewise_liniear | constant | 0
90 | 610.151 | -0.000301602 | 9.203484e-05 | 0.5142472 | 10865.45 | 1.172686 | 0 | TRUE | 1.182205 | TRUE | 319.949 | 620.437 | tematdb | v1.1.0 | tematdb_v1.1.0_TEPatTsOfAlphas_convertedOn_20230810_204741__range_1_to_424 | 45148.8675 | TRUE | piecewise_liniear | constant | 0
90 | 620.589 | -0.000303532 | 9.252167e-05 | 0.516766 | 10808.28 | 1.195847 | 0 | FALSE | 1.20435 | FALSE | 319.949 | 620.437 | tematdb | v1.1.0 | tematdb_v1.1.0_TEPatTsOfAlphas_convertedOn_20230810_204741__range_1_to_424 | 45148.8675 | TRUE | piecewise_liniear | constant | 0
90 | 629.076 | -0.000306191 | 9.451371e-05 | 0.516766 | 10580.48 | 1.207534 | 0 | FALSE | 1.20435 | FALSE | 319.949 | 620.437 | tematdb | v1.1.0 | tematdb_v1.1.0_TEPatTsOfAlphas_convertedOn_20230810_204741__range_1_to_424 | 45148.8675 | TRUE | piecewise_liniear | constant | 0
91 | 2.649007 | -7.531381e-06 | 1.14406e-06 | 2.65073 | 874080 | 4.954707e-05 | 0 | FALSE | 0.0833152 | FALSE | 324.718 | 739.6026 | tematdb | v1.1.0 | tematdb_v1.1.0_TEPatTsOfAlphas_convertedOn_20230810_204741__range_1_to_424 | 45148.8675 | TRUE | piecewise_liniear | constant | 0
91 | 22.78146 | -8.535565e-06 | 1.24806e-06 | 2.65073 | 801243.8 | 0.0005017013 | 0 | FALSE | 0.0833152 | FALSE | 324.718 | 739.6026 | tematdb | v1.1.0 | tematdb_v1.1.0_TEPatTsOfAlphas_convertedOn_20230810_204741__range_1_to_424 | 45148.8675 | TRUE | piecewise_liniear | constant | 0
91 | 33.90728 | -7.782427e-06 | 1.310316e-06 | 2.65073 | 763174.5 | 0.000591264 | 0 | FALSE | 0.0833152 | FALSE | 324.718 | 739.6026 | tematdb | v1.1.0 | tematdb_v1.1.0_TEPatTsOfAlphas_convertedOn_20230810_204741__range_1_to_424 | 45148.8675 | TRUE | piecewise_liniear | constant | 0
91 | 51.92053 | -7.531381e-06 | 1.449883e-06 | 2.65073 | 689710.9 | 0.0007662843 | 0 | FALSE | 0.0833152 | FALSE | 324.718 | 739.6026 | tematdb | v1.1.0 | tematdb_v1.1.0_TEPatTsOfAlphas_convertedOn_20230810_204741__range_1_to_424 | 45148.8675 | TRUE | piecewise_liniear | constant | 0
91 | 81.0596 | -7.531381e-06 | 1.650985e-06 | 2.65073 | 605698.9 | 0.001050618 | 0 | FALSE | 0.0833152 | FALSE | 324.718 | 739.6026 | tematdb | v1.1.0 | tematdb_v1.1.0_TEPatTsOfAlphas_convertedOn_20230810_204741__range_1_to_424 | 45148.8675 | TRUE | piecewise_liniear | constant | 0
91 | 89.53642 | -7.280335e-06 | 1.727566e-06 | 2.65073 | 578849.2 | 0.00103634 | 0 | FALSE | 0.0833152 | FALSE | 324.718 | 739.6026 | tematdb | v1.1.0 | tematdb_v1.1.0_TEPatTsOfAlphas_convertedOn_20230810_204741__range_1_to_424 | 45148.8675 | TRUE | piecewise_liniear | constant | 0
91 | 101.1921 | -5.271967e-06 | 1.832646e-06 | 2.65073 | 545659.2 | 0.0005789589 | 0 | FALSE | 0.0833152 | FALSE | 324.718 | 739.6026 | tematdb | v1.1.0 | tematdb_v1.1.0_TEPatTsOfAlphas_convertedOn_20230810_204741__range_1_to_424 | 45148.8675 | TRUE | piecewise_liniear | constant | 0
91 | 120.7947 | -3.263598e-06 | 2.003098e-06 | 2.65073 | 499226.7 | 0.0002423113 | 0 | FALSE | 0.0833152 | FALSE | 324.718 | 739.6026 | tematdb | v1.1.0 | tematdb_v1.1.0_TEPatTsOfAlphas_convertedOn_20230810_204741__range_1_to_424 | 45148.8675 | TRUE | piecewise_liniear | constant | 0
91 | 140.9272 | -7.531381e-07 | 2.249864e-06 | 2.65073 | 444471.3 | 1.340362e-05 | 0 | FALSE | 0.0833152 | FALSE | 324.718 | 739.6026 | tematdb | v1.1.0 | tematdb_v1.1.0_TEPatTsOfAlphas_convertedOn_20230810_204741__range_1_to_424 | 45148.8675 | TRUE | piecewise_liniear | constant | 0
91 | 161.0596 | 2.51046e-06 | 2.465881e-06 | 2.65073 | 405534.6 | 0.0001552944 | 0 | FALSE | 0.0833152 | FALSE | 324.718 | 739.6026 | tematdb | v1.1.0 | tematdb_v1.1.0_TEPatTsOfAlphas_convertedOn_20230810_204741__range_1_to_424 | 45148.8675 | TRUE | piecewise_liniear | constant | 0
91 | 197.6159 | 7.029289e-06 | 2.905585e-06 | 2.65073 | 344164.8 | 0.001267785 | 0 | FALSE | 0.0833152 | FALSE | 324.718 | 739.6026 | tematdb | v1.1.0 | tematdb_v1.1.0_TEPatTsOfAlphas_convertedOn_20230810_204741__range_1_to_424 | 45148.8675 | TRUE | piecewise_liniear | constant | 0
91 | 201.3245 | 1.104603e-05 | 2.949936e-06 | 2.65073 | 338990.4 | 0.003141453 | 0 | FALSE | 0.0833152 | FALSE | 324.718 | 739.6026 | tematdb | v1.1.0 | tematdb_v1.1.0_TEPatTsOfAlphas_convertedOn_20230810_204741__range_1_to_424 | 45148.8675 | TRUE | piecewise_liniear | constant | 0
91 | 220.9272 | 1.682008e-05 | 3.180971e-06 | 2.65073 | 314369.4 | 0.007412765 | 0 | FALSE | 0.0833152 | FALSE | 324.718 | 739.6026 | tematdb | v1.1.0 | tematdb_v1.1.0_TEPatTsOfAlphas_convertedOn_20230810_204741__range_1_to_424 | 45148.8675 | TRUE | piecewise_liniear | constant | 0
91 | 241.0596 | 2.309623e-05 | 3.374133e-06 | 2.65073 | 296372.4 | 0.01437736 | 0 | FALSE | 0.0833152 | FALSE | 324.718 | 739.6026 | tematdb | v1.1.0 | tematdb_v1.1.0_TEPatTsOfAlphas_convertedOn_20230810_204741__range_1_to_424 | 45148.8675 | TRUE | piecewise_liniear | constant | 0
91 | 281.3245 | 3.891213e-05 | 4.178119e-06 | 2.65073 | 239342.2 | 0.03846196 | 0 | FALSE | 0.0833152 | FALSE | 324.718 | 739.6026 | tematdb | v1.1.0 | tematdb_v1.1.0_TEPatTsOfAlphas_convertedOn_20230810_204741__range_1_to_424 | 45148.8675 | TRUE | piecewise_liniear | constant | 0
91 | 300.9272 | 4.820084e-05 | 4.511196e-06 | 2.65073 | 221670.7 | 0.05846734 | 0 | FALSE | 0.0833152 | FALSE | 324.718 | 739.6026 | tematdb | v1.1.0 | tematdb_v1.1.0_TEPatTsOfAlphas_convertedOn_20230810_204741__range_1_to_424 | 45148.8675 | TRUE | piecewise_liniear | constant | 0
91 | 322.1192 | 5.67364e-05 | 4.939538e-06 | 2.65073 | 202448.1 | 0.07919329 | 0 | FALSE | 0.0833152 | FALSE | 324.718 | 739.6026 | tematdb | v1.1.0 | tematdb_v1.1.0_TEPatTsOfAlphas_convertedOn_20230810_204741__range_1_to_424 | 45148.8675 | TRUE | piecewise_liniear | constant | 0
91 | 361.3245 | 7.983264e-05 | 6.146115e-06 | 2.355806 | 162704.4 | 0.1590443 | 0 | TRUE | 0.1560366 | TRUE | 324.718 | 739.6026 | tematdb | v1.1.0 | tematdb_v1.1.0_TEPatTsOfAlphas_convertedOn_20230810_204741__range_1_to_424 | 45148.8675 | TRUE | piecewise_liniear | constant | 0
91 | 369.2715 | 8.1841e-05 | 6.398236e-06 | 2.29178 | 156293.1 | 0.1686765 | 0 | TRUE | 0.1713858 | TRUE | 324.718 | 739.6026 | tematdb | v1.1.0 | tematdb_v1.1.0_TEPatTsOfAlphas_convertedOn_20230810_204741__range_1_to_424 | 45148.8675 | TRUE | piecewise_liniear | constant | 0
91 | 401.0596 | 0.0001066946 | 7.623775e-06 | 2.069801 | 131168.6 | 0.2893309 | 0 | TRUE | 0.2858398 | TRUE | 324.718 | 739.6026 | tematdb | v1.1.0 | tematdb_v1.1.0_TEPatTsOfAlphas_convertedOn_20230810_204741__range_1_to_424 | 45148.8675 | TRUE | piecewise_liniear | constant | 0
91 | 415.3642 | 0.0001124686 | 8.181541e-06 | 1.974383 | 122226.4 | 0.325256 | 0 | TRUE | 0.3372376 | TRUE | 324.718 | 739.6026 | tematdb | v1.1.0 | tematdb_v1.1.0_TEPatTsOfAlphas_convertedOn_20230810_204741__range_1_to_424 | 45148.8675 | TRUE | piecewise_liniear | constant | 0
91 | 461.9868 | 0.0001430962 | 1.085155e-05 | 1.663392 | 92152.76 | 0.5240825 | 0 | TRUE | 0.5003568 | TRUE | 324.718 | 739.6026 | tematdb | v1.1.0 | tematdb_v1.1.0_TEPatTsOfAlphas_convertedOn_20230810_204741__range_1_to_424 | 45148.8675 | TRUE | piecewise_liniear | constant | 0
91 | 507.5497 | 0.0001729707 | 1.417727e-05 | 1.476705 | 70535.44 | 0.7253328 | 0 | TRUE | 0.7481469 | TRUE | 324.718 | 739.6026 | tematdb | v1.1.0 | tematdb_v1.1.0_TEPatTsOfAlphas_convertedOn_20230810_204741__range_1_to_424 | 45148.8675 | TRUE | piecewise_liniear | constant | 0
91 | 554.1722 | 0.0002028452 | 1.886929e-05 | 1.274649 | 52996.18 | 0.9480431 | 0 | TRUE | 0.9689762 | TRUE | 324.718 | 739.6026 | tematdb | v1.1.0 | tematdb_v1.1.0_TEPatTsOfAlphas_convertedOn_20230810_204741__range_1_to_424 | 45148.8675 | TRUE | piecewise_liniear | constant | 0
91 | 599.7351 | 0.0002329707 | 2.31603e-05 | 1.119669 | 43177.33 | 1.255245 | 0 | TRUE | 1.20977 | TRUE | 324.718 | 739.6026 | tematdb | v1.1.0 | tematdb_v1.1.0_TEPatTsOfAlphas_convertedOn_20230810_204741__range_1_to_424 | 45148.8675 | TRUE | piecewise_liniear | constant | 0
91 | 646.3576 | 0.0002653556 | 3.025975e-05 | 1.040985 | 33047.2 | 1.44484 | 0 | TRUE | 1.443213 | TRUE | 324.718 | 739.6026 | tematdb | v1.1.0 | tematdb_v1.1.0_TEPatTsOfAlphas_convertedOn_20230810_204741__range_1_to_424 | 45148.8675 | TRUE | piecewise_liniear | constant | 0
91 | 692.9801 | 0.000278159 | 3.446174e-05 | 0.9962382 | 29017.68 | 1.561732 | 0 | TRUE | 1.565214 | TRUE | 324.718 | 739.6026 | tematdb | v1.1.0 | tematdb_v1.1.0_TEPatTsOfAlphas_convertedOn_20230810_204741__range_1_to_424 | 45148.8675 | TRUE | piecewise_liniear | constant | 0
91 | 739.6026 | 0.0002771548 | 3.743307e-05 | 0.9594014 | 26714.35 | 1.581931 | 0 | TRUE | 1.525794 | TRUE | 324.718 | 739.6026 | tematdb | v1.1.0 | tematdb_v1.1.0_TEPatTsOfAlphas_convertedOn_20230810_204741__range_1_to_424 | 45148.8675 | TRUE | piecewise_liniear | constant | 0
92 | 305 | 6.79128e-05 | 4.861303e-06 | 2.901456 | 205706.2 | 0.09973199 | 0 | TRUE | 0.09038791 | TRUE | 305 | 828.333 | tematdb | v1.1.0 | tematdb_v1.1.0_TEPatTsOfAlphas_convertedOn_20230810_204741__range_1_to_424 | 45148.8675 | TRUE | piecewise_liniear | constant | 3
92 | 315 | 7.41433e-05 | 5.083931e-06 | 2.820429 | 196698.2 | 0.1207646 | 0 | TRUE | 0.1123845 | TRUE | 305 | 828.333 | tematdb | v1.1.0 | tematdb_v1.1.0_TEPatTsOfAlphas_convertedOn_20230810_204741__range_1_to_424 | 45148.8675 | TRUE | piecewise_liniear | constant | 3
92 | 328.333 | 7.9595e-05 | 5.290889e-06 | 2.712396 | 189004.2 | 0.1449454 | 0 | TRUE | 0.142679 | TRUE | 305 | 828.333 | tematdb | v1.1.0 | tematdb_v1.1.0_TEPatTsOfAlphas_convertedOn_20230810_204741__range_1_to_424 | 45148.8675 | TRUE | piecewise_liniear | constant | 3
92 | 336.667 | 8.50467e-05 | 5.52283e-06 | 2.644869 | 181066.6 | 0.1667054 | 0 | TRUE | 0.1628457 | TRUE | 305 | 828.333 | tematdb | v1.1.0 | tematdb_v1.1.0_TEPatTsOfAlphas_convertedOn_20230810_204741__range_1_to_424 | 45148.8675 | TRUE | piecewise_liniear | constant | 3
92 | 346.667 | 8.8162e-05 | 5.71429e-06 | 2.563842 | 174999.9 | 0.183917 | 0 | TRUE | 0.1870439 | TRUE | 305 | 828.333 | tematdb | v1.1.0 | tematdb_v1.1.0_TEPatTsOfAlphas_convertedOn_20230810_204741__range_1_to_424 | 45148.8675 | TRUE | piecewise_liniear | constant | 3
92 | 360 | 9.36137e-05 | 5.810715e-06 | 2.4605 | 172095.9 | 0.2206624 | 0 | TRUE | 0.2212344 | TRUE | 305 | 828.333 | tematdb | v1.1.0 | tematdb_v1.1.0_TEPatTsOfAlphas_convertedOn_20230810_204741__range_1_to_424 | 45148.8675 | TRUE | piecewise_liniear | constant | 3
92 | 370 | 9.98442e-05 | 6.038684e-06 | 2.387206 | 165599 | 0.2558675 | 0 | TRUE | 0.2476363 | TRUE | 305 | 828.333 | tematdb | v1.1.0 | tematdb_v1.1.0_TEPatTsOfAlphas_convertedOn_20230810_204741__range_1_to_424 | 45148.8675 | TRUE | piecewise_liniear | constant | 3
92 | 388.333 | 0.000106075 | 6.806843e-06 | 2.252836 | 146911 | 0.284941 | 0 | TRUE | 0.3048693 | TRUE | 305 | 828.333 | tematdb | v1.1.0 | tematdb_v1.1.0_TEPatTsOfAlphas_convertedOn_20230810_204741__range_1_to_424 | 45148.8675 | TRUE | piecewise_liniear | constant | 3
92 | 395 | 0.000114642 | 7.036716e-06 | 2.203971 | 142111.7 | 0.3347408 | 0 | TRUE | 0.3273612 | TRUE | 305 | 828.333 | tematdb | v1.1.0 | tematdb_v1.1.0_TEPatTsOfAlphas_convertedOn_20230810_204741__range_1_to_424 | 45148.8675 | TRUE | piecewise_liniear | constant | 3
92 | 406.667 | 0.000116978 | 7.469603e-06 | 2.12338 | 133875.9 | 0.3508505 | 0 | TRUE | 0.3644469 | TRUE | 305 | 828.333 | tematdb | v1.1.0 | tematdb_v1.1.0_TEPatTsOfAlphas_convertedOn_20230810_204741__range_1_to_424 | 45148.8675 | TRUE | piecewise_liniear | constant | 3
92 | 428.333 | 0.000126324 | 8.347833e-06 | 1.979196 | 119791.6 | 0.413705 | 0 | TRUE | 0.4292944 | TRUE | 305 | 828.333 | tematdb | v1.1.0 | tematdb_v1.1.0_TEPatTsOfAlphas_convertedOn_20230810_204741__range_1_to_424 | 45148.8675 | TRUE | piecewise_liniear | constant | 3
92 | 426.667 | 0.000134112 | 8.278294e-06 | 1.990283 | 120797.8 | 0.465767 | 0 | TRUE | 0.4233759 | TRUE | 305 | 828.333 | tematdb | v1.1.0 | tematdb_v1.1.0_TEPatTsOfAlphas_convertedOn_20230810_204741__range_1_to_424 | 45148.8675 | TRUE | piecewise_liniear | constant | 3
92 | 456.667 | 0.000141121 | 9.696076e-06 | 1.801942 | 103134.5 | 0.5205305 | 0 | TRUE | 0.5447889 | TRUE | 305 | 828.333 | tematdb | v1.1.0 | tematdb_v1.1.0_TEPatTsOfAlphas_convertedOn_20230810_204741__range_1_to_424 | 45148.8675 | TRUE | piecewise_liniear | constant | 3
92 | 461.667 | 0.000152804 | 9.949051e-06 | 1.782675 | 100512.1 | 0.6077773 | 0 | TRUE | 0.5631237 | TRUE | 305 | 828.333 | tematdb | v1.1.0 | tematdb_v1.1.0_TEPatTsOfAlphas_convertedOn_20230810_204741__range_1_to_424 | 45148.8675 | TRUE | piecewise_liniear | constant | 3
92 | 493.333 | 0.000169938 | 1.165279e-05 | 1.660654 | 85816.38 | 0.7362279 | 0 | TRUE | 0.6818759 | TRUE | 305 | 828.333 | tematdb | v1.1.0 | tematdb_v1.1.0_TEPatTsOfAlphas_convertedOn_20230810_204741__range_1_to_424 | 45148.8675 | TRUE | piecewise_liniear | constant | 3
92 | 523.333 | 0.000175389 | 1.337856e-05 | 1.507502 | 74746.48 | 0.7982075 | 0 | TRUE | 0.8109939 | TRUE | 305 | 828.333 | tematdb | v1.1.0 | tematdb_v1.1.0_TEPatTsOfAlphas_convertedOn_20230810_204741__range_1_to_424 | 45148.8675 | TRUE | piecewise_liniear | constant | 3
92 | 521.667 | 0.000185514 | 1.328142e-05 | 1.516954 | 75293.13 | 0.8911066 | 0 | TRUE | 0.803571 | TRUE | 305 | 828.333 | tematdb | v1.1.0 | tematdb_v1.1.0_TEPatTsOfAlphas_convertedOn_20230810_204741__range_1_to_424 | 45148.8675 | TRUE | piecewise_liniear | constant | 3
92 | 556.667 | 0.000192523 | 1.613715e-05 | 1.34686 | 61968.8 | 0.9493174 | 0 | TRUE | 0.9425883 | TRUE | 305 | 828.333 | tematdb | v1.1.0 | tematdb_v1.1.0_TEPatTsOfAlphas_convertedOn_20230810_204741__range_1_to_424 | 45148.8675 | TRUE | piecewise_liniear | constant | 3
92 | 565 | 0.000203427 | 1.67169e-05 | 1.327335 | 59819.69 | 1.05373 | 0 | TRUE | 0.9804719 | TRUE | 305 | 828.333 | tematdb | v1.1.0 | tematdb_v1.1.0_TEPatTsOfAlphas_convertedOn_20230810_204741__range_1_to_424 | 45148.8675 | TRUE | piecewise_liniear | constant | 3
92 | 585 | 0.000202648 | 1.795538e-05 | 1.280474 | 55693.61 | 1.044901 | 0 | TRUE | 1.069101 | TRUE | 305 | 828.333 | tematdb | v1.1.0 | tematdb_v1.1.0_TEPatTsOfAlphas_convertedOn_20230810_204741__range_1_to_424 | 45148.8675 | TRUE | piecewise_liniear | constant | 3
92 | 591.667 | 0.000216667 | 1.820274e-05 | 1.264852 | 54936.78 | 1.206386 | 0 | TRUE | 1.097782 | TRUE | 305 | 828.333 | tematdb | v1.1.0 | tematdb_v1.1.0_TEPatTsOfAlphas_convertedOn_20230810_204741__range_1_to_424 | 45148.8675 | TRUE | piecewise_liniear | constant | 3
92 | 626.667 | 0.000215109 | 2.02365e-05 | 1.196741 | 49415.66 | 1.197343 | 0 | TRUE | 1.236694 | TRUE | 305 | 828.333 | tematdb | v1.1.0 | tematdb_v1.1.0_TEPatTsOfAlphas_convertedOn_20230810_204741__range_1_to_424 | 45148.8675 | TRUE | piecewise_liniear | constant | 3
92 | 660 | 0.000226012 | 2.253568e-05 | 1.140229 | 44374.07 | 1.312031 | 0 | TRUE | 1.385996 | TRUE | 305 | 828.333 | tematdb | v1.1.0 | tematdb_v1.1.0_TEPatTsOfAlphas_convertedOn_20230810_204741__range_1_to_424 | 45148.8675 | TRUE | piecewise_liniear | constant | 3
92 | 695 | 0.000233022 | 2.480305e-05 | 1.087284 | 40317.62 | 1.399364 | 0 | TRUE | 1.513178 | TRUE | 305 | 828.333 | tematdb | v1.1.0 | tematdb_v1.1.0_TEPatTsOfAlphas_convertedOn_20230810_204741__range_1_to_424 | 45148.8675 | TRUE | piecewise_liniear | constant | 3
92 | 726.667 | 0.000237695 | 2.675511e-05 | 1.050442 | 37376.04 | 1.460821 | 0 | TRUE | 1.600902 | TRUE | 305 | 828.333 | tematdb | v1.1.0 | tematdb_v1.1.0_TEPatTsOfAlphas_convertedOn_20230810_204741__range_1_to_424 | 45148.8675 | TRUE | piecewise_liniear | constant | 3
92 | 760 | 0.000243925 | 2.899346e-05 | 1.023212 | 34490.54 | 1.524266 | 0 | TRUE | 1.66629 | TRUE | 305 | 828.333 | tematdb | v1.1.0 | tematdb_v1.1.0_TEPatTsOfAlphas_convertedOn_20230810_204741__range_1_to_424 | 45148.8675 | TRUE | piecewise_liniear | constant | 3
92 | 793.333 | 0.000246262 | 3.08929e-05 | 1.010301 | 32369.9 | 1.541491 | 0 | TRUE | 1.691243 | TRUE | 305 | 828.333 | tematdb | v1.1.0 | tematdb_v1.1.0_TEPatTsOfAlphas_convertedOn_20230810_204741__range_1_to_424 | 45148.8675 | TRUE | piecewise_liniear | constant | 3
92 | 828.333 | 0.000250156 | 3.316595e-05 | 1.011062 | 30151.41 | 1.545812 | 0 | TRUE | 1.705366 | TRUE | 305 | 828.333 | tematdb | v1.1.0 | tematdb_v1.1.0_TEPatTsOfAlphas_convertedOn_20230810_204741__range_1_to_424 | 45148.8675 | TRUE | piecewise_liniear | constant | 3
94 | 323.0564 | -9.823643e-05 | 2.646813e-05 | 1.169218 | 37781.28 | 0.1007406 | 0 | TRUE | 0.1066122 | TRUE | 323.0564 | 622.1148 | tematdb | v1.1.0 | tematdb_v1.1.0_TEPatTsOfAlphas_convertedOn_20230810_204741__range_1_to_424 | 45148.8675 | TRUE | piecewise_liniear | constant | 0
94 | 372.7003 | -0.0001305233 | 3.488442e-05 | 1.13386 | 28666.09 | 0.1605257 | 0 | TRUE | 0.1756406 | TRUE | 323.0564 | 622.1148 | tematdb | v1.1.0 | tematdb_v1.1.0_TEPatTsOfAlphas_convertedOn_20230810_204741__range_1_to_424 | 45148.8675 | TRUE | piecewise_liniear | constant | 0
94 | 423.3828 | -0.0001586047 | 3.964491e-05 | 1.054296 | 25223.92 | 0.2548093 | 0 | TRUE | 0.2463118 | TRUE | 323.0564 | 622.1148 | tematdb | v1.1.0 | tematdb_v1.1.0_TEPatTsOfAlphas_convertedOn_20230810_204741__range_1_to_424 | 45148.8675 | TRUE | piecewise_liniear | constant | 0
94 | 472.6113 | -0.0001873643 | 3.759201e-05 | 1.029417 | 26601.4 | 0.4287372 | 0 | TRUE | 0.4289573 | TRUE | 323.0564 | 622.1148 | tematdb | v1.1.0 | tematdb_v1.1.0_TEPatTsOfAlphas_convertedOn_20230810_204741__range_1_to_424 | 45148.8675 | TRUE | piecewise_liniear | constant | 0
94 | 522.8783 | -0.0002252132 | 3.532146e-05 | 0.9116159 | 28311.4 | 0.8236405 | 0 | TRUE | 0.8557133 | TRUE | 323.0564 | 622.1148 | tematdb | v1.1.0 | tematdb_v1.1.0_TEPatTsOfAlphas_convertedOn_20230810_204741__range_1_to_424 | 45148.8675 | TRUE | piecewise_liniear | constant | 0
94 | 572.5223 | -0.0002249419 | 2.77288e-05 | 0.8395382 | 36063.59 | 1.244404 | 0 | TRUE | 1.25427 | TRUE | 323.0564 | 622.1148 | tematdb | v1.1.0 | tematdb_v1.1.0_TEPatTsOfAlphas_convertedOn_20230810_204741__range_1_to_424 | 45148.8675 | TRUE | piecewise_liniear | constant | 0
94 | 622.7893 | -0.0002328101 | 1.981132e-05 | 0.8704966 | 50476.19 | 1.957331 | 0 | FALSE | 1.86667 | FALSE | 323.0564 | 622.1148 | tematdb | v1.1.0 | tematdb_v1.1.0_TEPatTsOfAlphas_convertedOn_20230810_204741__range_1_to_424 | 45148.8675 | TRUE | piecewise_liniear | constant | 0
95 | 322.5882 | -5.099905e-05 | 3.609791e-06 | 1.65022 | 277024.3 | 0.1408474 | 0 | FALSE | 0.1797327 | FALSE | 322.7618 | 723.0428 | tematdb | v1.1.0 | tematdb_v1.1.0_TEPatTsOfAlphas_convertedOn_20230810_204741__range_1_to_424 | 45148.8675 | TRUE | piecewise_liniear | constant | 6
95 | 372.7843 | -5.784967e-05 | 4.430679e-06 | 1.5017 | 225699.1 | 0.187502 | 0 | TRUE | 0.2879747 | TRUE | 322.7618 | 723.0428 | tematdb | v1.1.0 | tematdb_v1.1.0_TEPatTsOfAlphas_convertedOn_20230810_204741__range_1_to_424 | 45148.8675 | TRUE | piecewise_liniear | constant | 6
95 | 422.9804 | -7.193149e-05 | 5.50729e-06 | 1.349387 | 181577.5 | 0.294499 | 0 | TRUE | 0.4380216 | TRUE | 322.7618 | 723.0428 | tematdb | v1.1.0 | tematdb_v1.1.0_TEPatTsOfAlphas_convertedOn_20230810_204741__range_1_to_424 | 45148.8675 | TRUE | piecewise_liniear | constant | 6
95 | 472.8627 | -8.791627e-05 | 6.963394e-06 | 1.221031 | 143608.1 | 0.429859 | 0 | TRUE | 0.6027055 | TRUE | 322.7618 | 723.0428 | tematdb | v1.1.0 | tematdb_v1.1.0_TEPatTsOfAlphas_convertedOn_20230810_204741__range_1_to_424 | 45148.8675 | TRUE | piecewise_liniear | constant | 6
95 | 523.3725 | -0.000103901 | 8.936697e-06 | 1.111005 | 111898.2 | 0.5690596 | 0 | TRUE | 0.7642271 | TRUE | 322.7618 | 723.0428 | tematdb | v1.1.0 | tematdb_v1.1.0_TEPatTsOfAlphas_convertedOn_20230810_204741__range_1_to_424 | 45148.8675 | TRUE | piecewise_liniear | constant | 6
95 | 573.2549 | -0.0001198858 | 1.182588e-05 | 1.002466 | 84560.32 | 0.6949931 | 0 | TRUE | 0.9767433 | TRUE | 322.7618 | 723.0428 | tematdb | v1.1.0 | tematdb_v1.1.0_TEPatTsOfAlphas_convertedOn_20230810_204741__range_1_to_424 | 45148.8675 | TRUE | piecewise_liniear | constant | 6
95 | 623.1373 | -0.0001415794 | 1.512101e-05 | 0.9249435 | 66133.13 | 0.8930753 | 0 | TRUE | 1.142967 | TRUE | 322.7618 | 723.0428 | tematdb | v1.1.0 | tematdb_v1.1.0_TEPatTsOfAlphas_convertedOn_20230810_204741__range_1_to_424 | 45148.8675 | TRUE | piecewise_liniear | constant | 6
95 | 673.3333 | -0.0001598478 | 1.855797e-05 | 0.8671654 | 53885.2 | 1.069081 | 0 | TRUE | 1.251717 | TRUE | 322.7618 | 723.0428 | tematdb | v1.1.0 | tematdb_v1.1.0_TEPatTsOfAlphas_convertedOn_20230810_204741__range_1_to_424 | 45148.8675 | TRUE | piecewise_liniear | constant | 6
95 | 723.2157 | -0.0001727878 | 2.320981e-05 | 0.8484581 | 43085.22 | 1.096458 | 0 | FALSE | 1.331879 | TRUE | 322.7618 | 723.0428 | tematdb | v1.1.0 | tematdb_v1.1.0_TEPatTsOfAlphas_convertedOn_20230810_204741__range_1_to_424 | 45148.8675 | TRUE | piecewise_liniear | constant | 6
96 | 304.545 | -8.55263e-05 | 4.176604e-06 | 3.022606 | 239429 | 0.1764599 | 0 | FALSE | 0.1861052 | TRUE | 305.659 | 913.636 | tematdb | v1.1.0 | tematdb_v1.1.0_TEPatTsOfAlphas_convertedOn_20230810_204741__range_1_to_424 | 45148.8675 | TRUE | piecewise_liniear | constant | 1
96 | 320.455 | -9.07895e-05 | 4.410513e-06 | 2.919764 | 226731 | 0.2051169 | 0 | TRUE | 0.2139412 | TRUE | 305.659 | 913.636 | tematdb | v1.1.0 | tematdb_v1.1.0_TEPatTsOfAlphas_convertedOn_20230810_204741__range_1_to_424 | 45148.8675 | TRUE | piecewise_liniear | constant | 1
96 | 372.727 | -0.000105263 | 5.219028e-06 | 2.616737 | 191606.5 | 0.3024076 | 0 | TRUE | 0.3086995 | TRUE | 305.659 | 913.636 | tematdb | v1.1.0 | tematdb_v1.1.0_TEPatTsOfAlphas_convertedOn_20230810_204741__range_1_to_424 | 45148.8675 | TRUE | piecewise_liniear | constant | 1
96 | 400 | -0.000113158 | 5.707385e-06 | 2.482607 | 175211.6 | 0.3614809 | 0 | TRUE | 0.355712 | TRUE | 305.659 | 913.636 | tematdb | v1.1.0 | tematdb_v1.1.0_TEPatTsOfAlphas_convertedOn_20230810_204741__range_1_to_424 | 45148.8675 | TRUE | piecewise_liniear | constant | 1
96 | 425 | -0.000119737 | 6.305342e-06 | 2.360486 | 158595.7 | 0.4093884 | 0 | TRUE | 0.4223622 | TRUE | 305.659 | 913.636 | tematdb | v1.1.0 | tematdb_v1.1.0_TEPatTsOfAlphas_convertedOn_20230810_204741__range_1_to_424 | 45148.8675 | TRUE | piecewise_liniear | constant | 1
96 | 450 | -0.000130263 | 7.029176e-06 | 2.230383 | 142264.2 | 0.4870469 | 0 | TRUE | 0.4819356 | TRUE | 305.659 | 913.636 | tematdb | v1.1.0 | tematdb_v1.1.0_TEPatTsOfAlphas_convertedOn_20230810_204741__range_1_to_424 | 45148.8675 | TRUE | piecewise_liniear | constant | 1
96 | 477.273 | -0.000135526 | 7.682938e-06 | 2.094362 | 130158.5 | 0.5447948 | 0 | TRUE | 0.5468215 | TRUE | 305.659 | 913.636 | tematdb | v1.1.0 | tematdb_v1.1.0_TEPatTsOfAlphas_convertedOn_20230810_204741__range_1_to_424 | 45148.8675 | TRUE | piecewise_liniear | constant | 1
96 | 502.273 | -0.000142105 | 8.466892e-06 | 1.979535 | 118107.1 | 0.6051616 | 0 | TRUE | 0.6291721 | TRUE | 305.659 | 913.636 | tematdb | v1.1.0 | tematdb_v1.1.0_TEPatTsOfAlphas_convertedOn_20230810_204741__range_1_to_424 | 45148.8675 | TRUE | piecewise_liniear | constant | 1
96 | 520.455 | -0.00015 | 9.131325e-06 | 1.896514 | 109513.1 | 0.676201 | 0 | TRUE | 0.6717717 | TRUE | 305.659 | 913.636 | tematdb | v1.1.0 | tematdb_v1.1.0_TEPatTsOfAlphas_convertedOn_20230810_204741__range_1_to_424 | 45148.8675 | TRUE | piecewise_liniear | constant | 1
96 | 552.273 | -0.000156579 | 9.953276e-06 | 1.785977 | 100469.4 | 0.7616912 | 0 | TRUE | 0.7659481 | TRUE | 305.659 | 913.636 | tematdb | v1.1.0 | tematdb_v1.1.0_TEPatTsOfAlphas_convertedOn_20230810_204741__range_1_to_424 | 45148.8675 | TRUE | piecewise_liniear | constant | 1
96 | 568.182 | -0.000164474 | 1.07333e-05 | 1.719536 | 93168.02 | 0.8327938 | 0 | TRUE | 0.8119906 | TRUE | 305.659 | 913.636 | tematdb | v1.1.0 | tematdb_v1.1.0_TEPatTsOfAlphas_convertedOn_20230810_204741__range_1_to_424 | 45148.8675 | TRUE | piecewise_liniear | constant | 1
96 | 597.727 | -0.000171053 | 1.211964e-05 | 1.603474 | 82510.72 | 0.8999381 | 0 | TRUE | 0.8970322 | TRUE | 305.659 | 913.636 | tematdb | v1.1.0 | tematdb_v1.1.0_TEPatTsOfAlphas_convertedOn_20230810_204741__range_1_to_424 | 45148.8675 | TRUE | piecewise_liniear | constant | 1
96 | 627.273 | -0.000180263 | 1.374993e-05 | 1.532808 | 72727.65 | 0.967123 | 0 | TRUE | 0.9965907 | TRUE | 305.659 | 913.636 | tematdb | v1.1.0 | tematdb_v1.1.0_TEPatTsOfAlphas_convertedOn_20230810_204741__range_1_to_424 | 45148.8675 | TRUE | piecewise_liniear | constant | 1
96 | 656.818 | -0.000188158 | 1.560077e-05 | 1.457766 | 64099.4 | 1.022484 | 0 | TRUE | 1.088822 | TRUE | 305.659 | 913.636 | tematdb | v1.1.0 | tematdb_v1.1.0_TEPatTsOfAlphas_convertedOn_20230810_204741__range_1_to_424 | 45148.8675 | TRUE | piecewise_liniear | constant | 1
96 | 686.364 | -0.000197368 | 1.6863e-05 | 1.364648 | 59301.45 | 1.161857 | 0 | TRUE | 1.153907 | TRUE | 305.659 | 913.636 | tematdb | v1.1.0 | tematdb_v1.1.0_TEPatTsOfAlphas_convertedOn_20230810_204741__range_1_to_424 | 45148.8675 | TRUE | piecewise_liniear | constant | 1
96 | 711.364 | -0.000202632 | 1.891809e-05 | 1.311788 | 52859.46 | 1.176974 | 0 | TRUE | 1.222444 | TRUE | 305.659 | 913.636 | tematdb | v1.1.0 | tematdb_v1.1.0_TEPatTsOfAlphas_convertedOn_20230810_204741__range_1_to_424 | 45148.8675 | TRUE | piecewise_liniear | constant | 1
96 | 740.909 | -0.000209211 | 2.082964e-05 | 1.227905 | 48008.5 | 1.267906 | 0 | TRUE | 1.286406 | TRUE | 305.659 | 913.636 | tematdb | v1.1.0 | tematdb_v1.1.0_TEPatTsOfAlphas_convertedOn_20230810_204741__range_1_to_424 | 45148.8675 | TRUE | piecewise_liniear | constant | 1
96 | 768.182 | -0.000217105 | 2.300168e-05 | 1.203312 | 43475.09 | 1.308175 | 0 | TRUE | 1.320509 | TRUE | 305.659 | 913.636 | tematdb | v1.1.0 | tematdb_v1.1.0_TEPatTsOfAlphas_convertedOn_20230810_204741__range_1_to_424 | 45148.8675 | TRUE | piecewise_liniear | constant | 1
96 | 800 | -0.000223684 | 2.596264e-05 | 1.180832 | 38516.88 | 1.305638 | 0 | TRUE | 1.374986 | TRUE | 305.659 | 913.636 | tematdb | v1.1.0 | tematdb_v1.1.0_TEPatTsOfAlphas_convertedOn_20230810_204741__range_1_to_424 | 45148.8675 | TRUE | piecewise_liniear | constant | 1
96 | 831.818 | -0.000231579 | 2.886795e-05 | 1.110142 | 34640.49 | 1.391978 | 0 | TRUE | 1.426473 | TRUE | 305.659 | 913.636 | tematdb | v1.1.0 | tematdb_v1.1.0_TEPatTsOfAlphas_convertedOn_20230810_204741__range_1_to_424 | 45148.8675 | TRUE | piecewise_liniear | constant | 1
96 | 856.818 | -0.000235526 | 3.436912e-05 | 1.082762 | 29095.89 | 1.277218 | 0 | TRUE | 1.400593 | TRUE | 305.659 | 913.636 | tematdb | v1.1.0 | tematdb_v1.1.0_TEPatTsOfAlphas_convertedOn_20230810_204741__range_1_to_424 | 45148.8675 | TRUE | piecewise_liniear | constant | 1
96 | 890.909 | -0.000239474 | 3.534394e-05 | 1.058637 | 28293.39 | 1.365489 | 0 | TRUE | 1.335054 | TRUE | 305.659 | 913.636 | tematdb | v1.1.0 | tematdb_v1.1.0_TEPatTsOfAlphas_convertedOn_20230810_204741__range_1_to_424 | 45148.8675 | TRUE | piecewise_liniear | constant | 1
96 | 913.636 | -0.000243421 | 4.040878e-05 | 1.069308 | 24747.1 | 1.252884 | 0 | TRUE | 1.303343 | TRUE | 305.659 | 913.636 | tematdb | v1.1.0 | tematdb_v1.1.0_TEPatTsOfAlphas_convertedOn_20230810_204741__range_1_to_424 | 45148.8675 | TRUE | piecewise_liniear | constant | 1
97 | 297.567 | -0.000122353 | 8.59649e-06 | 1.183413 | 116326.5 | 0.4378814 | 0 | FALSE | 0.473035 | TRUE | 298.792 | 772.222 | tematdb | v1.1.0 | tematdb_v1.1.0_TEPatTsOfAlphas_convertedOn_20230810_204741__range_1_to_424 | 45148.8675 | TRUE | piecewise_liniear | constant | 0
97 | 374.209 | -0.000144412 | 1.224826e-05 | 0.9704449 | 81644.26 | 0.6565618 | 0 | TRUE | 0.6980365 | TRUE | 298.792 | 772.222 | tematdb | v1.1.0 | tematdb_v1.1.0_TEPatTsOfAlphas_convertedOn_20230810_204741__range_1_to_424 | 45148.8675 | TRUE | piecewise_liniear | constant | 0
97 | 472.749 | -0.000185 | 2.047417e-05 | 0.7897239 | 48842.04 | 1.000674 | 0 | TRUE | 1.028802 | TRUE | 298.792 | 772.222 | tematdb | v1.1.0 | tematdb_v1.1.0_TEPatTsOfAlphas_convertedOn_20230810_204741__range_1_to_424 | 45148.8675 | TRUE | piecewise_liniear | constant | 0
97 | 573.723 | -0.000223824 | 3.516356e-05 | 0.7025397 | 28438.53 | 1.163461 | 0 | TRUE | 1.195293 | TRUE | 298.792 | 772.222 | tematdb | v1.1.0 | tematdb_v1.1.0_TEPatTsOfAlphas_convertedOn_20230810_204741__range_1_to_424 | 45148.8675 | TRUE | piecewise_liniear | constant | 0
97 | 672.263 | -0.000247647 | 5.345401e-05 | 0.6629319 | 18707.67 | 1.163473 | 0 | TRUE | 1.169378 | TRUE | 298.792 | 772.222 | tematdb | v1.1.0 | tematdb_v1.1.0_TEPatTsOfAlphas_convertedOn_20230810_204741__range_1_to_424 | 45148.8675 | TRUE | piecewise_liniear | constant | 0
97 | 773.236 | -0.000258235 | 7.40936e-05 | 0.646409 | 13496.44 | 1.0766 | 0 | FALSE | 1.09513 | FALSE | 298.792 | 772.222 | tematdb | v1.1.0 | tematdb_v1.1.0_TEPatTsOfAlphas_convertedOn_20230810_204741__range_1_to_424 | 45148.8675 | TRUE | piecewise_liniear | constant | 0
98 | 323.571 | -0.000398979 | 0.001540457 | 1.17734 | 649.1579 | 0.02839999 | 0 | FALSE | 0.0547462 | FALSE | 327.027 | 718.411 | tematdb | v1.1.0 | tematdb_v1.1.0_TEPatTsOfAlphas_convertedOn_20230810_204741__range_1_to_424 | 45148.8675 | TRUE | piecewise_liniear | constant | 3
98 | 372.791 | -0.000344267 | 0.000466385 | 0.9803533 | 2144.151 | 0.09663379 | 0 | TRUE | 0.1357031 | TRUE | 327.027 | 718.411 | tematdb | v1.1.0 | tematdb_v1.1.0_TEPatTsOfAlphas_convertedOn_20230810_204741__range_1_to_424 | 45148.8675 | TRUE | piecewise_liniear | constant | 3
98 | 424.294 | -0.00032125 | 0.0002217437 | 0.9240311 | 4509.711 | 0.2137053 | 0 | TRUE | 0.2592208 | TRUE | 327.027 | 718.411 | tematdb | v1.1.0 | tematdb_v1.1.0_TEPatTsOfAlphas_convertedOn_20230810_204741__range_1_to_424 | 45148.8675 | TRUE | piecewise_liniear | constant | 3
98 | 471.109 | -0.000303364 | 0.0001278028 | 0.8510628 | 7824.556 | 0.3986094 | 0 | TRUE | 0.4545464 | TRUE | 327.027 | 718.411 | tematdb | v1.1.0 | tematdb_v1.1.0_TEPatTsOfAlphas_convertedOn_20230810_204741__range_1_to_424 | 45148.8675 | TRUE | piecewise_liniear | constant | 3
98 | 521.816 | -0.000289768 | 8.692176e-05 | 0.804094 | 11504.6 | 0.6268778 | 0 | TRUE | 0.6904267 | TRUE | 327.027 | 718.411 | tematdb | v1.1.0 | tematdb_v1.1.0_TEPatTsOfAlphas_convertedOn_20230810_204741__range_1_to_424 | 45148.8675 | TRUE | piecewise_liniear | constant | 3
98 | 573.309 | -0.000271891 | 6.355397e-05 | 0.7808389 | 15734.66 | 0.8540323 | 0 | TRUE | 0.9355492 | TRUE | 327.027 | 718.411 | tematdb | v1.1.0 | tematdb_v1.1.0_TEPatTsOfAlphas_convertedOn_20230810_204741__range_1_to_424 | 45148.8675 | TRUE | piecewise_liniear | constant | 3
98 | 622.465 | -0.000253152 | 4.987772e-05 | 0.7741331 | 20049.03 | 1.033131 | 0 | TRUE | 1.225484 | TRUE | 327.027 | 718.411 | tematdb | v1.1.0 | tematdb_v1.1.0_TEPatTsOfAlphas_convertedOn_20230810_204741__range_1_to_424 | 45148.8675 | TRUE | piecewise_liniear | constant | 3
98 | 670.839 | -0.000236125 | 4.051857e-05 | 0.745813 | 24680.04 | 1.237708 | 0 | TRUE | 1.424002 | TRUE | 327.027 | 718.411 | tematdb | v1.1.0 | tematdb_v1.1.0_TEPatTsOfAlphas_convertedOn_20230810_204741__range_1_to_424 | 45148.8675 | TRUE | piecewise_liniear | constant | 3
98 | 718.411 | -0.000231088 | 3.16168e-05 | 0.745813 | 31628.75 | 1.626971 | 0 | TRUE | 1.531871 | TRUE | 327.027 | 718.411 | tematdb | v1.1.0 | tematdb_v1.1.0_TEPatTsOfAlphas_convertedOn_20230810_204741__range_1_to_424 | 45148.8675 | TRUE | piecewise_liniear | constant | 3
99 | 299.854 | 9.8374e-05 | 4.794227e-06 | 3.48265 | 208584.2 | 0.1737969 | 0 | FALSE | 0.172234 | FALSE | 300.334 | 549.615 | tematdb | v1.1.0 | tematdb_v1.1.0_TEPatTsOfAlphas_convertedOn_20230810_204741__range_1_to_424 | 45148.8675 | TRUE | piecewise_liniear | constant | 0
99 | 349.862 | 0.000107121 | 5.844495e-06 | 3.263691 | 171101.2 | 0.2104699 | 0 | TRUE | 0.2082032 | TRUE | 300.334 | 549.615 | tematdb | v1.1.0 | tematdb_v1.1.0_TEPatTsOfAlphas_convertedOn_20230810_204741__range_1_to_424 | 45148.8675 | TRUE | piecewise_liniear | constant | 0
99 | 399.873 | 0.000116134 | 6.791562e-06 | 3.084048 | 147241.5 | 0.2574839 | 0 | TRUE | 0.2596605 | TRUE | 300.334 | 549.615 | tematdb | v1.1.0 | tematdb_v1.1.0_TEPatTsOfAlphas_convertedOn_20230810_204741__range_1_to_424 | 45148.8675 | TRUE | piecewise_liniear | constant | 0
99 | 449.906 | 0.000127148 | 7.664456e-06 | 2.868552 | 130472.4 | 0.3308238 | 0 | TRUE | 0.3311049 | TRUE | 300.334 | 549.615 | tematdb | v1.1.0 | tematdb_v1.1.0_TEPatTsOfAlphas_convertedOn_20230810_204741__range_1_to_424 | 45148.8675 | TRUE | piecewise_liniear | constant | 0
99 | 500.754 | 0.000136027 | 8.770462e-06 | 2.660213 | 114019.1 | 0.3971328 | 0 | TRUE | 0.3983613 | TRUE | 300.334 | 549.615 | tematdb | v1.1.0 | tematdb_v1.1.0_TEPatTsOfAlphas_convertedOn_20230810_204741__range_1_to_424 | 45148.8675 | TRUE | piecewise_liniear | constant | 0
99 | 551.172 | 0.00014384 | 9.774789e-06 | 2.44785 | 102304 | 0.4766003 | 0 | FALSE | 0.480731 | FALSE | 300.334 | 549.615 | tematdb | v1.1.0 | tematdb_v1.1.0_TEPatTsOfAlphas_convertedOn_20230810_204741__range_1_to_424 | 45148.8675 | TRUE | piecewise_liniear | constant | 0
100 | 298.029 | 8.23689e-05 | 7.075388e-06 | 2.230925 | 141335 | 0.1281002 | 0 | FALSE | 0.121663 | FALSE | 299.383 | 756.997 | tematdb | v1.1.0 | tematdb_v1.1.0_TEPatTsOfAlphas_convertedOn_20230810_204741__range_1_to_424 | 45148.8675 | TRUE | piecewise_liniear | constant | 0
100 | 319.636 | 0.000100717 | 8.201232e-06 | 2.100787 | 121932.9 | 0.1881916 | 0 | TRUE | 0.1716034 | TRUE | 299.383 | 756.997 | tematdb | v1.1.0 | tematdb_v1.1.0_TEPatTsOfAlphas_convertedOn_20230810_204741__range_1_to_424 | 45148.8675 | TRUE | piecewise_liniear | constant | 0
100 | 370.04 | 0.000139073 | 1.192039e-05 | 1.81717 | 83889.86 | 0.3304062 | 0 | TRUE | 0.3409884 | TRUE | 299.383 | 756.997 | tematdb | v1.1.0 | tematdb_v1.1.0_TEPatTsOfAlphas_convertedOn_20230810_204741__range_1_to_424 | 45148.8675 | TRUE | piecewise_liniear | constant | 0
100 | 420.447 | 0.000178265 | 1.660773e-05 | 1.542382 | 60212.94 | 0.5216046 | 0 | TRUE | 0.5298136 | TRUE | 299.383 | 756.997 | tematdb | v1.1.0 | tematdb_v1.1.0_TEPatTsOfAlphas_convertedOn_20230810_204741__range_1_to_424 | 45148.8675 | TRUE | piecewise_liniear | constant | 0
100 | 462.628 | 0.000212456 | 2.228575e-05 | 1.378595 | 44871.73 | 0.6796826 | 0 | TRUE | 0.6646793 | TRUE | 299.383 | 756.997 | tematdb | v1.1.0 | tematdb_v1.1.0_TEPatTsOfAlphas_convertedOn_20230810_204741__range_1_to_424 | 45148.8675 | TRUE | piecewise_liniear | constant | 0
100 | 511.977 | 0.000239115 | 3.031254e-05 | 1.233008 | 32989.64 | 0.7832054 | 0 | TRUE | 0.8011328 | TRUE | 299.383 | 756.997 | tematdb | v1.1.0 | tematdb_v1.1.0_TEPatTsOfAlphas_convertedOn_20230810_204741__range_1_to_424 | 45148.8675 | TRUE | piecewise_liniear | constant | 0
100 | 564.418 | 0.000270782 | 3.901623e-05 | 1.104744 | 25630.36 | 0.9601375 | 0 | TRUE | 0.9615459 | TRUE | 299.383 | 756.997 | tematdb | v1.1.0 | tematdb_v1.1.0_TEPatTsOfAlphas_convertedOn_20230810_204741__range_1_to_424 | 45148.8675 | TRUE | piecewise_liniear | constant | 0
100 | 612.731 | 0.0002941 | 4.771656e-05 | 1.024205 | 20957.08 | 1.084436 | 0 | TRUE | 1.080141 | TRUE | 299.383 | 756.997 | tematdb | v1.1.0 | tematdb_v1.1.0_TEPatTsOfAlphas_convertedOn_20230810_204741__range_1_to_424 | 45148.8675 | TRUE | piecewise_liniear | constant | 0
100 | 662.074 | 0.000318252 | 5.559761e-05 | 0.962114 | 17986.38 | 1.253621 | 0 | TRUE | 1.2174 | TRUE | 299.383 | 756.997 | tematdb | v1.1.0 | tematdb_v1.1.0_TEPatTsOfAlphas_convertedOn_20230810_204741__range_1_to_424 | 45148.8675 | TRUE | piecewise_liniear | constant | 0
100 | 709.308 | 0.00032068 | 6.353424e-05 | 0.9306412 | 15739.54 | 1.23364 | 0 | TRUE | 1.223949 | TRUE | 299.383 | 756.997 | tematdb | v1.1.0 | tematdb_v1.1.0_TEPatTsOfAlphas_convertedOn_20230810_204741__range_1_to_424 | 45148.8675 | TRUE | piecewise_liniear | constant | 0
100 | 758.612 | 0.00032979 | 7.221103e-05 | 0.9159693 | 13848.3 | 1.247413 | 0 | FALSE | 1.30976 | FALSE | 299.383 | 756.997 | tematdb | v1.1.0 | tematdb_v1.1.0_TEPatTsOfAlphas_convertedOn_20230810_204741__range_1_to_424 | 45148.8675 | TRUE | piecewise_liniear | constant | 0
101 | 473.485 | -7.44083e-05 | 2.634371e-05 | 2.43507 | 37959.73 | 0.04086586 | 0 | FALSE | 0.04549047 | TRUE | 473.913 | 772.283 | tematdb | v1.1.0 | tematdb_v1.1.0_TEPatTsOfAlphas_convertedOn_20230810_204741__range_1_to_424 | 45148.8675 | TRUE | piecewise_liniear | constant | 0
101 | 483.225 | -7.81065e-05 | 2.647494e-05 | 2.389221 | 37771.56 | 0.04660499 | 0 | TRUE | 0.05221954 | TRUE | 473.913 | 772.283 | tematdb | v1.1.0 | tematdb_v1.1.0_TEPatTsOfAlphas_convertedOn_20230810_204741__range_1_to_424 | 45148.8675 | TRUE | piecewise_liniear | constant | 0
101 | 494.048 | -8.10651e-05 | 2.662936e-05 | 2.335932 | 37552.53 | 0.05219346 | 0 | TRUE | 0.05969682 | TRUE | 473.913 | 772.283 | tematdb | v1.1.0 | tematdb_v1.1.0_TEPatTsOfAlphas_convertedOn_20230810_204741__range_1_to_424 | 45148.8675 | TRUE | piecewise_liniear | constant | 0
101 | 503.247 | -8.69822e-05 | 2.64957e-05 | 2.290639 | 37741.97 | 0.06273499 | 0 | TRUE | 0.06605214 | TRUE | 473.913 | 772.283 | tematdb | v1.1.0 | tematdb_v1.1.0_TEPatTsOfAlphas_convertedOn_20230810_204741__range_1_to_424 | 45148.8675 | TRUE | piecewise_liniear | constant | 0
101 | 513.528 | -9.14201e-05 | 2.649898e-05 | 2.240019 | 37737.3 | 0.07230473 | 0 | TRUE | 0.07315497 | TRUE | 473.913 | 772.283 | tematdb | v1.1.0 | tematdb_v1.1.0_TEPatTsOfAlphas_convertedOn_20230810_204741__range_1_to_424 | 45148.8675 | TRUE | piecewise_liniear | constant | 0
101 | 524.351 | -9.43787e-05 | 2.622428e-05 | 2.188598 | 38132.6 | 0.08137679 | 0 | TRUE | 0.08080193 | TRUE | 473.913 | 772.283 | tematdb | v1.1.0 | tematdb_v1.1.0_TEPatTsOfAlphas_convertedOn_20230810_204741__range_1_to_424 | 45148.8675 | TRUE | piecewise_liniear | constant | 0
101 | 534.091 | -9.88166e-05 | 2.622814e-05 | 2.159187 | 38126.98 | 0.09209102 | 0 | TRUE | 0.09369753 | TRUE | 473.913 | 772.283 | tematdb | v1.1.0 | tematdb_v1.1.0_TEPatTsOfAlphas_convertedOn_20230810_204741__range_1_to_424 | 45148.8675 | TRUE | piecewise_liniear | constant | 0
101 | 543.831 | -0.000101775 | 2.609747e-05 | 2.129776 | 38317.89 | 0.1013477 | 0 | TRUE | 0.1065931 | TRUE | 473.913 | 772.283 | tematdb | v1.1.0 | tematdb_v1.1.0_TEPatTsOfAlphas_convertedOn_20230810_204741__range_1_to_424 | 45148.8675 | TRUE | piecewise_liniear | constant | 0
101 | 554.654 | -0.000106213 | 2.637337e-05 | 2.097095 | 37917.04 | 0.1131342 | 0 | TRUE | 0.1209226 | TRUE | 473.913 | 772.283 | tematdb | v1.1.0 | tematdb_v1.1.0_TEPatTsOfAlphas_convertedOn_20230810_204741__range_1_to_424 | 45148.8675 | TRUE | piecewise_liniear | constant | 0
101 | 563.853 | -0.000111391 | 2.623432e-05 | 2.069318 | 38118.01 | 0.1288751 | 0 | TRUE | 0.1331019 | TRUE | 473.913 | 772.283 | tematdb | v1.1.0 | tematdb_v1.1.0_TEPatTsOfAlphas_convertedOn_20230810_204741__range_1_to_424 | 45148.8675 | TRUE | piecewise_liniear | constant | 0
101 | 573.593 | -0.000116568 | 2.611619e-05 | 2.04008 | 38290.42 | 0.1462869 | 0 | TRUE | 0.1470702 | TRUE | 473.913 | 772.283 | tematdb | v1.1.0 | tematdb_v1.1.0_TEPatTsOfAlphas_convertedOn_20230810_204741__range_1_to_424 | 45148.8675 | TRUE | piecewise_liniear | constant | 0
101 | 583.874 | -0.000123225 | 2.585469e-05 | 2.017049 | 38677.7 | 0.1700047 | 0 | TRUE | 0.1728544 | TRUE | 473.913 | 772.283 | tematdb | v1.1.0 | tematdb_v1.1.0_TEPatTsOfAlphas_convertedOn_20230810_204741__range_1_to_424 | 45148.8675 | TRUE | piecewise_liniear | constant | 0
101 | 593.615 | -0.000127663 | 2.572948e-05 | 1.995227151 | 38865.92 | 0.1884567 | 0 | TRUE | 0.1972843 | TRUE | 473.913 | 772.283 | tematdb | v1.1.0 | tematdb_v1.1.0_TEPatTsOfAlphas_convertedOn_20230810_204741__range_1_to_424 | 45148.8675 | TRUE | piecewise_liniear | constant | 0
101 | 604.437 | -0.00013358 | 2.57087e-05 | 1.970984 | 38897.34 | 0.2128486 | 0 | TRUE | 0.2244253 | TRUE | 473.913 | 772.283 | tematdb | v1.1.0 | tematdb_v1.1.0_TEPatTsOfAlphas_convertedOn_20230810_204741__range_1_to_424 | 45148.8675 | TRUE | piecewise_liniear | constant | 0
101 | 614.177 | -0.000139497 | 2.54778e-05 | 1.949164 | 39249.86 | 0.240665 | 0 | TRUE | 0.2488528 | TRUE | 473.913 | 772.283 | tematdb | v1.1.0 | tematdb_v1.1.0_TEPatTsOfAlphas_convertedOn_20230810_204741__range_1_to_424 | 45148.8675 | TRUE | piecewise_liniear | constant | 0
101 | 623.377 | -0.000146893 | 2.533975e-05 | 1.928562 | 39463.68 | 0.2752435 | 0 | TRUE | 0.2724369 | TRUE | 473.913 | 772.283 | tematdb | v1.1.0 | tematdb_v1.1.0_TEPatTsOfAlphas_convertedOn_20230810_204741__range_1_to_424 | 45148.8675 | TRUE | piecewise_liniear | constant | 0
101 | 633.658 | -0.000149852 | 2.521684e-05 | 1.916413 | 39656.04 | 0.2944423 | 0 | TRUE | 0.310583 | TRUE | 473.913 | 772.283 | tematdb | v1.1.0 | tematdb_v1.1.0_TEPatTsOfAlphas_convertedOn_20230810_204741__range_1_to_424 | 45148.8675 | TRUE | piecewise_liniear | constant | 0
101 | 643.939 | -0.00015503 | 2.521938e-05 | 1.904265 | 39652.05 | 0.3222661 | 0 | TRUE | 0.3487292 | TRUE | 473.913 | 772.283 | tematdb | v1.1.0 | tematdb_v1.1.0_TEPatTsOfAlphas_convertedOn_20230810_204741__range_1_to_424 | 45148.8675 | TRUE | piecewise_liniear | constant | 0
101 | 653.139 | -0.000160207 | 2.522225e-05 | 1.893393 | 39647.53 | 0.3510297 | 0 | TRUE | 0.3828645 | TRUE | 473.913 | 772.283 | tematdb | v1.1.0 | tematdb_v1.1.0_TEPatTsOfAlphas_convertedOn_20230810_204741__range_1_to_424 | 45148.8675 | TRUE | piecewise_liniear | constant | 0
101 | 663.961 | -0.000166864 | 2.510033e-05 | 1.880605 | 39840.11 | 0.3916434 | 0 | TRUE | 0.4230179 | TRUE | 473.913 | 772.283 | tematdb | v1.1.0 | tematdb_v1.1.0_TEPatTsOfAlphas_convertedOn_20230810_204741__range_1_to_424 | 45148.8675 | TRUE | piecewise_liniear | constant | 0
101 | 674.242 | -0.000172781 | 2.486819e-05 | 1.868061224 | 40212.01 | 0.4332838 | 0 | TRUE | 0.4623769 | TRUE | 473.913 | 772.283 | tematdb | v1.1.0 | tematdb_v1.1.0_TEPatTsOfAlphas_convertedOn_20230810_204741__range_1_to_424 | 45148.8675 | TRUE | piecewise_liniear | constant | 0
101 | 683.442 | -0.000177959 | 2.475041e-05 | 1.854620024 | 40403.38 | 0.4715245 | 0 | TRUE | 0.5037112 | TRUE | 473.913 | 772.283 | tematdb | v1.1.0 | tematdb_v1.1.0_TEPatTsOfAlphas_convertedOn_20230810_204741__range_1_to_424 | 45148.8675 | TRUE | piecewise_liniear | constant | 0
101 | 693.723 | -0.000186095 | 2.436659e-05 | 1.839599483 | 41039.8 | 0.5359662 | 0 | TRUE | 0.5499022 | TRUE | 473.913 | 772.283 | tematdb | v1.1.0 | tematdb_v1.1.0_TEPatTsOfAlphas_convertedOn_20230810_204741__range_1_to_424 | 45148.8675 | TRUE | piecewise_liniear | constant | 0
101 | 705.087 | -0.000192012 | 2.410027e-05 | 1.822996679 | 41493.31 | 0.5916865 | 0 | TRUE | 0.600959 | TRUE | 473.913 | 772.283 | tematdb | v1.1.0 | tematdb_v1.1.0_TEPatTsOfAlphas_convertedOn_20230810_204741__range_1_to_424 | 45148.8675 | TRUE | piecewise_liniear | constant | 0
101 | 713.203 | -0.00019497 | 2.39216e-05 | 1.811139203 | 41803.22 | 0.6257584 | 0 | TRUE | 0.637423 | TRUE | 473.913 | 772.283 | tematdb | v1.1.0 | tematdb_v1.1.0_TEPatTsOfAlphas_convertedOn_20230810_204741__range_1_to_424 | 45148.8675 | TRUE | piecewise_liniear | constant | 0
101 | 724.026 | -0.000200148 | 2.365345e-05 | 1.798143 | 42277.13 | 0.681927 | 0 | TRUE | 0.6874167 | TRUE | 473.913 | 772.283 | tematdb | v1.1.0 | tematdb_v1.1.0_TEPatTsOfAlphas_convertedOn_20230810_204741__range_1_to_424 | 45148.8675 | TRUE | piecewise_liniear | constant | 0
101 | 732.684 | -0.000203846 | 2.339148e-05 | 1.805816 | 42750.61 | 0.7207585 | 0 | TRUE | 0.733814 | TRUE | 473.913 | 772.283 | tematdb | v1.1.0 | tematdb_v1.1.0_TEPatTsOfAlphas_convertedOn_20230810_204741__range_1_to_424 | 45148.8675 | TRUE | piecewise_liniear | constant | 0
101 | 742.965 | -0.000207544 | 2.318722e-05 | 1.814928 | 43127.2 | 0.7604675 | 0 | TRUE | 0.7889087 | TRUE | 473.913 | 772.283 | tematdb | v1.1.0 | tematdb_v1.1.0_TEPatTsOfAlphas_convertedOn_20230810_204741__range_1_to_424 | 45148.8675 | TRUE | piecewise_liniear | constant | 0
101 | 753.247 | -0.000212722 | 2.271807e-05 | 1.82404 | 44017.83 | 0.8225391 | 0 | TRUE | 0.8440089 | TRUE | 473.913 | 772.283 | tematdb | v1.1.0 | tematdb_v1.1.0_TEPatTsOfAlphas_convertedOn_20230810_204741__range_1_to_424 | 45148.8675 | TRUE | piecewise_liniear | constant | 0
101 | 762.446 | -0.000220118 | 2.247759e-05 | 1.832192 | 44488.75 | 0.8970142 | 0 | TRUE | 0.8933053 | TRUE | 473.913 | 772.283 | tematdb | v1.1.0 | tematdb_v1.1.0_TEPatTsOfAlphas_convertedOn_20230810_204741__range_1_to_424 | 45148.8675 | TRUE | piecewise_liniear | constant | 0
101 | 772.727 | -0.000223077 | 2.222089e-05 | 1.84091 | 45002.7 | 0.94003 | 0 | FALSE | 0.9484001 | TRUE | 473.913 | 772.283 | tematdb | v1.1.0 | tematdb_v1.1.0_TEPatTsOfAlphas_convertedOn_20230810_204741__range_1_to_424 | 45148.8675 | TRUE | piecewise_liniear | constant | 0
102 | 300.154 | 8.21637e-05 | 1.18276e-05 | 1.608805 | 84548.01 | 0.1064889 | 0 | FALSE | 0.06472117 | TRUE | 300.228 | 747.72 | tematdb | v1.1.0 | tematdb_v1.1.0_TEPatTsOfAlphas_convertedOn_20230810_204741__range_1_to_424 | 45148.8675 | TRUE | piecewise_liniear | constant | 1
102 | 322.472 | 0.000102181 | 1.315259e-05 | 1.488484 | 76030.66 | 0.1719795 | 0 | TRUE | 0.1332473 | TRUE | 300.228 | 747.72 | tematdb | v1.1.0 | tematdb_v1.1.0_TEPatTsOfAlphas_convertedOn_20230810_204741__range_1_to_424 | 45148.8675 | TRUE | piecewise_liniear | constant | 1
102 | 349.464 | 0.000121474 | 1.489357e-05 | 1.370012 | 67143.05 | 0.2527237 | 0 | TRUE | 0.2250626 | TRUE | 300.228 | 747.72 | tematdb | v1.1.0 | tematdb_v1.1.0_TEPatTsOfAlphas_convertedOn_20230810_204741__range_1_to_424 | 45148.8675 | TRUE | piecewise_liniear | constant | 1
102 | 375.294 | 0.000142202 | 1.706102e-05 | 1.274737 | 58613.13 | 0.3489453 | 0 | TRUE | 0.3377219 | TRUE | 300.228 | 747.72 | tematdb | v1.1.0 | tematdb_v1.1.0_TEPatTsOfAlphas_convertedOn_20230810_204741__range_1_to_424 | 45148.8675 | TRUE | piecewise_liniear | constant | 1
102 | 401.128 | 0.000163646 | 1.92795e-05 | 1.17756 | 51868.56 | 0.4731673 | 0 | TRUE | 0.4690038 | TRUE | 300.228 | 747.72 | tematdb | v1.1.0 | tematdb_v1.1.0_TEPatTsOfAlphas_convertedOn_20230810_204741__range_1_to_424 | 45148.8675 | TRUE | piecewise_liniear | constant | 1
102 | 426.947 | 0.000182224 | 2.31173e-05 | 1.092228 | 43257.65 | 0.5614805 | 0 | TRUE | 0.5839325 | TRUE | 300.228 | 747.72 | tematdb | v1.1.0 | tematdb_v1.1.0_TEPatTsOfAlphas_convertedOn_20230810_204741__range_1_to_424 | 45148.8675 | TRUE | piecewise_liniear | constant | 1
102 | 451.594 | 0.000200088 | 2.645418e-05 | 1.009885 | 37801.2 | 0.6767432 | 0 | TRUE | 0.6954085 | TRUE | 300.228 | 747.72 | tematdb | v1.1.0 | tematdb_v1.1.0_TEPatTsOfAlphas_convertedOn_20230810_204741__range_1_to_424 | 45148.8675 | TRUE | piecewise_liniear | constant | 1
102 | 476.241 | 0.000217953 | 3.108557e-05 | 0.9631048 | 32169.27 | 0.755649 | 0 | TRUE | 0.8292706 | TRUE | 300.228 | 747.72 | tematdb | v1.1.0 | tematdb_v1.1.0_TEPatTsOfAlphas_convertedOn_20230810_204741__range_1_to_424 | 45148.8675 | TRUE | piecewise_liniear | constant | 1
102 | 499.721 | 0.000236535 | 3.451137e-05 | 0.9167629 | 28975.96 | 0.8836885 | 0 | TRUE | 0.9301675 | TRUE | 300.228 | 747.72 | tematdb | v1.1.0 | tematdb_v1.1.0_TEPatTsOfAlphas_convertedOn_20230810_204741__range_1_to_424 | 45148.8675 | TRUE | piecewise_liniear | constant | 1
102 | 525.514 | 0.000249383 | 3.911831e-05 | 0.8498633 | 25563.48 | 0.9830799 | 0 | TRUE | 1.062829 | TRUE | 300.228 | 747.72 | tematdb | v1.1.0 | tematdb_v1.1.0_TEPatTsOfAlphas_convertedOn_20230810_204741__range_1_to_424 | 45148.8675 | TRUE | piecewise_liniear | constant | 1
102 | 550.147 | 0.000264382 | 4.449099e-05 | 0.8082883 | 22476.46 | 1.069311 | 0 | TRUE | 1.138468 | TRUE | 300.228 | 747.72 | tematdb | v1.1.0 | tematdb_v1.1.0_TEPatTsOfAlphas_convertedOn_20230810_204741__range_1_to_424 | 45148.8675 | TRUE | piecewise_liniear | constant | 1
102 | 572.423 | 0.000275804 | 4.880311e-05 | 0.7839814 | 20490.5 | 1.138059 | 0 | TRUE | 1.22569 | TRUE | 300.228 | 747.72 | tematdb | v1.1.0 | tematdb_v1.1.0_TEPatTsOfAlphas_convertedOn_20230810_204741__range_1_to_424 | 45148.8675 | TRUE | piecewise_liniear | constant | 1
102 | 601.711 | 0.00028578 | 5.301896e-05 | 0.7494968 | 18861.18 | 1.236661 | 0 | TRUE | 1.336602 | TRUE | 300.228 | 747.72 | tematdb | v1.1.0 | tematdb_v1.1.0_TEPatTsOfAlphas_convertedOn_20230810_204741__range_1_to_424 | 45148.8675 | TRUE | piecewise_liniear | constant | 1
102 | 625.133 | 0.000292185 | 5.641302e-05 | 0.7223046 | 17726.4 | 1.30975 | 0 | TRUE | 1.419299 | TRUE | 300.228 | 747.72 | tematdb | v1.1.0 | tematdb_v1.1.0_TEPatTsOfAlphas_convertedOn_20230810_204741__range_1_to_424 | 45148.8675 | TRUE | piecewise_liniear | constant | 1
102 | 652.057 | 0.000297151 | 5.906477e-05 | 0.7075619 | 16930.57 | 1.377676 | 0 | TRUE | 1.493841 | TRUE | 300.228 | 747.72 | tematdb | v1.1.0 | tematdb_v1.1.0_TEPatTsOfAlphas_convertedOn_20230810_204741__range_1_to_424 | 45148.8675 | TRUE | piecewise_liniear | constant | 1
102 | 675.463 | 0.000299975 | 6.237026e-05 | 0.6857918 | 16033.28 | 1.421025 | 0 | TRUE | 1.518207 | TRUE | 300.228 | 747.72 | tematdb | v1.1.0 | tematdb_v1.1.0_TEPatTsOfAlphas_convertedOn_20230810_204741__range_1_to_424 | 45148.8675 | TRUE | piecewise_liniear | constant | 1
102 | 701.19 | 0.000299212 | 6.384061e-05 | 0.6923178 | 15664.01 | 1.420336 | 0 | TRUE | 1.515009 | TRUE | 300.228 | 747.72 | tematdb | v1.1.0 | tematdb_v1.1.0_TEPatTsOfAlphas_convertedOn_20230810_204741__range_1_to_424 | 45148.8675 | TRUE | piecewise_liniear | constant | 1
102 | 724.561 | 0.000294873 | 6.61875e-05 | 0.6789191 | 15108.59 | 1.402009 | 0 | TRUE | 1.522024 | TRUE | 300.228 | 747.72 | tematdb | v1.1.0 | tematdb_v1.1.0_TEPatTsOfAlphas_convertedOn_20230810_204741__range_1_to_424 | 45148.8675 | TRUE | piecewise_liniear | constant | 1
102 | 752.624 | 0.00029339 | 6.81467e-05 | 0.679643 | 14674.22 | 1.398759 | 0 | FALSE | 1.51785 | FALSE | 300.228 | 747.72 | tematdb | v1.1.0 | tematdb_v1.1.0_TEPatTsOfAlphas_convertedOn_20230810_204741__range_1_to_424 | 45148.8675 | TRUE | piecewise_liniear | constant | 1
103 | 297.836 | 6.2589e-05 | 3.911972e-06 | 3.86667 | 255625.5 | 0.07713302 | 0 | FALSE | 0.08663 | FALSE | 300 | 749.865 | tematdb | v1.1.0 | tematdb_v1.1.0_TEPatTsOfAlphas_convertedOn_20230810_204741__range_1_to_424 | 45148.8675 | TRUE | piecewise_liniear | constant | 0
103 | 324.382 | 7.06478e-05 | 4.066836e-06 | 3.515609 | 245891.4 | 0.1132392 | 0 | TRUE | 0.137381 | TRUE | 300 | 749.865 | tematdb | v1.1.0 | tematdb_v1.1.0_TEPatTsOfAlphas_convertedOn_20230810_204741__range_1_to_424 | 45148.8675 | TRUE | piecewise_liniear | constant | 0
103 | 350.935 | 8.05106e-05 | 4.556437e-06 | 3.135183 | 219469.8 | 0.1592372 | 0 | TRUE | 0.1625581 | TRUE | 300 | 749.865 | tematdb | v1.1.0 | tematdb_v1.1.0_TEPatTsOfAlphas_convertedOn_20230810_204741__range_1_to_424 | 45148.8675 | TRUE | piecewise_liniear | constant | 0
103 | 374.188 | 9.48913e-05 | 5.021662e-06 | 2.878512 | 199137.3 | 0.2330919 | 0 | TRUE | 0.2158836 | TRUE | 300 | 749.865 | tematdb | v1.1.0 | tematdb_v1.1.0_TEPatTsOfAlphas_convertedOn_20230810_204741__range_1_to_424 | 45148.8675 | TRUE | piecewise_liniear | constant | 0
103 | 399.651 | 0.000109267 | 6.226202e-06 | 2.577843 | 160611.5 | 0.2972893 | 0 | TRUE | 0.2920006 | TRUE | 300 | 749.865 | tematdb | v1.1.0 | tematdb_v1.1.0_TEPatTsOfAlphas_convertedOn_20230810_204741__range_1_to_424 | 45148.8675 | TRUE | piecewise_liniear | constant | 0
103 | 425.108 | 0.000121839 | 7.050837e-06 | 2.345724 | 141827.1 | 0.3815525 | 0 | TRUE | 0.3971397 | TRUE | 300 | 749.865 | tematdb | v1.1.0 | tematdb_v1.1.0_TEPatTsOfAlphas_convertedOn_20230810_204741__range_1_to_424 | 45148.8675 | TRUE | piecewise_liniear | constant | 0
103 | 448.373 | 0.000139827 | 8.23658e-06 | 2.189808 | 121409.6 | 0.4860362 | 0 | TRUE | 0.4700656 | TRUE | 300 | 749.865 | tematdb | v1.1.0 | tematdb_v1.1.0_TEPatTsOfAlphas_convertedOn_20230810_204741__range_1_to_424 | 45148.8675 | TRUE | piecewise_liniear | constant | 0
103 | 474.951 | 0.000156907 | 9.562107e-06 | 1.974652 | 104579.5 | 0.6192832 | 0 | TRUE | 0.5903158 | TRUE | 300 | 749.865 | tematdb | v1.1.0 | tematdb_v1.1.0_TEPatTsOfAlphas_convertedOn_20230810_204741__range_1_to_424 | 45148.8675 | TRUE | piecewise_liniear | constant | 0
103 | 500.414 | 0.000171282 | 1.110266e-05 | 1.811841 | 90068.51 | 0.7298033 | 0 | TRUE | 0.7208924 | TRUE | 300 | 749.865 | tematdb | v1.1.0 | tematdb_v1.1.0_TEPatTsOfAlphas_convertedOn_20230810_204741__range_1_to_424 | 45148.8675 | TRUE | piecewise_liniear | constant | 0
103 | 523.679 | 0.000189271 | 1.28779e-05 | 1.725712 | 77652.44 | 0.8441508 | 0 | TRUE | 0.8244606 | TRUE | 300 | 749.865 | tematdb | v1.1.0 | tematdb_v1.1.0_TEPatTsOfAlphas_convertedOn_20230810_204741__range_1_to_424 | 45148.8675 | TRUE | piecewise_liniear | constant | 0
103 | 552.457 | 0.00020364 | 1.460025e-05 | 1.609334 | 68491.97 | 0.9750304 | 0 | TRUE | 0.9872126 | TRUE | 300 | 749.865 | tematdb | v1.1.0 | tematdb_v1.1.0_TEPatTsOfAlphas_convertedOn_20230810_204741__range_1_to_424 | 45148.8675 | TRUE | piecewise_liniear | constant | 0
103 | 574.602 | 0.000217121 | 1.585094e-05 | 1.550672 | 63087.76 | 1.102036 | 0 | TRUE | 1.072058 | TRUE | 300 | 749.865 | tematdb | v1.1.0 | tematdb_v1.1.0_TEPatTsOfAlphas_convertedOn_20230810_204741__range_1_to_424 | 45148.8675 | TRUE | piecewise_liniear | constant | 0
103 | 598.951 | 0.000228793 | 1.781934e-05 | 1.464423 | 56118.8 | 1.201486 | 0 | TRUE | 1.187161 | TRUE | 300 | 749.865 | tematdb | v1.1.0 | tematdb_v1.1.0_TEPatTsOfAlphas_convertedOn_20230810_204741__range_1_to_424 | 45148.8675 | TRUE | piecewise_liniear | constant | 0
103 | 625.507 | 0.000239558 | 1.980945e-05 | 1.394495 | 50480.97 | 1.299464 | 0 | TRUE | 1.283667 | TRUE | 300 | 749.865 | tematdb | v1.1.0 | tematdb_v1.1.0_TEPatTsOfAlphas_convertedOn_20230810_204741__range_1_to_424 | 45148.8675 | TRUE | piecewise_liniear | constant | 0
103 | 650.942 | 0.000245815 | 2.171306e-05 | 1.362712 | 46055.23 | 1.329334 | 0 | TRUE | 1.337421 | TRUE | 300 | 749.865 | tematdb | v1.1.0 | tematdb_v1.1.0_TEPatTsOfAlphas_convertedOn_20230810_204741__range_1_to_424 | 45148.8675 | TRUE | piecewise_liniear | constant | 0
103 | 678.6 | 0.000255675 | 2.395986e-05 | 1.314344 | 41736.47 | 1.408631 | 0 | TRUE | 1.415501 | TRUE | 300 | 749.865 | tematdb | v1.1.0 | tematdb_v1.1.0_TEPatTsOfAlphas_convertedOn_20230810_204741__range_1_to_424 | 45148.8675 | TRUE | piecewise_liniear | constant | 0
103 | 698.507 | 0.000261043 | 2.557701e-05 | 1.276667 | 39097.61 | 1.457697 | 0 | TRUE | 1.440882 | TRUE | 300 | 749.865 | tematdb | v1.1.0 | tematdb_v1.1.0_TEPatTsOfAlphas_convertedOn_20230810_204741__range_1_to_424 | 45148.8675 | TRUE | piecewise_liniear | constant | 0
103 | 727.252 | 0.000265488 | 2.755451e-05 | 1.227907 | 36291.7 | 1.515014 | 0 | TRUE | 1.467585 | TRUE | 300 | 749.865 | tematdb | v1.1.0 | tematdb_v1.1.0_TEPatTsOfAlphas_convertedOn_20230810_204741__range_1_to_424 | 45148.8675 | TRUE | piecewise_liniear | constant | 0
103 | 750.471 | 0.000269946 | 2.929501e-05 | 1.2 | 34135.51 | 1.555653 | 0 | FALSE | 1.48036 | FALSE | 300 | 749.865 | tematdb | v1.1.0 | tematdb_v1.1.0_TEPatTsOfAlphas_convertedOn_20230810_204741__range_1_to_424 | 45148.8675 | TRUE | piecewise_liniear | constant | 0
104 | 298.242 | -6.97608e-05 | 1.55447e-05 | 1.87007 | 64330.61 | 0.04992884 | 0 | FALSE | 0.0525001 | FALSE | 299.057 | 773.956 | tematdb | v1.1.0 | tematdb_v1.1.0_TEPatTsOfAlphas_convertedOn_20230810_204741__range_1_to_424 | 45148.8675 | TRUE | piecewise_liniear | constant | 0
104 | 325.482 | -8.35394e-05 | 1.638737e-05 | 1.772448 | 61022.59 | 0.07820362 | 0 | TRUE | 0.07806782 | TRUE | 299.057 | 773.956 | tematdb | v1.1.0 | tematdb_v1.1.0_TEPatTsOfAlphas_convertedOn_20230810_204741__range_1_to_424 | 45148.8675 | TRUE | piecewise_liniear | constant | 0
104 | 347.982 | -9.44157e-05 | 1.746219e-05 | 1.691366 | 57266.57 | 0.1050289 | 0 | TRUE | 0.1002536 | TRUE | 299.057 | 773.956 | tematdb | v1.1.0 | tematdb_v1.1.0_TEPatTsOfAlphas_convertedOn_20230810_204741__range_1_to_424 | 45148.8675 | TRUE | piecewise_liniear | constant | 0
104 | 374.023 | -0.000103832 | 2.010355e-05 | 1.607885 | 49742.47 | 0.1247479 | 0 | TRUE | 0.1274748 | TRUE | 299.057 | 773.956 | tematdb | v1.1.0 | tematdb_v1.1.0_TEPatTsOfAlphas_convertedOn_20230810_204741__range_1_to_424 | 45148.8675 | TRUE | piecewise_liniear | constant | 0
104 | 396.515 | -0.000112527 | 2.247987e-05 | 1.556452 | 44484.25 | 0.1434973 | 0 | TRUE | 0.1387793 | TRUE | 299.057 | 773.956 | tematdb | v1.1.0 | tematdb_v1.1.0_TEPatTsOfAlphas_convertedOn_20230810_204741__range_1_to_424 | 45148.8675 | TRUE | piecewise_liniear | constant | 0
104 | 422.551 | -0.000120489 | 2.521315e-05 | 1.49293 | 39661.84 | 0.1629699 | 0 | TRUE | 0.1630424 | TRUE | 299.057 | 773.956 | tematdb | v1.1.0 | tematdb_v1.1.0_TEPatTsOfAlphas_convertedOn_20230810_204741__range_1_to_424 | 45148.8675 | TRUE | piecewise_liniear | constant | 0
104 | 448.583 | -0.000127724 | 2.570835e-05 | 1.434477 | 38897.87 | 0.1984358 | 0 | TRUE | 0.1975591 | TRUE | 299.057 | 773.956 | tematdb | v1.1.0 | tematdb_v1.1.0_TEPatTsOfAlphas_convertedOn_20230810_204741__range_1_to_424 | 45148.8675 | TRUE | piecewise_liniear | constant | 0
104 | 473.425 | -0.000132779 | 2.577127e-05 | 1.371954 | 38802.9 | 0.2360666 | 0 | TRUE | 0.2304674 | TRUE | 299.057 | 773.956 | tematdb | v1.1.0 | tematdb_v1.1.0_TEPatTsOfAlphas_convertedOn_20230810_204741__range_1_to_424 | 45148.8675 | TRUE | piecewise_liniear | constant | 0
104 | 497.085 | -0.000137835 | 2.559569e-05 | 1.33848 | 39069.08 | 0.2756583 | 0 | TRUE | 0.2750645 | TRUE | 299.057 | 773.956 | tematdb | v1.1.0 | tematdb_v1.1.0_TEPatTsOfAlphas_convertedOn_20230810_204741__range_1_to_424 | 45148.8675 | TRUE | piecewise_liniear | constant | 0
104 | 523.112 | -0.000143615 | 2.543437e-05 | 1.307034 | 39316.88 | 0.3245537 | 0 | TRUE | 0.3198866 | TRUE | 299.057 | 773.956 | tematdb | v1.1.0 | tematdb_v1.1.0_TEPatTsOfAlphas_convertedOn_20230810_204741__range_1_to_424 | 45148.8675 | TRUE | piecewise_liniear | constant | 0
104 | 549.137 | -0.000148668 | 2.508526e-05 | 1.278787 | 39864.05 | 0.3783546 | 0 | TRUE | 0.3714474 | TRUE | 299.057 | 773.956 | tematdb | v1.1.0 | tematdb_v1.1.0_TEPatTsOfAlphas_convertedOn_20230810_204741__range_1_to_424 | 45148.8675 | TRUE | piecewise_liniear | constant | 0
104 | 573.973 | -0.000152269 | 2.453268e-05 | 1.25234 | 40761.95 | 0.4331588 | 0 | TRUE | 0.4376821 | TRUE | 299.057 | 773.956 | tematdb | v1.1.0 | tematdb_v1.1.0_TEPatTsOfAlphas_convertedOn_20230810_204741__range_1_to_424 | 45148.8675 | TRUE | piecewise_liniear | constant | 0
104 | 599.997 | -0.000157322 | 2.352384e-05 | 1.206321 | 42510.07 | 0.5233076 | 0 | TRUE | 0.5296757 | TRUE | 299.057 | 773.956 | tematdb | v1.1.0 | tematdb_v1.1.0_TEPatTsOfAlphas_convertedOn_20230810_204741__range_1_to_424 | 45148.8675 | TRUE | piecewise_liniear | constant | 0
104 | 623.654 | -0.000161651 | 2.253748e-05 | 1.162134 | 44370.53 | 0.6222127 | 0 | TRUE | 0.625273 | TRUE | 299.057 | 773.956 | tematdb | v1.1.0 | tematdb_v1.1.0_TEPatTsOfAlphas_convertedOn_20230810_204741__range_1_to_424 | 45148.8675 | TRUE | piecewise_liniear | constant | 0
104 | 647.323 | -0.000168889 | 2.191124e-05 | 1.135301 | 45638.68 | 0.7422427 | 0 | TRUE | 0.7272208 | TRUE | 299.057 | 773.956 | tematdb | v1.1.0 | tematdb_v1.1.0_TEPatTsOfAlphas_convertedOn_20230810_204741__range_1_to_424 | 45148.8675 | TRUE | piecewise_liniear | constant | 0
104 | 673.353 | -0.000175397 | 2.181416e-05 | 1.108594 | 45841.77 | 0.8565956 | 0 | TRUE | 0.8488521 | TRUE | 299.057 | 773.956 | tematdb | v1.1.0 | tematdb_v1.1.0_TEPatTsOfAlphas_convertedOn_20230810_204741__range_1_to_424 | 45148.8675 | TRUE | piecewise_liniear | constant | 0
104 | 699.382 | -0.000181904 | 2.161222e-05 | 1.064024 | 46270.12 | 1.006348 | 0 | TRUE | 0.9920678 | TRUE | 299.057 | 773.956 | tematdb | v1.1.0 | tematdb_v1.1.0_TEPatTsOfAlphas_convertedOn_20230810_204741__range_1_to_424 | 45148.8675 | TRUE | piecewise_liniear | constant | 0
104 | 721.869 | -0.000189144 | 2.173601e-05 | 1.020367 | 46006.61 | 1.164414 | 0 | TRUE | 1.142329 | TRUE | 299.057 | 773.956 | tematdb | v1.1.0 | tematdb_v1.1.0_TEPatTsOfAlphas_convertedOn_20230810_204741__range_1_to_424 | 45148.8675 | TRUE | piecewise_liniear | constant | 0
104 | 749.092 | -0.000198559 | 2.201095e-05 | 0.9812952 | 45431.94 | 1.367338 | 0 | TRUE | 1.369696 | TRUE | 299.057 | 773.956 | tematdb | v1.1.0 | tematdb_v1.1.0_TEPatTsOfAlphas_convertedOn_20230810_204741__range_1_to_424 | 45148.8675 | TRUE | piecewise_liniear | constant | 0
104 | 773.956 | -0.000209432 | 2.221884e-05 | 0.9381781 | 45006.84 | 1.628529 | 0 | TRUE | 1.60712 | TRUE | 299.057 | 773.956 | tematdb | v1.1.0 | tematdb_v1.1.0_TEPatTsOfAlphas_convertedOn_20230810_204741__range_1_to_424 | 45148.8675 | TRUE | piecewise_liniear | constant | 0
105 | 298.033 | -0.000322645 | 0.0001357365 | 1.40426 | 7367.216 | 0.1627684 | 0 | FALSE | 0.170992 | FALSE | 298.356 | 749.769 | tematdb | v1.1.0 | tematdb_v1.1.0_TEPatTsOfAlphas_convertedOn_20230810_204741__range_1_to_424 | 45148.8675 | TRUE | piecewise_liniear | constant | 0
105 | 330.219 | -0.000325301 | 0.0001291476 | 1.290998 | 7743.08 | 0.2095854 | 0 | TRUE | 0.2207208 | TRUE | 298.356 | 749.769 | tematdb | v1.1.0 | tematdb_v1.1.0_TEPatTsOfAlphas_convertedOn_20230810_204741__range_1_to_424 | 45148.8675 | TRUE | piecewise_liniear | constant | 0
105 | 361.387 | -0.000325327 | 0.0001232556 | 1.193004 | 8113.219 | 0.2601142 | 0 | TRUE | 0.2699273 | TRUE | 298.356 | 749.769 | tematdb | v1.1.0 | tematdb_v1.1.0_TEPatTsOfAlphas_convertedOn_20230810_204741__range_1_to_424 | 45148.8675 | TRUE | piecewise_liniear | constant | 0
105 | 388.46 | -0.000318116 | 0.0001153698 | 1.126544 | 8667.782 | 0.3024664 | 0 | TRUE | 0.3091368 | TRUE | 298.356 | 749.769 | tematdb | v1.1.0 | tematdb_v1.1.0_TEPatTsOfAlphas_convertedOn_20230810_204741__range_1_to_424 | 45148.8675 | TRUE | piecewise_liniear | constant | 0
105 | 420.726 | -0.00031091 | 0.0001063706 | 1.056812 | 9401.097 | 0.3617842 | 0 | TRUE | 0.3676129 | TRUE | 298.356 | 749.769 | tematdb | v1.1.0 | tematdb_v1.1.0_TEPatTsOfAlphas_convertedOn_20230810_204741__range_1_to_424 | 45148.8675 | TRUE | piecewise_liniear | constant | 0
105 | 449.874 | -0.00030403 | 9.811508e-05 | 1.02387 | 10192.11 | 0.4139453 | 0 | TRUE | 0.4211457 | TRUE | 298.356 | 749.769 | tematdb | v1.1.0 | tematdb_v1.1.0_TEPatTsOfAlphas_convertedOn_20230810_204741__range_1_to_424 | 45148.8675 | TRUE | piecewise_liniear | constant | 0
105 | 481.099 | -0.000297151 | 9.07834e-05 | 0.9726865 | 11015.23 | 0.4810714 | 0 | TRUE | 0.4836856 | TRUE | 298.356 | 749.769 | tematdb | v1.1.0 | tematdb_v1.1.0_TEPatTsOfAlphas_convertedOn_20230810_204741__range_1_to_424 | 45148.8675 | TRUE | piecewise_liniear | constant | 0
105 | 509.216 | -0.000289284 | 8.390006e-05 | 0.9476514 | 11918.94 | 0.5359694 | 0 | TRUE | 0.5435116 | TRUE | 298.356 | 749.769 | tematdb | v1.1.0 | tematdb_v1.1.0_TEPatTsOfAlphas_convertedOn_20230810_204741__range_1_to_424 | 45148.8675 | TRUE | piecewise_liniear | constant | 0
105 | 541.48 | -0.000282406 | 7.644836e-05 | 0.9220628 | 13080.73 | 0.6126347 | 0 | TRUE | 0.60931 | TRUE | 298.356 | 749.769 | tematdb | v1.1.0 | tematdb_v1.1.0_TEPatTsOfAlphas_convertedOn_20230810_204741__range_1_to_424 | 45148.8675 | TRUE | piecewise_liniear | constant | 0
105 | 571.699 | -0.000271582 | 6.939291e-05 | 0.9054822 | 14410.7 | 0.6710802 | 0 | TRUE | 0.6855977 | TRUE | 298.356 | 749.769 | tematdb | v1.1.0 | tematdb_v1.1.0_TEPatTsOfAlphas_convertedOn_20230810_204741__range_1_to_424 | 45148.8675 | TRUE | piecewise_liniear | constant | 0
105 | 601.904 | -0.000262401 | 6.24757e-05 | 0.8838531 | 16006.22 | 0.7505281 | 0 | TRUE | 0.7590504 | TRUE | 298.356 | 749.769 | tematdb | v1.1.0 | tematdb_v1.1.0_TEPatTsOfAlphas_convertedOn_20230810_204741__range_1_to_424 | 45148.8675 | TRUE | piecewise_liniear | constant | 0
105 | 627.953 | -0.000253217 | 5.668809e-05 | 0.8770013 | 17640.39 | 0.8098801 | 0 | TRUE | 0.8311769 | TRUE | 298.356 | 749.769 | tematdb | v1.1.0 | tematdb_v1.1.0_TEPatTsOfAlphas_convertedOn_20230810_204741__range_1_to_424 | 45148.8675 | TRUE | piecewise_liniear | constant | 0
105 | 661.265 | -0.000245354 | 4.955786e-05 | 0.8678822 | 20178.43 | 0.9255258 | 0 | TRUE | 0.9358759 | TRUE | 298.356 | 749.769 | tematdb | v1.1.0 | tematdb_v1.1.0_TEPatTsOfAlphas_convertedOn_20230810_204741__range_1_to_424 | 45148.8675 | TRUE | piecewise_liniear | constant | 0
105 | 690.425 | -0.00023683 | 4.325405e-05 | 0.8526473 | 23119.22 | 1.050011 | 0 | TRUE | 1.056869 | TRUE | 298.356 | 749.769 | tematdb | v1.1.0 | tematdb_v1.1.0_TEPatTsOfAlphas_convertedOn_20230810_204741__range_1_to_424 | 45148.8675 | TRUE | piecewise_liniear | constant | 0
105 | 717.519 | -0.000226989 | 3.777643e-05 | 0.8493432 | 26471.53 | 1.152229 | 0 | TRUE | 1.17027 | TRUE | 298.356 | 749.769 | tematdb | v1.1.0 | tematdb_v1.1.0_TEPatTsOfAlphas_convertedOn_20230810_204741__range_1_to_424 | 45148.8675 | TRUE | piecewise_liniear | constant | 0
105 | 750.841 | -0.000217811 | 3.138382e-05 | 0.84559 | 31863.55 | 1.342276 | 0 | FALSE | 1.33944 | FALSE | 298.356 | 749.769 | tematdb | v1.1.0 | tematdb_v1.1.0_TEPatTsOfAlphas_convertedOn_20230810_204741__range_1_to_424 | 45148.8675 | TRUE | piecewise_liniear | constant | 0
106 | 301.309 | 0.000103824 | 6.798094e-06 | 2.51671 | 147100.1 | 0.1898398 | 0 | FALSE | 0.1898888 | TRUE | 301.385 | 796.825 | tematdb | v1.1.0 | tematdb_v1.1.0_TEPatTsOfAlphas_convertedOn_20230810_204741__range_1_to_424 | 45148.8675 | TRUE | piecewise_liniear | constant | 0
106 | 327.487 | 0.000117989 | 7.30655e-06 | 2.262999 | 136863.5 | 0.2757276 | 0 | TRUE | 0.2817057 | TRUE | 301.385 | 796.825 | tematdb | v1.1.0 | tematdb_v1.1.0_TEPatTsOfAlphas_convertedOn_20230810_204741__range_1_to_424 | 45148.8675 | TRUE | piecewise_liniear | constant | 0
106 | 349.738 | 0.000130737 | 7.976106e-06 | 2.088703 | 125374.5 | 0.3588163 | 0 | TRUE | 0.3619318 | TRUE | 301.385 | 796.825 | tematdb | v1.1.0 | tematdb_v1.1.0_TEPatTsOfAlphas_convertedOn_20230810_204741__range_1_to_424 | 45148.8675 | TRUE | piecewise_liniear | constant | 0
106 | 373.298 | 0.000139235 | 9.25668e-06 | 1.941098 | 108030.1 | 0.4027632 | 0 | TRUE | 0.424739 | TRUE | 301.385 | 796.825 | tematdb | v1.1.0 | tematdb_v1.1.0_TEPatTsOfAlphas_convertedOn_20230810_204741__range_1_to_424 | 45148.8675 | TRUE | piecewise_liniear | constant | 0
106 | 399.476 | 0.000154108 | 1.009317e-05 | 1.804889 | 99076.94 | 0.5207905 | 0 | TRUE | 0.5361358 | TRUE | 301.385 | 796.825 | tematdb | v1.1.0 | tematdb_v1.1.0_TEPatTsOfAlphas_convertedOn_20230810_204741__range_1_to_424 | 45148.8675 | TRUE | piecewise_liniear | constant | 0
106 | 425.654 | 0.000165439 | 1.170707e-05 | 1.688891 | 85418.44 | 0.5892268 | 0 | TRUE | 0.624758 | TRUE | 301.385 | 796.825 | tematdb | v1.1.0 | tematdb_v1.1.0_TEPatTsOfAlphas_convertedOn_20230810_204741__range_1_to_424 | 45148.8675 | TRUE | piecewise_liniear | constant | 0
106 | 449.215 | 0.000178187 | 1.286657e-05 | 1.588254 | 77720.79 | 0.6979486 | 0 | TRUE | 0.7239831 | TRUE | 301.385 | 796.825 | tematdb | v1.1.0 | tematdb_v1.1.0_TEPatTsOfAlphas_convertedOn_20230810_204741__range_1_to_424 | 45148.8675 | TRUE | piecewise_liniear | constant | 0
106 | 474.084 | 0.000189518 | 1.405815e-05 | 1.502483 | 71133.1 | 0.8061546 | 0 | TRUE | 0.8430698 | TRUE | 301.385 | 796.825 | tematdb | v1.1.0 | tematdb_v1.1.0_TEPatTsOfAlphas_convertedOn_20230810_204741__range_1_to_424 | 45148.8675 | TRUE | piecewise_liniear | constant | 0
106 | 498.953 | 0.000205807 | 1.529786e-05 | 1.41987 | 65368.6 | 0.9729722 | 0 | TRUE | 0.9622275 | TRUE | 301.385 | 796.825 | tematdb | v1.1.0 | tematdb_v1.1.0_TEPatTsOfAlphas_convertedOn_20230810_204741__range_1_to_424 | 45148.8675 | TRUE | piecewise_liniear | constant | 0
106 | 527.749 | 0.000219972 | 1.768542e-05 | 1.344984 | 56543.75 | 1.073569 | 0 | TRUE | 1.116404 | TRUE | 301.385 | 796.825 | tematdb | v1.1.0 | tematdb_v1.1.0_TEPatTsOfAlphas_convertedOn_20230810_204741__range_1_to_424 | 45148.8675 | TRUE | piecewise_liniear | constant | 0
106 | 548.691 | 0.000229178 | 1.9012e-05 | 1.281799 | 52598.35 | 1.182568 | 0 | TRUE | 1.219684 | TRUE | 301.385 | 796.825 | tematdb | v1.1.0 | tematdb_v1.1.0_TEPatTsOfAlphas_convertedOn_20230810_204741__range_1_to_424 | 45148.8675 | TRUE | piecewise_liniear | constant | 0
106 | 572.251 | 0.000239093 | 2.029575e-05 | 1.221656 | 49271.4 | 1.319369 | 0 | TRUE | 1.314103 | TRUE | 301.385 | 796.825 | tematdb | v1.1.0 | tematdb_v1.1.0_TEPatTsOfAlphas_convertedOn_20230810_204741__range_1_to_424 | 45148.8675 | TRUE | piecewise_liniear | constant | 0
106 | 598.429 | 0.000246884 | 2.157432e-05 | 1.172319 | 46351.4 | 1.442167 | 0 | TRUE | 1.41442 | TRUE | 301.385 | 796.825 | tematdb | v1.1.0 | tematdb_v1.1.0_TEPatTsOfAlphas_convertedOn_20230810_204741__range_1_to_424 | 45148.8675 | TRUE | piecewise_liniear | constant | 0
106 | 623.298 | 0.00025255 | 2.332258e-05 | 1.130858 | 42876.9 | 1.507321 | 0 | TRUE | 1.505064 | TRUE | 301.385 | 796.825 | tematdb | v1.1.0 | tematdb_v1.1.0_TEPatTsOfAlphas_convertedOn_20230810_204741__range_1_to_424 | 45148.8675 | TRUE | piecewise_liniear | constant | 0
106 | 652.094 | 0.000258215 | 2.471424e-05 | 1.095306 | 40462.51 | 1.606166 | 0 | TRUE | 1.593038 | TRUE | 301.385 | 796.825 | tematdb | v1.1.0 | tematdb_v1.1.0_TEPatTsOfAlphas_convertedOn_20230810_204741__range_1_to_424 | 45148.8675 | TRUE | piecewise_liniear | constant | 0
106 | 676.963 | 0.000261756 | 2.67442e-05 | 1.081408 | 37391.28 | 1.603759 | 0 | TRUE | 1.634442 | TRUE | 301.385 | 796.825 | tematdb | v1.1.0 | tematdb_v1.1.0_TEPatTsOfAlphas_convertedOn_20230810_204741__range_1_to_424 | 45148.8675 | TRUE | piecewise_liniear | constant | 0
106 | 701.832 | 0.000267422 | 2.765774e-05 | 1.051882 | 36156.24 | 1.725217 | 0 | TRUE | 1.708839 | TRUE | 301.385 | 796.825 | tematdb | v1.1.0 | tematdb_v1.1.0_TEPatTsOfAlphas_convertedOn_20230810_204741__range_1_to_424 | 45148.8675 | TRUE | piecewise_liniear | constant | 0
106 | 728.01 | 0.000270255 | 2.922321e-05 | 1.023017 | 34219.38 | 1.778583 | 0 | TRUE | 1.739891 | TRUE | 301.385 | 796.825 | tematdb | v1.1.0 | tematdb_v1.1.0_TEPatTsOfAlphas_convertedOn_20230810_204741__range_1_to_424 | 45148.8675 | TRUE | piecewise_liniear | constant | 0
106 | 750.262 | 0.000270255 | 3.04994e-05 | 1.017752 | 32787.53 | 1.765334 | 0 | TRUE | 1.728947 | TRUE | 301.385 | 796.825 | tematdb | v1.1.0 | tematdb_v1.1.0_TEPatTsOfAlphas_convertedOn_20230810_204741__range_1_to_424 | 45148.8675 | TRUE | piecewise_liniear | constant | 0
106 | 773.822 | 0.000267422 | 3.22528e-05 | 1.01253 | 31005.06 | 1.694572 | 0 | TRUE | 1.706577 | TRUE | 301.385 | 796.825 | tematdb | v1.1.0 | tematdb_v1.1.0_TEPatTsOfAlphas_convertedOn_20230810_204741__range_1_to_424 | 45148.8675 | TRUE | piecewise_liniear | constant | 0
106 | 798.691 | 0.000268839 | 3.4446e-05 | 1.01253 | 29030.95 | 1.655071 | 0 | FALSE | 1.67483 | FALSE | 301.385 | 796.825 | tematdb | v1.1.0 | tematdb_v1.1.0_TEPatTsOfAlphas_convertedOn_20230810_204741__range_1_to_424 | 45148.8675 | TRUE | piecewise_liniear | constant | 0
107 | 298.44 | -8.14394e-05 | 2.71552e-06 | 3.3246 | 368253.6 | 0.219247 | 0 | FALSE | 0.2304341 | TRUE | 300.502 | 599.816 | tematdb | v1.1.0 | tematdb_v1.1.0_TEPatTsOfAlphas_convertedOn_20230810_204741__range_1_to_424 | 45148.8675 | TRUE | piecewise_liniear | constant | 2
107 | 324.181 | -8.90152e-05 | 3.165475e-06 | 3.007017 | 315908.3 | 0.2698616 | 0 | TRUE | 0.276224021 | TRUE | 300.502 | 599.816 | tematdb | v1.1.0 | tematdb_v1.1.0_TEPatTsOfAlphas_convertedOn_20230810_204741__range_1_to_424 | 45148.8675 | TRUE | piecewise_liniear | constant | 2
107 | 349.922 | -9.77273e-05 | 3.7116e-06 | 2.735083 | 269425.6 | 0.3292088 | 0 | TRUE | 0.3344968 | TRUE | 300.502 | 599.816 | tematdb | v1.1.0 | tematdb_v1.1.0_TEPatTsOfAlphas_convertedOn_20230810_204741__range_1_to_424 | 45148.8675 | TRUE | piecewise_liniear | constant | 2
107 | 373.323 | -0.000106061 | 4.208682e-06 | 2.50876 | 237604.1 | 0.3977324 | 0 | TRUE | 0.3897445 | TRUE | 300.502 | 599.816 | tematdb | v1.1.0 | tematdb_v1.1.0_TEPatTsOfAlphas_convertedOn_20230810_204741__range_1_to_424 | 45148.8675 | TRUE | piecewise_liniear | constant | 2
107 | 398.284 | -0.000114394 | 4.916066e-06 | 2.300431 | 203414.7 | 0.4608636 | 0 | TRUE | 0.449062 | TRUE | 300.502 | 599.816 | tematdb | v1.1.0 | tematdb_v1.1.0_TEPatTsOfAlphas_convertedOn_20230810_204741__range_1_to_424 | 45148.8675 | TRUE | piecewise_liniear | constant | 2
107 | 424.805 | -0.000121591 | 5.610489e-06 | 2.128636 | 178237.6 | 0.5258845 | 0 | TRUE | 0.5248765332 | TRUE | 300.502 | 599.816 | tematdb | v1.1.0 | tematdb_v1.1.0_TEPatTsOfAlphas_convertedOn_20230810_204741__range_1_to_424 | 45148.8675 | TRUE | piecewise_liniear | constant | 2
107 | 449.766 | -0.000129545 | 6.353326e-06 | 1.9909 | 157397.9 | 0.5967291 | 0 | TRUE | 0.6036034 | TRUE | 300.502 | 599.816 | tematdb | v1.1.0 | tematdb_v1.1.0_TEPatTsOfAlphas_convertedOn_20230810_204741__range_1_to_424 | 45148.8675 | TRUE | piecewise_liniear | constant | 2
107 | 473.167 | -0.000138636 | 7.112156e-06 | 1.877467 | 140604.3 | 0.6810719 | 0 | TRUE | 0.6751049 | TRUE | 300.502 | 599.816 | tematdb | v1.1.0 | tematdb_v1.1.0_TEPatTsOfAlphas_convertedOn_20230810_204741__range_1_to_424 | 45148.8675 | TRUE | piecewise_liniear | constant | 2
107 | 498.908 | -0.000147727 | 7.990281e-06 | 1.77021 | 125152 | 0.7697564 | 0 | TRUE | 0.7676233 | TRUE | 300.502 | 599.816 | tematdb | v1.1.0 | tematdb_v1.1.0_TEPatTsOfAlphas_convertedOn_20230810_204741__range_1_to_424 | 45148.8675 | TRUE | piecewise_liniear | constant | 2
107 | 522.309 | -0.000156061 | 8.876269e-06 | 1.684227 | 112659.9 | 0.8509133 | 0 | TRUE | 0.8520474772 | TRUE | 300.502 | 599.816 | tematdb | v1.1.0 | tematdb_v1.1.0_TEPatTsOfAlphas_convertedOn_20230810_204741__range_1_to_424 | 45148.8675 | TRUE | piecewise_liniear | constant | 2
107 | 547.27 | -0.000164394 | 9.79383e-06 | 1.591957 | 102105.1 | 0.948614 | 0 | TRUE | 0.9337697664 | TRUE | 300.502 | 599.816 | tematdb | v1.1.0 | tematdb_v1.1.0_TEPatTsOfAlphas_convertedOn_20230810_204741__range_1_to_424 | 45148.8675 | TRUE | piecewise_liniear | constant | 2
107 | 574.571 | -0.000172348 | 1.089859e-05 | 1.507716 | 91755.01 | 1.038643 | 0 | TRUE | 1.038561 | TRUE | 300.502 | 599.816 | tematdb | v1.1.0 | tematdb_v1.1.0_TEPatTsOfAlphas_convertedOn_20230810_204741__range_1_to_424 | 45148.8675 | TRUE | piecewise_liniear | constant | 2
107 | 599.532 | -0.000180682 | 1.2046e-05 | 1.429024 | 83015.13 | 1.136999 | 0 | TRUE | 1.121728 | TRUE | 300.502 | 599.816 | tematdb | v1.1.0 | tematdb_v1.1.0_TEPatTsOfAlphas_convertedOn_20230810_204741__range_1_to_424 | 45148.8675 | TRUE | piecewise_liniear | constant | 2
107 | 624.493 | -0.000187879 | 1.20591e-05 | 1.42455 | 82924.93 | 1.283191 | 0 | FALSE | 1.202225 | TRUE | 300.502 | 599.816 | tematdb | v1.1.0 | tematdb_v1.1.0_TEPatTsOfAlphas_convertedOn_20230810_204741__range_1_to_424 | 45148.8675 | TRUE | piecewise_liniear | constant | 2
107 | 650.234 | -0.000195455 | 1.20591e-05 | 1.42455 | 82924.93 | 1.446008 | 0 | FALSE | 1.281086 | TRUE | 300.502 | 599.816 | tematdb | v1.1.0 | tematdb_v1.1.0_TEPatTsOfAlphas_convertedOn_20230810_204741__range_1_to_424 | 45148.8675 | TRUE | piecewise_liniear | constant | 2
107 | 675.975 | -0.000201515 | 1.20591e-05 | 1.42455 | 82924.93 | 1.597912 | 0 | FALSE | 1.342399 | TRUE | 300.502 | 599.816 | tematdb | v1.1.0 | tematdb_v1.1.0_TEPatTsOfAlphas_convertedOn_20230810_204741__range_1_to_424 | 45148.8675 | TRUE | piecewise_liniear | constant | 2
107 | 700.156 | -0.000206818 | 1.20591e-05 | 1.42455 | 82924.93 | 1.743327 | 0 | FALSE | 1.385095 | TRUE | 300.502 | 599.816 | tematdb | v1.1.0 | tematdb_v1.1.0_TEPatTsOfAlphas_convertedOn_20230810_204741__range_1_to_424 | 45148.8675 | TRUE | piecewise_liniear | constant | 2
107 | 726.677 | -0.0002125 | 1.20591e-05 | 1.42455 | 82924.93 | 1.910147 | 0 | FALSE | 1.396389 | TRUE | 300.502 | 599.816 | tematdb | v1.1.0 | tematdb_v1.1.0_TEPatTsOfAlphas_convertedOn_20230810_204741__range_1_to_424 | 45148.8675 | TRUE | piecewise_liniear | constant | 2
107 | 751.638 | -0.000216667 | 1.20591e-05 | 1.42455 | 82924.93 | 2.054006 | 0 | FALSE | 1.373648 | TRUE | 300.502 | 599.816 | tematdb | v1.1.0 | tematdb_v1.1.0_TEPatTsOfAlphas_convertedOn_20230810_204741__range_1_to_424 | 45148.8675 | TRUE | piecewise_liniear | constant | 2
107 | 776.599 | -0.000217803 | 1.20591e-05 | 1.42455 | 82924.93 | 2.144529 | 0 | FALSE | 1.312076464 | TRUE | 300.502 | 599.816 | tematdb | v1.1.0 | tematdb_v1.1.0_TEPatTsOfAlphas_convertedOn_20230810_204741__range_1_to_424 | 45148.8675 | TRUE | piecewise_liniear | constant | 2
107 | 799.22 | -0.000217803 | 1.20591e-05 | 1.42455 | 82924.93 | 2.206996 | 0 | FALSE | 1.22641 | FALSE | 300.502 | 599.816 | tematdb | v1.1.0 | tematdb_v1.1.0_TEPatTsOfAlphas_convertedOn_20230810_204741__range_1_to_424 | 45148.8675 | TRUE | piecewise_liniear | constant | 2
108 | 300 | 0.000101316 | 7.38095e-06 | 2.133419 | 135483.9 | 0.195564 | 0 | FALSE | 0.195708 | TRUE | 300.157 | 747.781 | tematdb | v1.1.0 | tematdb_v1.1.0_TEPatTsOfAlphas_convertedOn_20230810_204741__range_1_to_424 | 45148.8675 | TRUE | piecewise_liniear | constant | 0
108 | 324.804 | 0.000113947 | 8.189005e-06 | 1.939681 | 122115 | 0.2655008 | 0 | TRUE | 0.273248 | TRUE | 300.157 | 747.781 | tematdb | v1.1.0 | tematdb_v1.1.0_TEPatTsOfAlphas_convertedOn_20230810_204741__range_1_to_424 | 45148.8675 | TRUE | piecewise_liniear | constant | 0
108 | 348.303 | 0.000128947 | 9.268075e-06 | 1.773281 | 107897.3 | 0.352381 | 0 | TRUE | 0.3474453 | TRUE | 300.157 | 747.781 | tematdb | v1.1.0 | tematdb_v1.1.0_TEPatTsOfAlphas_convertedOn_20230810_204741__range_1_to_424 | 45148.8675 | TRUE | piecewise_liniear | constant | 0
108 | 374.413 | 0.000143947 | 1.030685e-05 | 1.630571 | 97022.86 | 0.4616263 | 0 | TRUE | 0.4566357 | TRUE | 300.157 | 747.781 | tematdb | v1.1.0 | tematdb_v1.1.0_TEPatTsOfAlphas_convertedOn_20230810_204741__range_1_to_424 | 45148.8675 | TRUE | piecewise_liniear | constant | 0
108 | 400.522 | 0.000158947 | 1.170255e-05 | 1.507239 | 85451.49 | 0.5736784 | 0 | TRUE | 0.5648848 | TRUE | 300.157 | 747.781 | tematdb | v1.1.0 | tematdb_v1.1.0_TEPatTsOfAlphas_convertedOn_20230810_204741__range_1_to_424 | 45148.8675 | TRUE | piecewise_liniear | constant | 0
108 | 425.326 | 0.000174737 | 1.340229e-05 | 1.399744 | 74614.09 | 0.6922514 | 0 | TRUE | 0.6827332 | TRUE | 300.157 | 747.781 | tematdb | v1.1.0 | tematdb_v1.1.0_TEPatTsOfAlphas_convertedOn_20230810_204741__range_1_to_424 | 45148.8675 | TRUE | piecewise_liniear | constant | 0
108 | 450.131 | 0.000189737 | 1.528977e-05 | 1.319846 | 65403.21 | 0.8030059 | 0 | TRUE | 0.7940224 | TRUE | 300.157 | 747.781 | tematdb | v1.1.0 | tematdb_v1.1.0_TEPatTsOfAlphas_convertedOn_20230810_204741__range_1_to_424 | 45148.8675 | TRUE | piecewise_liniear | constant | 0
108 | 476.24 | 0.000205526 | 1.707188e-05 | 1.247448 | 58575.84 | 0.9446164 | 0 | TRUE | 0.9116242 | TRUE | 300.157 | 747.781 | tematdb | v1.1.0 | tematdb_v1.1.0_TEPatTsOfAlphas_convertedOn_20230810_204741__range_1_to_424 | 45148.8675 | TRUE | piecewise_liniear | constant | 0
108 | 499.739 | 0.000218158 | 1.931234e-05 | 1.201868 | 51780.37 | 1.024694 | 0 | TRUE | 1.020315 | TRUE | 300.157 | 747.781 | tematdb | v1.1.0 | tematdb_v1.1.0_TEPatTsOfAlphas_convertedOn_20230810_204741__range_1_to_424 | 45148.8675 | TRUE | piecewise_liniear | constant | 0
108 | 524.543 | 0.00023 | 2.124566e-05 | 1.14916 | 47068.44 | 1.136544 | 0 | TRUE | 1.129097 | TRUE | 300.157 | 747.781 | tematdb | v1.1.0 | tematdb_v1.1.0_TEPatTsOfAlphas_convertedOn_20230810_204741__range_1_to_424 | 45148.8675 | TRUE | piecewise_liniear | constant | 0
108 | 550.653 | 0.000239474 | 2.298443e-05 | 1.108888 | 43507.71 | 1.239005 | 0 | TRUE | 1.226796 | TRUE | 300.157 | 747.781 | tematdb | v1.1.0 | tematdb_v1.1.0_TEPatTsOfAlphas_convertedOn_20230810_204741__range_1_to_424 | 45148.8675 | TRUE | piecewise_liniear | constant | 0
108 | 574.151 | 0.000249737 | 2.4932e-05 | 1.083247 | 40109.1 | 1.32589 | 0 | TRUE | 1.309544 | TRUE | 300.157 | 747.781 | tematdb | v1.1.0 | tematdb_v1.1.0_TEPatTsOfAlphas_convertedOn_20230810_204741__range_1_to_424 | 45148.8675 | TRUE | piecewise_liniear | constant | 0
108 | 597.65 | 0.000255263 | 2.647952e-05 | 1.051285 | 37765.04 | 1.398918 | 0 | TRUE | 1.397087 | TRUE | 300.157 | 747.781 | tematdb | v1.1.0 | tematdb_v1.1.0_TEPatTsOfAlphas_convertedOn_20230810_204741__range_1_to_424 | 45148.8675 | TRUE | piecewise_liniear | constant | 0
108 | 623.76 | 0.000260789 | 2.803806e-05 | 1.017258 | 35665.81 | 1.487364 | 0 | TRUE | 1.480569 | TRUE | 300.157 | 747.781 | tematdb | v1.1.0 | tematdb_v1.1.0_TEPatTsOfAlphas_convertedOn_20230810_204741__range_1_to_424 | 45148.8675 | TRUE | piecewise_liniear | constant | 0
108 | 648.564 | 0.000263947 | 2.905353e-05 | 1.0066 | 34419.23 | 1.545007 | 0 | TRUE | 1.537632 | TRUE | 300.157 | 747.781 | tematdb | v1.1.0 | tematdb_v1.1.0_TEPatTsOfAlphas_convertedOn_20230810_204741__range_1_to_424 | 45148.8675 | TRUE | piecewise_liniear | constant | 0
108 | 673.368 | 0.000265526 | 3.018236e-05 | 0.9901759 | 33131.94 | 1.588551 | 0 | TRUE | 1.573082 | TRUE | 300.157 | 747.781 | tematdb | v1.1.0 | tematdb_v1.1.0_TEPatTsOfAlphas_convertedOn_20230810_204741__range_1_to_424 | 45148.8675 | TRUE | piecewise_liniear | constant | 0
108 | 702.089 | 0.000263947 | 3.074429e-05 | 0.9630684 | 32526.37 | 1.651977 | 0 | TRUE | 1.594632 | TRUE | 300.157 | 747.781 | tematdb | v1.1.0 | tematdb_v1.1.0_TEPatTsOfAlphas_convertedOn_20230810_204741__range_1_to_424 | 45148.8675 | TRUE | piecewise_liniear | constant | 0
108 | 724.282 | 0.000259211 | 3.120059e-05 | 0.9710019 | 32050.67 | 1.606318 | 0 | TRUE | 1.600182 | TRUE | 300.157 | 747.781 | tematdb | v1.1.0 | tematdb_v1.1.0_TEPatTsOfAlphas_convertedOn_20230810_204741__range_1_to_424 | 45148.8675 | TRUE | piecewise_liniear | constant | 0
108 | 747.781 | 0.000256053 | 3.139347e-05 | 0.9706072 | 31853.76 | 1.608983 | 0 | TRUE | 1.57817 | TRUE | 300.157 | 747.781 | tematdb | v1.1.0 | tematdb_v1.1.0_TEPatTsOfAlphas_convertedOn_20230810_204741__range_1_to_424 | 45148.8675 | TRUE | piecewise_liniear | constant | 0
109 | 298.868 | -7.61089e-05 | 3.325518e-06 | 3.699594 | 300705 | 0.1407139 | 0 | TRUE | 0.1655364 | TRUE | 298.868 | 847.054 | tematdb | v1.1.0 | tematdb_v1.1.0_TEPatTsOfAlphas_convertedOn_20230810_204741__range_1_to_424 | 45148.8675 | TRUE | piecewise_liniear | constant | 0
109 | 321.509 | -8.16532e-05 | 3.731023e-06 | 3.401221 | 268023 | 0.1689183 | 0 | TRUE | 0.1994337 | TRUE | 298.868 | 847.054 | tematdb | v1.1.0 | tematdb_v1.1.0_TEPatTsOfAlphas_convertedOn_20230810_204741__range_1_to_424 | 45148.8675 | TRUE | piecewise_liniear | constant | 0
109 | 346.415 | -8.92137e-05 | 4.548891e-06 | 3.102604 | 219833.8 | 0.1953565 | 0 | TRUE | 0.241808 | TRUE | 298.868 | 847.054 | tematdb | v1.1.0 | tematdb_v1.1.0_TEPatTsOfAlphas_convertedOn_20230810_204741__range_1_to_424 | 45148.8675 | TRUE | piecewise_liniear | constant | 0
109 | 371.321 | -9.62702e-05 | 5.014327e-06 | 2.863893 | 199428.6 | 0.2396425 | 0 | TRUE | 0.291525 | TRUE | 298.868 | 847.054 | tematdb | v1.1.0 | tematdb_v1.1.0_TEPatTsOfAlphas_convertedOn_20230810_204741__range_1_to_424 | 45148.8675 | TRUE | piecewise_liniear | constant | 0
109 | 397.358 | -0.000103327 | 5.499613e-06 | 2.649374 | 181831 | 0.2911616 | 0 | TRUE | 0.3348382 | TRUE | 298.868 | 847.054 | tematdb | v1.1.0 | tematdb_v1.1.0_TEPatTsOfAlphas_convertedOn_20230810_204741__range_1_to_424 | 45148.8675 | TRUE | piecewise_liniear | constant | 0
109 | 423.396 | -0.000110383 | 6.220467e-06 | 2.453273 | 160759.6 | 0.338051 | 0 | TRUE | 0.4004301 | TRUE | 298.868 | 847.054 | tematdb | v1.1.0 | tematdb_v1.1.0_TEPatTsOfAlphas_convertedOn_20230810_204741__range_1_to_424 | 45148.8675 | TRUE | piecewise_liniear | constant | 0
109 | 449.434 | -0.000118448 | 7.032366e-06 | 2.292418 | 142199.7 | 0.3911344 | 0 | TRUE | 0.462711 | TRUE | 298.868 | 847.054 | tematdb | v1.1.0 | tematdb_v1.1.0_TEPatTsOfAlphas_convertedOn_20230810_204741__range_1_to_424 | 45148.8675 | TRUE | piecewise_liniear | constant | 0
109 | 474.34 | -0.000125504 | 7.534347e-06 | 2.19375 | 132725.5 | 0.452035 | 0 | TRUE | 0.5246704 | TRUE | 298.868 | 847.054 | tematdb | v1.1.0 | tematdb_v1.1.0_TEPatTsOfAlphas_convertedOn_20230810_204741__range_1_to_424 | 45148.8675 | TRUE | piecewise_liniear | constant | 0
109 | 499.245 | -0.000134073 | 8.094678e-06 | 2.071452 | 123538 | 0.5352073 | 0 | TRUE | 0.5826746 | TRUE | 298.868 | 847.054 | tematdb | v1.1.0 | tematdb_v1.1.0_TEPatTsOfAlphas_convertedOn_20230810_204741__range_1_to_424 | 45148.8675 | TRUE | piecewise_liniear | constant | 0
109 | 523.019 | -0.000141129 | 8.739101e-06 | 1.934729 | 114428.2 | 0.6161169 | 0 | TRUE | 0.6553674 | TRUE | 298.868 | 847.054 | tematdb | v1.1.0 | tematdb_v1.1.0_TEPatTsOfAlphas_convertedOn_20230810_204741__range_1_to_424 | 45148.8675 | TRUE | piecewise_liniear | constant | 0
109 | 547.924 | -0.000147681 | 9.145843e-06 | 1.845997 | 109339.3 | 0.7078071 | 0 | TRUE | 0.7290589 | TRUE | 298.868 | 847.054 | tematdb | v1.1.0 | tematdb_v1.1.0_TEPatTsOfAlphas_convertedOn_20230810_204741__range_1_to_424 | 45148.8675 | TRUE | piecewise_liniear | constant | 0
109 | 573.962 | -0.000154738 | 9.992358e-06 | 1.739598 | 100076.5 | 0.7906062 | 0 | TRUE | 0.7971229 | TRUE | 298.868 | 847.054 | tematdb | v1.1.0 | tematdb_v1.1.0_TEPatTsOfAlphas_convertedOn_20230810_204741__range_1_to_424 | 45148.8675 | TRUE | piecewise_liniear | constant | 0
109 | 597.736 | -0.000159274 | 1.092267e-05 | 1.655166 | 91552.74 | 0.838743 | 0 | TRUE | 0.8618028 | TRUE | 298.868 | 847.054 | tematdb | v1.1.0 | tematdb_v1.1.0_TEPatTsOfAlphas_convertedOn_20230810_204741__range_1_to_424 | 45148.8675 | TRUE | piecewise_liniear | constant | 0
109 | 620.377 | -0.000165827 | 1.16363e-05 | 1.593602 | 85937.99 | 0.9199652 | 0 | TRUE | 0.9227223 | TRUE | 298.868 | 847.054 | tematdb | v1.1.0 | tematdb_v1.1.0_TEPatTsOfAlphas_convertedOn_20230810_204741__range_1_to_424 | 45148.8675 | TRUE | piecewise_liniear | constant | 0
109 | 648.679 | -0.000170867 | 1.296456e-05 | 1.533858 | 77133.35 | 0.9523647 | 0 | TRUE | 0.987571 | TRUE | 298.868 | 847.054 | tematdb | v1.1.0 | tematdb_v1.1.0_TEPatTsOfAlphas_convertedOn_20230810_204741__range_1_to_424 | 45148.8675 | TRUE | piecewise_liniear | constant | 0
109 | 672.453 | -0.000177419 | 1.358993e-05 | 1.45242 | 73583.92 | 1.07239 | 0 | TRUE | 1.054959 | TRUE | 298.868 | 847.054 | tematdb | v1.1.0 | tematdb_v1.1.0_TEPatTsOfAlphas_convertedOn_20230810_204741__range_1_to_424 | 45148.8675 | TRUE | piecewise_liniear | constant | 0
109 | 698.491 | -0.00018246 | 1.503696e-05 | 1.410101 | 66502.81 | 1.096695 | 0 | TRUE | 1.096615 | TRUE | 298.868 | 847.054 | tematdb | v1.1.0 | tematdb_v1.1.0_TEPatTsOfAlphas_convertedOn_20230810_204741__range_1_to_424 | 45148.8675 | TRUE | piecewise_liniear | constant | 0
109 | 723.396 | -0.000186996 | 1.618268e-05 | 1.364783 | 61794.46 | 1.14532 | 0 | TRUE | 1.12768 | TRUE | 298.868 | 847.054 | tematdb | v1.1.0 | tematdb_v1.1.0_TEPatTsOfAlphas_convertedOn_20230810_204741__range_1_to_424 | 45148.8675 | TRUE | piecewise_liniear | constant | 0
109 | 749.434 | -0.000189012 | 1.783886e-05 | 1.333796 | 56057.38 | 1.125267 | 0 | TRUE | 1.13898 | TRUE | 298.868 | 847.054 | tematdb | v1.1.0 | tematdb_v1.1.0_TEPatTsOfAlphas_convertedOn_20230810_204741__range_1_to_424 | 45148.8675 | TRUE | piecewise_liniear | constant | 0
109 | 769.811 | -0.00019254 | 1.918383e-05 | 1.316106 | 52127.23 | 1.130316 | 0 | TRUE | 1.135282 | TRUE | 298.868 | 847.054 | tematdb | v1.1.0 | tematdb_v1.1.0_TEPatTsOfAlphas_convertedOn_20230810_204741__range_1_to_424 | 45148.8675 | TRUE | piecewise_liniear | constant | 0
109 | 799.245 | -0.000195565 | 2.089626e-05 | 1.290275 | 47855.46 | 1.133734 | 0 | TRUE | 1.116703 | TRUE | 298.868 | 847.054 | tematdb | v1.1.0 | tematdb_v1.1.0_TEPatTsOfAlphas_convertedOn_20230810_204741__range_1_to_424 | 45148.8675 | TRUE | piecewise_liniear | constant | 0
109 | 824.151 | -0.000198085 | 2.233985e-05 | 1.28105 | 44763.07 | 1.129962 | 0 | TRUE | 1.084744 | TRUE | 298.868 | 847.054 | tematdb | v1.1.0 | tematdb_v1.1.0_TEPatTsOfAlphas_convertedOn_20230810_204741__range_1_to_424 | 45148.8675 | TRUE | piecewise_liniear | constant | 0
109 | 849.057 | -0.000199597 | 2.43634e-05 | 1.29044 | 41045.17 | 1.075893 | 0 | FALSE | 1.05085 | FALSE | 298.868 | 847.054 | tematdb | v1.1.0 | tematdb_v1.1.0_TEPatTsOfAlphas_convertedOn_20230810_204741__range_1_to_424 | 45148.8675 | TRUE | piecewise_liniear | constant | 0
110 | 298.394 | 9.67213e-05 | 6.463665e-06 | 1.70954 | 154711 | 0.252625 | 0 | FALSE | 0.272731 | FALSE | 319.531 | 698.394 | tematdb | v1.1.0 | tematdb_v1.1.0_TEPatTsOfAlphas_convertedOn_20230810_204741__range_1_to_424 | 45148.8675 | TRUE | piecewise_liniear | constant | 2
110 | 306.426 | 0.000104098 | 6.800532e-06 | 1.70954 | 147047.3 | 0.2856197 | 0 | FALSE | 0.272731 | FALSE | 319.531 | 698.394 | tematdb | v1.1.0 | tematdb_v1.1.0_TEPatTsOfAlphas_convertedOn_20230810_204741__range_1_to_424 | 45148.8675 | TRUE | piecewise_liniear | constant | 2
110 | 317.671 | 0.000112705 | 7.450732e-06 | 1.70954 | 134215 | 0.3168004 | 0 | FALSE | 0.2782968 | TRUE | 319.531 | 698.394 | tematdb | v1.1.0 | tematdb_v1.1.0_TEPatTsOfAlphas_convertedOn_20230810_204741__range_1_to_424 | 45148.8675 | TRUE | piecewise_liniear | constant | 2
110 | 327.309 | 0.000121311 | 7.878859e-06 | 1.673951 | 126921.9 | 0.3652181 | 0 | TRUE | 0.3198494 | TRUE | 319.531 | 698.394 | tematdb | v1.1.0 | tematdb_v1.1.0_TEPatTsOfAlphas_convertedOn_20230810_204741__range_1_to_424 | 45148.8675 | TRUE | piecewise_liniear | constant | 2
110 | 340.161 | 0.000128689 | 8.704271e-06 | 1.615145 | 114886.1 | 0.4007039 | 0 | TRUE | 0.3900394 | TRUE | 319.531 | 698.394 | tematdb | v1.1.0 | tematdb_v1.1.0_TEPatTsOfAlphas_convertedOn_20230810_204741__range_1_to_424 | 45148.8675 | TRUE | piecewise_liniear | constant | 2
110 | 353.012 | 0.000137295 | 9.695559e-06 | 1.556343 | 103140 | 0.4409818 | 0 | TRUE | 0.455508 | TRUE | 319.531 | 698.394 | tematdb | v1.1.0 | tematdb_v1.1.0_TEPatTsOfAlphas_convertedOn_20230810_204741__range_1_to_424 | 45148.8675 | TRUE | piecewise_liniear | constant | 2
110 | 364.257 | 0.000145902 | 1.047729e-05 | 1.50489 | 95444.55 | 0.4917867 | 0 | TRUE | 0.5026898 | TRUE | 319.531 | 698.394 | tematdb | v1.1.0 | tematdb_v1.1.0_TEPatTsOfAlphas_convertedOn_20230810_204741__range_1_to_424 | 45148.8675 | TRUE | piecewise_liniear | constant | 2
110 | 372.289 | 0.000156967 | 1.104364e-05 | 1.471045 | 90549.86 | 0.5646234 | 0 | TRUE | 0.5355868 | TRUE | 319.531 | 698.394 | tematdb | v1.1.0 | tematdb_v1.1.0_TEPatTsOfAlphas_convertedOn_20230810_204741__range_1_to_424 | 45148.8675 | TRUE | piecewise_liniear | constant | 2
110 | 386.747 | 0.000161885 | 1.216015e-05 | 1.426152 | 82235.82 | 0.5844337 | 0 | TRUE | 0.60642 | TRUE | 319.531 | 698.394 | tematdb | v1.1.0 | tematdb_v1.1.0_TEPatTsOfAlphas_convertedOn_20230810_204741__range_1_to_424 | 45148.8675 | TRUE | piecewise_liniear | constant | 2
110 | 449.398 | 0.000214754 | 1.896526e-05 | 1.231621 | 52727.99 | 0.8873148 | 0 | TRUE | 0.968458 | TRUE | 319.531 | 698.394 | tematdb | v1.1.0 | tematdb_v1.1.0_TEPatTsOfAlphas_convertedOn_20230810_204741__range_1_to_424 | 45148.8675 | TRUE | piecewise_liniear | constant | 2
110 | 548.996 | 0.000278689 | 3.405154e-05 | 1.004538 | 29367.25 | 1.246539 | 0 | TRUE | 1.405294 | TRUE | 319.531 | 698.394 | tematdb | v1.1.0 | tematdb_v1.1.0_TEPatTsOfAlphas_convertedOn_20230810_204741__range_1_to_424 | 45148.8675 | TRUE | piecewise_liniear | constant | 2
110 | 598.795 | 0.000305738 | 4.087839e-05 | 0.929811 | 24462.8 | 1.472612 | 0 | TRUE | 1.555868 | TRUE | 319.531 | 698.394 | tematdb | v1.1.0 | tematdb_v1.1.0_TEPatTsOfAlphas_convertedOn_20230810_204741__range_1_to_424 | 45148.8675 | TRUE | piecewise_liniear | constant | 2
110 | 648.594 | 0.000330328 | 4.983859e-05 | 0.8739183 | 20064.77 | 1.624902 | 0 | TRUE | 1.642983 | TRUE | 319.531 | 698.394 | tematdb | v1.1.0 | tematdb_v1.1.0_TEPatTsOfAlphas_convertedOn_20230810_204741__range_1_to_424 | 45148.8675 | TRUE | piecewise_liniear | constant | 2
110 | 675.904 | 0.000334016 | 5.817302e-05 | 0.848574 | 17190.1 | 1.527595 | 0 | TRUE | 1.626206 | TRUE | 319.531 | 698.394 | tematdb | v1.1.0 | tematdb_v1.1.0_TEPatTsOfAlphas_convertedOn_20230810_204741__range_1_to_424 | 45148.8675 | TRUE | piecewise_liniear | constant | 2
110 | 698.394 | 0.000340164 | 6.050009e-05 | 0.8651133 | 16528.9 | 1.544003 | 0 | TRUE | 1.62646 | FALSE | 319.531 | 698.394 | tematdb | v1.1.0 | tematdb_v1.1.0_TEPatTsOfAlphas_convertedOn_20230810_204741__range_1_to_424 | 45148.8675 | TRUE | piecewise_liniear | constant | 2
111 | 296.279 | -8.06435e-05 | 4.78261e-06 | 2.22373 | 209090.9 | 0.1811726 | 0 | FALSE | 0.206839 | FALSE | 297.661 | 622.244 | tematdb | v1.1.0 | tematdb_v1.1.0_TEPatTsOfAlphas_convertedOn_20230810_204741__range_1_to_424 | 45148.8675 | TRUE | piecewise_liniear | constant | 0
111 | 321.877 | -9.5056e-05 | 5.197415e-06 | 2.086586 | 192403.3 | 0.2681793 | 0 | TRUE | 0.2778274 | TRUE | 297.661 | 622.244 | tematdb | v1.1.0 | tematdb_v1.1.0_TEPatTsOfAlphas_convertedOn_20230810_204741__range_1_to_424 | 45148.8675 | TRUE | piecewise_liniear | constant | 0
111 | 347.478 | -0.000112182 | 6.529569e-06 | 1.966969 | 153149.5 | 0.3404801 | 0 | TRUE | 0.3591795 | TRUE | 297.661 | 622.244 | tematdb | v1.1.0 | tematdb_v1.1.0_TEPatTsOfAlphas_convertedOn_20230810_204741__range_1_to_424 | 45148.8675 | TRUE | piecewise_liniear | constant | 0
111 | 373.791 | -0.00013021 | 7.199859e-06 | 1.866631 | 138891.6 | 0.471558 | 0 | TRUE | 0.4813465 | TRUE | 297.661 | 622.244 | tematdb | v1.1.0 | tematdb_v1.1.0_TEPatTsOfAlphas_convertedOn_20230810_204741__range_1_to_424 | 45148.8675 | TRUE | piecewise_liniear | constant | 0
111 | 398.675 | -0.000142816 | 8.781013e-06 | 1.767376 | 113882.1 | 0.5239613 | 0 | TRUE | 0.5497575 | TRUE | 297.661 | 622.244 | tematdb | v1.1.0 | tematdb_v1.1.0_TEPatTsOfAlphas_convertedOn_20230810_204741__range_1_to_424 | 45148.8675 | TRUE | piecewise_liniear | constant | 0
111 | 422.852 | -0.000157231 | 9.597531e-06 | 1.685941 | 104193.5 | 0.6460452 | 0 | TRUE | 0.6347687 | TRUE | 297.661 | 622.244 | tematdb | v1.1.0 | tematdb_v1.1.0_TEPatTsOfAlphas_convertedOn_20230810_204741__range_1_to_424 | 45148.8675 | TRUE | piecewise_liniear | constant | 0
111 | 448.448 | -0.000170739 | 1.123567e-05 | 1.641138 | 89002.25 | 0.7089791 | 0 | TRUE | 0.71067 | TRUE | 297.661 | 622.244 | tematdb | v1.1.0 | tematdb_v1.1.0_TEPatTsOfAlphas_convertedOn_20230810_204741__range_1_to_424 | 45148.8675 | TRUE | piecewise_liniear | constant | 0
111 | 471.205 | -0.000186063 | 1.293241e-05 | 1.572266 | 77325.12 | 0.8022775 | 0 | TRUE | 0.8102054 | TRUE | 297.661 | 622.244 | tematdb | v1.1.0 | tematdb_v1.1.0_TEPatTsOfAlphas_convertedOn_20230810_204741__range_1_to_424 | 45148.8675 | TRUE | piecewise_liniear | constant | 0
111 | 496.799 | -0.000198666 | 1.452112e-05 | 1.509038 | 68865.19 | 0.8948031 | 0 | TRUE | 0.8908209 | TRUE | 297.661 | 622.244 | tematdb | v1.1.0 | tematdb_v1.1.0_TEPatTsOfAlphas_convertedOn_20230810_204741__range_1_to_424 | 45148.8675 | TRUE | piecewise_liniear | constant | 0
111 | 521.69 | -0.000215794 | 1.689388e-05 | 1.476328 | 59193.03 | 0.9740449 | 0 | TRUE | 0.985925 | TRUE | 297.661 | 622.244 | tematdb | v1.1.0 | tematdb_v1.1.0_TEPatTsOfAlphas_convertedOn_20230810_204741__range_1_to_424 | 45148.8675 | TRUE | piecewise_liniear | constant | 0
111 | 548.003 | -0.000233822 | 1.88195e-05 | 1.45187 | 53136.38 | 1.096523 | 0 | TRUE | 1.114569 | TRUE | 297.661 | 622.244 | tematdb | v1.1.0 | tematdb_v1.1.0_TEPatTsOfAlphas_convertedOn_20230810_204741__range_1_to_424 | 45148.8675 | TRUE | piecewise_liniear | constant | 0
111 | 572.182 | -0.000250047 | 2.091788e-05 | 1.412909 | 47806 | 1.210447 | 0 | TRUE | 1.223886 | TRUE | 297.661 | 622.244 | tematdb | v1.1.0 | tematdb_v1.1.0_TEPatTsOfAlphas_convertedOn_20230810_204741__range_1_to_424 | 45148.8675 | TRUE | piecewise_liniear | constant | 0
111 | 598.492 | -0.000266267 | 2.334732e-05 | 1.378216 | 42831.46 | 1.318677 | 0 | TRUE | 1.353232 | TRUE | 297.661 | 622.244 | tematdb | v1.1.0 | tematdb_v1.1.0_TEPatTsOfAlphas_convertedOn_20230810_204741__range_1_to_424 | 45148.8675 | TRUE | piecewise_liniear | constant | 0
111 | 622.674 | -0.0002843 | 2.549302e-05 | 1.34814 | 39226.43 | 1.464395 | 0 | FALSE | 1.48647 | TRUE | 297.661 | 622.244 | tematdb | v1.1.0 | tematdb_v1.1.0_TEPatTsOfAlphas_convertedOn_20230810_204741__range_1_to_424 | 45148.8675 | TRUE | piecewise_liniear | constant | 0
112 | 321.2251 | 7.582979e-05 | 5.308924e-06 | 2.950769 | 188362.1 | 0.1179091 | 0 | FALSE | 0.1106841 | FALSE | 323.5662 | 757.5497 | tematdb | v1.1.0 | tematdb_v1.1.0_TEPatTsOfAlphas_convertedOn_20230810_204741__range_1_to_424 | 45148.8675 | TRUE | piecewise_liniear | constant | 0
112 | 367.4369 | 0.0001095319 | 7.236064e-06 | 2.577026 | 138196.7 | 0.2363975 | 0 | TRUE | 0.2320748 | TRUE | 323.5662 | 757.5497 | tematdb | v1.1.0 | tematdb_v1.1.0_TEPatTsOfAlphas_convertedOn_20230810_204741__range_1_to_424 | 45148.8675 | TRUE | piecewise_liniear | constant | 0
112 | 414.7233 | 0.0001452766 | 9.771787e-06 | 2.198234 | 102335.4 | 0.4074757 | 0 | TRUE | 0.3964278 | TRUE | 323.5662 | 757.5497 | tematdb | v1.1.0 | tematdb_v1.1.0_TEPatTsOfAlphas_convertedOn_20230810_204741__range_1_to_424 | 45148.8675 | TRUE | piecewise_liniear | constant | 0
112 | 464.1591 | 0.0001779574 | 1.409903e-05 | 1.846884 | 70926.88 | 0.5645084 | 0 | TRUE | 0.5653205 | TRUE | 323.5662 | 757.5497 | tematdb | v1.1.0 | tematdb_v1.1.0_TEPatTsOfAlphas_convertedOn_20230810_204741__range_1_to_424 | 45148.8675 | TRUE | piecewise_liniear | constant | 0
112 | 512.5202 | 0.0002144681 | 1.948992e-05 | 1.570006 | 51308.57 | 0.7704152 | 0 | TRUE | 0.7615343 | TRUE | 323.5662 | 757.5497 | tematdb | v1.1.0 | tematdb_v1.1.0_TEPatTsOfAlphas_convertedOn_20230810_204741__range_1_to_424 | 45148.8675 | TRUE | piecewise_liniear | constant | 0
112 | 561.1499 | 0.000245617 | 2.71698e-05 | 1.343865 | 36805.57 | 0.9271578 | 0 | TRUE | 0.9465301 | TRUE | 323.5662 | 757.5497 | tematdb | v1.1.0 | tematdb_v1.1.0_TEPatTsOfAlphas_convertedOn_20230810_204741__range_1_to_424 | 45148.8675 | TRUE | piecewise_liniear | constant | 0
112 | 610.0484 | 0.0002754894 | 3.507127e-05 | 1.168073 | 28513.36 | 1.130193 | 0 | TRUE | 1.154715 | TRUE | 323.5662 | 757.5497 | tematdb | v1.1.0 | tematdb_v1.1.0_TEPatTsOfAlphas_convertedOn_20230810_204741__range_1_to_424 | 45148.8675 | TRUE | piecewise_liniear | constant | 0
112 | 658.9468 | 0.0002892766 | 4.292811e-05 | 1.038866 | 23294.76 | 1.236447 | 0 | TRUE | 1.297371 | TRUE | 323.5662 | 757.5497 | tematdb | v1.1.0 | tematdb_v1.1.0_TEPatTsOfAlphas_convertedOn_20230810_204741__range_1_to_424 | 45148.8675 | TRUE | piecewise_liniear | constant | 0
112 | 707.8452 | 0.0003053617 | 4.809452e-05 | 0.9287552 | 20792.39 | 1.477647 | 0 | TRUE | 1.509654 | TRUE | 323.5662 | 757.5497 | tematdb | v1.1.0 | tematdb_v1.1.0_TEPatTsOfAlphas_convertedOn_20230810_204741__range_1_to_424 | 45148.8675 | TRUE | piecewise_liniear | constant | 0
112 | 757.5497 | 0.0002933617 | 4.646034e-05 | 0.8531687 | 21523.73 | 1.644753 | 0 | TRUE | 1.68995 | TRUE | 323.5662 | 757.5497 | tematdb | v1.1.0 | tematdb_v1.1.0_TEPatTsOfAlphas_convertedOn_20230810_204741__range_1_to_424 | 45148.8675 | TRUE | piecewise_liniear | constant | 0
113 | 300 | 4.37647e-05 | 1.084542e-05 | 1.86763 | 92204.79 | 0.0283682 | 0 | FALSE | 0.0194085 | FALSE | 303.656 | 851.991 | tematdb | v1.1.0 | tematdb_v1.1.0_TEPatTsOfAlphas_convertedOn_20230810_204741__range_1_to_424 | 45148.8675 | TRUE | piecewise_liniear | constant | 4
113 | 348.352 | 6.49412e-05 | 1.281671e-05 | 1.758282 | 78023.13 | 0.06519192 | 0 | TRUE | 0.05347465 | TRUE | 303.656 | 851.991 | tematdb | v1.1.0 | tematdb_v1.1.0_TEPatTsOfAlphas_convertedOn_20230810_204741__range_1_to_424 | 45148.8675 | TRUE | piecewise_liniear | constant | 4
113 | 395.604 | 8.25882e-05 | 1.474315e-05 | 1.627325 | 67828.09 | 0.1124688 | 0 | TRUE | 0.09272754 | TRUE | 303.656 | 851.991 | tematdb | v1.1.0 | tematdb_v1.1.0_TEPatTsOfAlphas_convertedOn_20230810_204741__range_1_to_424 | 45148.8675 | TRUE | piecewise_liniear | constant | 4
113 | 430.769 | 8.32941e-05 | 1.617681e-05 | 1.532025 | 61816.87 | 0.1205908 | 0 | TRUE | 0.1218632 | TRUE | 303.656 | 851.991 | tematdb | v1.1.0 | tematdb_v1.1.0_TEPatTsOfAlphas_convertedOn_20230810_204741__range_1_to_424 | 45148.8675 | TRUE | piecewise_liniear | constant | 4
113 | 445.055 | 0.000108 | 1.645865e-05 | 1.493493 | 60758.31 | 0.2111853 | 0 | TRUE | 0.137192 | TRUE | 303.656 | 851.991 | tematdb | v1.1.0 | tematdb_v1.1.0_TEPatTsOfAlphas_convertedOn_20230810_204741__range_1_to_424 | 45148.8675 | TRUE | piecewise_liniear | constant | 4
113 | 490.11 | 0.000117176 | 1.85949e-05 | 1.396618 | 53778.2 | 0.2591192 | 0 | TRUE | 0.2016018 | TRUE | 303.656 | 851.991 | tematdb | v1.1.0 | tematdb_v1.1.0_TEPatTsOfAlphas_convertedOn_20230810_204741__range_1_to_424 | 45148.8675 | TRUE | piecewise_liniear | constant | 4
113 | 497.802 | 0.000110824 | 1.884458e-05 | 1.380632 | 53065.65 | 0.2349956 | 0 | TRUE | 0.2136962 | TRUE | 303.656 | 851.991 | tematdb | v1.1.0 | tematdb_v1.1.0_TEPatTsOfAlphas_convertedOn_20230810_204741__range_1_to_424 | 45148.8675 | TRUE | piecewise_liniear | constant | 4
113 | 542.857 | 0.000143294 | 2.113538e-05 | 1.27369 | 47314.04 | 0.4140643 | 0 | TRUE | 0.2894567 | TRUE | 303.656 | 851.991 | tematdb | v1.1.0 | tematdb_v1.1.0_TEPatTsOfAlphas_convertedOn_20230810_204741__range_1_to_424 | 45148.8675 | TRUE | piecewise_liniear | constant | 4
113 | 548.352 | 0.000137647 | 2.150436e-05 | 1.260581 | 46502.2 | 0.3832618 | 0 | TRUE | 0.2988566 | TRUE | 303.656 | 851.991 | tematdb | v1.1.0 | tematdb_v1.1.0_TEPatTsOfAlphas_convertedOn_20230810_204741__range_1_to_424 | 45148.8675 | TRUE | piecewise_liniear | constant | 4
113 | 562.637 | 0.000141882 | 2.256945e-05 | 1.23341 | 44307.67 | 0.4068689 | 0 | TRUE | 0.3293432 | TRUE | 303.656 | 851.991 | tematdb | v1.1.0 | tematdb_v1.1.0_TEPatTsOfAlphas_convertedOn_20230810_204741__range_1_to_424 | 45148.8675 | TRUE | piecewise_liniear | constant | 4
113 | 586.813 | 0.000156 | 2.469781e-05 | 1.19006 | 40489.42 | 0.4858717 | 0 | TRUE | 0.3835288 | TRUE | 303.656 | 851.991 | tematdb | v1.1.0 | tematdb_v1.1.0_TEPatTsOfAlphas_convertedOn_20230810_204741__range_1_to_424 | 45148.8675 | TRUE | piecewise_liniear | constant | 4
113 | 617.582 | 0.000174353 | 2.776547e-05 | 1.131243 | 36015.96 | 0.5977131 | 0 | TRUE | 0.4532487 | TRUE | 303.656 | 851.991 | tematdb | v1.1.0 | tematdb_v1.1.0_TEPatTsOfAlphas_convertedOn_20230810_204741__range_1_to_424 | 45148.8675 | TRUE | piecewise_liniear | constant | 4
113 | 629.67 | 0.000177176 | 2.908097e-05 | 1.10666 | 34386.75 | 0.6141855 | 0 | TRUE | 0.480724 | TRUE | 303.656 | 851.991 | tematdb | v1.1.0 | tematdb_v1.1.0_TEPatTsOfAlphas_convertedOn_20230810_204741__range_1_to_424 | 45148.8675 | TRUE | piecewise_liniear | constant | 4
113 | 638.462 | 0.000184235 | 3.014924e-05 | 1.088781 | 33168.34 | 0.6601803 | 0 | TRUE | 0.5035944 | TRUE | 303.656 | 851.991 | tematdb | v1.1.0 | tematdb_v1.1.0_TEPatTsOfAlphas_convertedOn_20230810_204741__range_1_to_424 | 45148.8675 | TRUE | piecewise_liniear | constant | 4
113 | 690.11 | 0.000199765 | 3.596134e-05 | 1.00518 | 27807.64 | 0.7618637 | 0 | TRUE | 0.6549492 | TRUE | 303.656 | 851.991 | tematdb | v1.1.0 | tematdb_v1.1.0_TEPatTsOfAlphas_convertedOn_20230810_204741__range_1_to_424 | 45148.8675 | TRUE | piecewise_liniear | constant | 4
113 | 696.703 | 0.000208941 | 3.699454e-05 | 0.9955566 | 27031.01 | 0.8258314 | 0 | TRUE | 0.6761719 | TRUE | 303.656 | 851.991 | tematdb | v1.1.0 | tematdb_v1.1.0_TEPatTsOfAlphas_convertedOn_20230810_204741__range_1_to_424 | 45148.8675 | TRUE | piecewise_liniear | constant | 4
113 | 741.758 | 0.000216706 | 4.347726e-05 | 0.9461725 | 23000.53 | 0.8467819 | 0 | TRUE | 0.8271756 | TRUE | 303.656 | 851.991 | tematdb | v1.1.0 | tematdb_v1.1.0_TEPatTsOfAlphas_convertedOn_20230810_204741__range_1_to_424 | 45148.8675 | TRUE | piecewise_liniear | constant | 4
113 | 751.648 | 0.000234353 | 4.512105e-05 | 0.9357667 | 22162.6 | 0.9777071 | 0 | TRUE | 0.8640286 | TRUE | 303.656 | 851.991 | tematdb | v1.1.0 | tematdb_v1.1.0_TEPatTsOfAlphas_convertedOn_20230810_204741__range_1_to_424 | 45148.8675 | TRUE | piecewise_liniear | constant | 4
113 | 769.231 | 0.000235765 | 4.820711e-05 | 0.9150849 | 20743.83 | 0.9692659 | 0 | TRUE | 0.926915 | TRUE | 303.656 | 851.991 | tematdb | v1.1.0 | tematdb_v1.1.0_TEPatTsOfAlphas_convertedOn_20230810_204741__range_1_to_424 | 45148.8675 | TRUE | piecewise_liniear | constant | 4
113 | 785.714 | 0.000236471 | 5.068923e-05 | 0.895697 | 19728.06 | 0.9677061 | 0 | TRUE | 0.9858694 | TRUE | 303.656 | 851.991 | tematdb | v1.1.0 | tematdb_v1.1.0_TEPatTsOfAlphas_convertedOn_20230810_204741__range_1_to_424 | 45148.8675 | TRUE | piecewise_liniear | constant | 4
113 | 817.582 | 0.000250588 | 5.598255e-05 | 0.8596628 | 17862.71 | 1.066771 | 0 | TRUE | 1.112142 | TRUE | 303.656 | 851.991 | tematdb | v1.1.0 | tematdb_v1.1.0_TEPatTsOfAlphas_convertedOn_20230810_204741__range_1_to_424 | 45148.8675 | TRUE | piecewise_liniear | constant | 4
113 | 837.363 | 0.000247059 | 6.046054e-05 | 0.8384809 | 16539.71 | 1.008207 | 0 | TRUE | 1.196224 | TRUE | 303.656 | 851.991 | tematdb | v1.1.0 | tematdb_v1.1.0_TEPatTsOfAlphas_convertedOn_20230810_204741__range_1_to_424 | 45148.8675 | TRUE | piecewise_liniear | constant | 4
113 | 889.011 | 0.000262588 | 6.55705e-05 | 0.822817 | 15250.76 | 1.136175 | 0 | FALSE | 1.427297 | TRUE | 303.656 | 851.991 | tematdb | v1.1.0 | tematdb_v1.1.0_TEPatTsOfAlphas_convertedOn_20230810_204741__range_1_to_424 | 45148.8675 | TRUE | piecewise_liniear | constant | 4
115 | 303.905 | 7.14493e-05 | 6.888321e-06 | 1.556777 | 145173.3 | 0.1446752 | 0 | TRUE | 0.1505895 | TRUE | 303.905 | 917.786 | tematdb | v1.1.0 | tematdb_v1.1.0_TEPatTsOfAlphas_convertedOn_20230810_204741__range_1_to_424 | 45148.8675 | TRUE | piecewise_liniear | constant | 0
115 | 327.333 | 8.25588e-05 | 7.627276e-06 | 1.452375 | 131108.4 | 0.201404 | 0 | TRUE | 0.2114636 | TRUE | 303.905 | 917.786 | tematdb | v1.1.0 | tematdb_v1.1.0_TEPatTsOfAlphas_convertedOn_20230810_204741__range_1_to_424 | 45148.8675 | TRUE | piecewise_liniear | constant | 0
115 | 368.833 | 0.000109559 | 9.287389e-06 | 1.245759 | 107672.9 | 0.382647 | 0 | TRUE | 0.37824 | TRUE | 303.905 | 917.786 | tematdb | v1.1.0 | tematdb_v1.1.0_TEPatTsOfAlphas_convertedOn_20230810_204741__range_1_to_424 | 45148.8675 | TRUE | piecewise_liniear | constant | 0
115 | 422.977 | 0.000146888 | 1.222324e-05 | 1.034785 | 81811.34 | 0.7215275 | 0 | TRUE | 0.7360967 | TRUE | 303.905 | 917.786 | tematdb | v1.1.0 | tematdb_v1.1.0_TEPatTsOfAlphas_convertedOn_20230810_204741__range_1_to_424 | 45148.8675 | TRUE | piecewise_liniear | constant | 0
115 | 473.524 | 0.000183425 | 1.680287e-05 | 0.8823398 | 59513.63 | 1.074582 | 0 | TRUE | 1.125632 | TRUE | 303.905 | 917.786 | tematdb | v1.1.0 | tematdb_v1.1.0_TEPatTsOfAlphas_convertedOn_20230810_204741__range_1_to_424 | 45148.8675 | TRUE | piecewise_liniear | constant | 0
115 | 520.483 | 0.000220763 | 2.223829e-05 | 0.7630619 | 44967.49 | 1.494851 | 0 | TRUE | 1.41726 | TRUE | 303.905 | 917.786 | tematdb | v1.1.0 | tematdb_v1.1.0_TEPatTsOfAlphas_convertedOn_20230810_204741__range_1_to_424 | 45148.8675 | TRUE | piecewise_liniear | constant | 0
115 | 572.783 | 0.000250932 | 3.071022e-05 | 0.686086 | 32562.45 | 1.711752 | 0 | TRUE | 1.701012 | TRUE | 303.905 | 917.786 | tematdb | v1.1.0 | tematdb_v1.1.0_TEPatTsOfAlphas_convertedOn_20230810_204741__range_1_to_424 | 45148.8675 | TRUE | piecewise_liniear | constant | 0
115 | 621.457 | 0.000276332 | 3.96439e-05 | 0.6306611 | 25224.56 | 1.898021 | 0 | TRUE | 1.857571 | TRUE | 303.905 | 917.786 | tematdb | v1.1.0 | tematdb_v1.1.0_TEPatTsOfAlphas_convertedOn_20230810_204741__range_1_to_424 | 45148.8675 | TRUE | piecewise_liniear | constant | 0
115 | 670.083 | 0.00029457 | 4.873961e-05 | 0.605245 | 20517.19 | 1.971026 | 0 | TRUE | 1.990249 | TRUE | 303.905 | 917.786 | tematdb | v1.1.0 | tematdb_v1.1.0_TEPatTsOfAlphas_convertedOn_20230810_204741__range_1_to_424 | 45148.8675 | TRUE | piecewise_liniear | constant | 0
115 | 724.056 | 0.000306434 | 5.407025e-05 | 0.5901364 | 18494.46 | 2.130764 | 0 | TRUE | 2.103805 | TRUE | 303.905 | 917.786 | tematdb | v1.1.0 | tematdb_v1.1.0_TEPatTsOfAlphas_convertedOn_20230810_204741__range_1_to_424 | 45148.8675 | TRUE | piecewise_liniear | constant | 0
115 | 772.58 | 0.000309553 | 5.861208e-05 | 0.567399 | 17061.33 | 2.226065 | 0 | TRUE | 2.178023 | TRUE | 303.905 | 917.786 | tematdb | v1.1.0 | tematdb_v1.1.0_TEPatTsOfAlphas_convertedOn_20230810_204741__range_1_to_424 | 45148.8675 | TRUE | piecewise_liniear | constant | 0
115 | 826.466 | 0.000308686 | 6.142846e-05 | 0.5987541 | 16279.1 | 2.141119 | 0 | TRUE | 2.21569 | TRUE | 303.905 | 917.786 | tematdb | v1.1.0 | tematdb_v1.1.0_TEPatTsOfAlphas_convertedOn_20230810_204741__range_1_to_424 | 45148.8675 | TRUE | piecewise_liniear | constant | 0
115 | 873.14 | 0.000303849 | 6.142846e-05 | 0.5992544 | 16279.1 | 2.189872 | 0 | TRUE | 2.21569 | TRUE | 303.905 | 917.786 | tematdb | v1.1.0 | tematdb_v1.1.0_TEPatTsOfAlphas_convertedOn_20230810_204741__range_1_to_424 | 45148.8675 | TRUE | piecewise_liniear | constant | 0
115 | 923.391 | 0.000296621 | 6.142846e-05 | 0.61259 | 16279.1 | 2.158986 | 0 | FALSE | 2.21569 | FALSE | 303.905 | 917.786 | tematdb | v1.1.0 | tematdb_v1.1.0_TEPatTsOfAlphas_convertedOn_20230810_204741__range_1_to_424 | 45148.8675 | TRUE | piecewise_liniear | constant | 0
116 | 302.69 | 0.000601037 | 0.008382286 | 0.8451625 | 119.2992 | 0.01543469 | 0 | TRUE | 0.02033706 | TRUE | 302.69 | 928.895 | tematdb | v1.1.0 | tematdb_v1.1.0_TEPatTsOfAlphas_convertedOn_20230810_204741__range_1_to_424 | 45148.8675 | TRUE | piecewise_liniear | constant | 1
116 | 322.255 | 0.00052552 | 0.00776612 | 0.8187662 | 128.7644 | 0.01399633 | 0 | TRUE | 0.01888001 | TRUE | 302.69 | 928.895 | tematdb | v1.1.0 | tematdb_v1.1.0_TEPatTsOfAlphas_convertedOn_20230810_204741__range_1_to_424 | 45148.8675 | TRUE | piecewise_liniear | constant | 1
116 | 372.164 | 0.000344715 | 0.006715482 | 0.7594817 | 148.9096 | 0.008670821 | 0 | TRUE | 0.0103787 | TRUE | 302.69 | 928.895 | tematdb | v1.1.0 | tematdb_v1.1.0_TEPatTsOfAlphas_convertedOn_20230810_204741__range_1_to_424 | 45148.8675 | TRUE | piecewise_liniear | constant | 1
116 | 424.078 | 0.000191301 | 0.005595193 | 0.7084945 | 178.7248 | 0.003914972 | 0 | TRUE | 0.00582134 | TRUE | 302.69 | 928.895 | tematdb | v1.1.0 | tematdb_v1.1.0_TEPatTsOfAlphas_convertedOn_20230810_204741__range_1_to_424 | 45148.8675 | TRUE | piecewise_liniear | constant | 1
116 | 474.058 | 6.07405e-05 | 0.004585011 | 0.6508304 | 218.102 | 0.0005861112 | 0 | TRUE | 0.005015058 | TRUE | 302.69 | 928.895 | tematdb | v1.1.0 | tematdb_v1.1.0_TEPatTsOfAlphas_convertedOn_20230810_204741__range_1_to_424 | 45148.8675 | TRUE | piecewise_liniear | constant | 1
116 | 522.086 | -5.8386e-05 | 0.003753767 | 0.6405885 | 266.399 | 0.0007401385 | 0 | TRUE | 0.005090156 | TRUE | 302.69 | 928.895 | tematdb | v1.1.0 | tematdb_v1.1.0_TEPatTsOfAlphas_convertedOn_20230810_204741__range_1_to_424 | 45148.8675 | TRUE | piecewise_liniear | constant | 1
116 | 573.078 | -0.0001684 | 0.002998308 | 0.5974278 | 333.5215 | 0.009072695 | 0 | TRUE | 0.01328446 | TRUE | 302.69 | 928.895 | tematdb | v1.1.0 | tematdb_v1.1.0_TEPatTsOfAlphas_convertedOn_20230810_204741__range_1_to_424 | 45148.8675 | TRUE | piecewise_liniear | constant | 1
116 | 623.132 | -0.000246432 | 0.002259168 | 0.5861333 | 442.6407 | 0.02857783 | 0 | TRUE | 0.03157748 | TRUE | 302.69 | 928.895 | tematdb | v1.1.0 | tematdb_v1.1.0_TEPatTsOfAlphas_convertedOn_20230810_204741__range_1_to_424 | 45148.8675 | TRUE | piecewise_liniear | constant | 1
116 | 669.284 | -0.000301596 | 0.001806335 | 0.5730713 | 553.6073 | 0.05881048 | 0 | TRUE | 0.06290269 | TRUE | 302.69 | 928.895 | tematdb | v1.1.0 | tematdb_v1.1.0_TEPatTsOfAlphas_convertedOn_20230810_204741__range_1_to_424 | 45148.8675 | TRUE | piecewise_liniear | constant | 1
116 | 722.33 | -0.000349961 | 0.001251577 | 0.5620484 | 798.9919 | 0.1257603 | 0 | TRUE | 0.1300681 | TRUE | 302.69 | 928.895 | tematdb | v1.1.0 | tematdb_v1.1.0_TEPatTsOfAlphas_convertedOn_20230810_204741__range_1_to_424 | 45148.8675 | TRUE | piecewise_liniear | constant | 1
116 | 774.429 | -0.000373196 | 0.0009052279 | 0.5668258 | 1104.694 | 0.2102074 | 0 | TRUE | 0.2206581 | TRUE | 302.69 | 928.895 | tematdb | v1.1.0 | tematdb_v1.1.0_TEPatTsOfAlphas_convertedOn_20230810_204741__range_1_to_424 | 45148.8675 | TRUE | piecewise_liniear | constant | 1
116 | 823.599 | -0.000380422 | 0.0006670481 | 0.5708671 | 1499.142 | 0.3130076 | 0 | TRUE | 0.3422311 | TRUE | 302.69 | 928.895 | tematdb | v1.1.0 | tematdb_v1.1.0_TEPatTsOfAlphas_convertedOn_20230810_204741__range_1_to_424 | 45148.8675 | TRUE | piecewise_liniear | constant | 1
116 | 868.851 | -0.000376199 | 0.0005061315 | 0.5578136 | 1975.771 | 0.4355401 | 0 | TRUE | 0.4421647 | TRUE | 302.69 | 928.895 | tematdb | v1.1.0 | tematdb_v1.1.0_TEPatTsOfAlphas_convertedOn_20230810_204741__range_1_to_424 | 45148.8675 | TRUE | piecewise_liniear | constant | 1
116 | 928.895 | -0.000344682 | 0.0003724117 | 0.534646 | 2685.2 | 0.5542608 | 0 | TRUE | 0.5141325 | TRUE | 302.69 | 928.895 | tematdb | v1.1.0 | tematdb_v1.1.0_TEPatTsOfAlphas_convertedOn_20230810_204741__range_1_to_424 | 45148.8675 | TRUE | piecewise_liniear | constant | 1
117 | 305.686 | 5.56581e-05 | 6.63212e-06 | 2.124093 | 150781.3 | 0.06722122 | 0 | FALSE | 0.06684849 | TRUE | 305.769 | 855.053 | tematdb | v1.1.0 | tematdb_v1.1.0_TEPatTsOfAlphas_convertedOn_20230810_204741__range_1_to_424 | 45148.8675 | TRUE | piecewise_liniear | constant | 1
117 | 325.351 | 7.2499e-05 | 6.388958e-06 | 2.043034 | 156520.1 | 0.1310119 | 0 | TRUE | 0.09521782 | TRUE | 305.769 | 855.053 | tematdb | v1.1.0 | tematdb_v1.1.0_TEPatTsOfAlphas_convertedOn_20230810_204741__range_1_to_424 | 45148.8675 | TRUE | piecewise_liniear | constant | 1
117 | 381.129 | 9.04951e-05 | 7.750892e-06 | 1.811136 | 129017.4 | 0.222341 | 0 | TRUE | 0.2176561 | TRUE | 305.769 | 855.053 | tematdb | v1.1.0 | tematdb_v1.1.0_TEPatTsOfAlphas_convertedOn_20230810_204741__range_1_to_424 | 45148.8675 | TRUE | piecewise_liniear | constant | 1
117 | 429.494 | 0.000121382 | 9.55271e-06 | 1.603043 | 104682.3 | 0.4132321 | 0 | TRUE | 0.3784091 | TRUE | 305.769 | 855.053 | tematdb | v1.1.0 | tematdb_v1.1.0_TEPatTsOfAlphas_convertedOn_20230810_204741__range_1_to_424 | 45148.8675 | TRUE | piecewise_liniear | constant | 1
117 | 480.31 | 0.000157878 | 1.346032e-05 | 1.380144 | 74292.42 | 0.6444438 | 0 | TRUE | 0.6218211 | TRUE | 305.769 | 855.053 | tematdb | v1.1.0 | tematdb_v1.1.0_TEPatTsOfAlphas_convertedOn_20230810_204741__range_1_to_424 | 45148.8675 | TRUE | piecewise_liniear | constant | 1
117 | 530.315 | 0.000189887 | 1.751511e-05 | 1.193645 | 57093.57 | 0.9146109 | 0 | TRUE | 0.8878205 | TRUE | 305.769 | 855.053 | tematdb | v1.1.0 | tematdb_v1.1.0_TEPatTsOfAlphas_convertedOn_20230810_204741__range_1_to_424 | 45148.8675 | TRUE | piecewise_liniear | constant | 1
117 | 581.139 | 0.000222458 | 2.304168e-05 | 1.070232 | 43399.62 | 1.166229 | 0 | TRUE | 1.19965 | TRUE | 305.769 | 855.053 | tematdb | v1.1.0 | tematdb_v1.1.0_TEPatTsOfAlphas_convertedOn_20230810_204741__range_1_to_424 | 45148.8675 | TRUE | piecewise_liniear | constant | 1
117 | 630.321 | 0.000255028 | 2.727243e-05 | 1.011988 | 36667.07 | 1.485382 | 0 | TRUE | 1.453556 | TRUE | 305.769 | 855.053 | tematdb | v1.1.0 | tematdb_v1.1.0_TEPatTsOfAlphas_convertedOn_20230810_204741__range_1_to_424 | 45148.8675 | TRUE | piecewise_liniear | constant | 1
117 | 680.379 | 0.000260121 | 2.73575e-05 | 0.9859053 | 36553.05 | 1.706829 | 0 | TRUE | 1.680932 | TRUE | 305.769 | 855.053 | tematdb | v1.1.0 | tematdb_v1.1.0_TEPatTsOfAlphas_convertedOn_20230810_204741__range_1_to_424 | 45148.8675 | TRUE | piecewise_liniear | constant | 1
117 | 730.461 | 0.000253439 | 2.605841e-05 | 1.004591 | 38375.33 | 1.792283 | 0 | TRUE | 1.798629 | TRUE | 305.769 | 855.053 | tematdb | v1.1.0 | tematdb_v1.1.0_TEPatTsOfAlphas_convertedOn_20230810_204741__range_1_to_424 | 45148.8675 | TRUE | piecewise_liniear | constant | 1
117 | 776.443 | 0.00024451 | 2.57093e-05 | 1.026979 | 38896.43 | 1.75813 | 0 | TRUE | 1.871112 | TRUE | 305.769 | 855.053 | tematdb | v1.1.0 | tematdb_v1.1.0_TEPatTsOfAlphas_convertedOn_20230810_204741__range_1_to_424 | 45148.8675 | TRUE | piecewise_liniear | constant | 1
117 | 827.329 | 0.00024624 | 2.516618e-05 | 1.033969 | 39735.86 | 1.927839 | 0 | TRUE | 1.912631 | TRUE | 305.769 | 855.053 | tematdb | v1.1.0 | tematdb_v1.1.0_TEPatTsOfAlphas_convertedOn_20230810_204741__range_1_to_424 | 45148.8675 | TRUE | piecewise_liniear | constant | 1
117 | 859.342 | 0.000245148 | 2.56995e-05 | 1.03428 | 38911.26 | 1.942942 | 0 | FALSE | 1.94705 | FALSE | 305.769 | 855.053 | tematdb | v1.1.0 | tematdb_v1.1.0_TEPatTsOfAlphas_convertedOn_20230810_204741__range_1_to_424 | 45148.8675 | TRUE | piecewise_liniear | constant | 1
118 | 299.896 | 0.000195856 | 0.0005606201 | 0.2875 | 1783.739 | 0.07137365 | 0 | FALSE | 0.075 | FALSE | 300 | 390.103 | tematdb | v1.1.0 | tematdb_v1.1.0_TEPatTsOfAlphas_convertedOn_20230810_204741__range_1_to_424 | 45148.8675 | TRUE | piecewise_liniear | constant | 0
118 | 310.158 | 0.00021691 | 0.0005016101 | 0.278671 | 1993.58 | 0.1043961 | 0 | TRUE | 0.09909903 | TRUE | 300 | 390.103 | tematdb | v1.1.0 | tematdb_v1.1.0_TEPatTsOfAlphas_convertedOn_20230810_204741__range_1_to_424 | 45148.8675 | TRUE | piecewise_liniear | constant | 0
118 | 320 | 0.00023309 | 0.000450161 | 0.2701167 | 2221.427 | 0.1429809 | 0 | TRUE | 0.14065 | TRUE | 300 | 390.103 | tematdb | v1.1.0 | tematdb_v1.1.0_TEPatTsOfAlphas_convertedOn_20230810_204741__range_1_to_424 | 45148.8675 | TRUE | piecewise_liniear | constant | 0
118 | 330.258 | 0.000246015 | 0.0004096603 | 0.263861 | 2441.047 | 0.1849173 | 0 | TRUE | 0.1870602 | TRUE | 300 | 390.103 | tematdb | v1.1.0 | tematdb_v1.1.0_TEPatTsOfAlphas_convertedOn_20230810_204741__range_1_to_424 | 45148.8675 | TRUE | piecewise_liniear | constant | 0
118 | 340.303 | 0.000253251 | 0.0003691245 | 0.2550606 | 2709.113 | 0.2318206 | 0 | TRUE | 0.2307591 | TRUE | 300 | 390.103 | tematdb | v1.1.0 | tematdb_v1.1.0_TEPatTsOfAlphas_convertedOn_20230810_204741__range_1_to_424 | 45148.8675 | TRUE | piecewise_liniear | constant | 0
118 | 349.725 | 0.000267808 | 0.0003335459 | 0.2442824 | 2998.088 | 0.3078407 | 0 | TRUE | 0.2999996 | TRUE | 300 | 390.103 | tematdb | v1.1.0 | tematdb_v1.1.0_TEPatTsOfAlphas_convertedOn_20230810_204741__range_1_to_424 | 45148.8675 | TRUE | piecewise_liniear | constant | 0
118 | 360.186 | 0.000268536 | 0.0002976564 | 0.2291213 | 3359.578 | 0.3808476 | 0 | TRUE | 0.3809841 | TRUE | 300 | 390.103 | tematdb | v1.1.0 | tematdb_v1.1.0_TEPatTsOfAlphas_convertedOn_20230810_204741__range_1_to_424 | 45148.8675 | TRUE | piecewise_liniear | constant | 0
118 | 370.438 | 0.000270892 | 0.0002680179 | 0.2137117 | 3731.095 | 0.4745871 | 0 | TRUE | 0.4659492 | TRUE | 300 | 390.103 | tematdb | v1.1.0 | tematdb_v1.1.0_TEPatTsOfAlphas_convertedOn_20230810_204741__range_1_to_424 | 45148.8675 | TRUE | piecewise_liniear | constant | 0
118 | 380.271 | 0.000270812 | 0.0002443091 | 0.2003857 | 4093.176 | 0.569669 | 0 | TRUE | 0.571 | TRUE | 300 | 390.103 | tematdb | v1.1.0 | tematdb_v1.1.0_TEPatTsOfAlphas_convertedOn_20230810_204741__range_1_to_424 | 45148.8675 | TRUE | piecewise_liniear | constant | 0
118 | 390.103 | 0.000269919 | 0.000228667 | 0.1878233 | 4373.172 | 0.6617492 | 0 | TRUE | 0.6662718 | TRUE | 300 | 390.103 | tematdb | v1.1.0 | tematdb_v1.1.0_TEPatTsOfAlphas_convertedOn_20230810_204741__range_1_to_424 | 45148.8675 | TRUE | piecewise_liniear | constant | 0
119 | 322.1972 | 9.89965e-05 | 5.535243e-06 | 4.2315 | 180660.5 | 0.1348126 | 0 | FALSE | 0.1422995 | TRUE | 323.795 | 1169.061 | tematdb | v1.1.0 | tematdb_v1.1.0_TEPatTsOfAlphas_convertedOn_20230810_204741__range_1_to_424 | 45148.8675 | TRUE | piecewise_liniear | constant | 0
119 | 467.901 | 0.000119671 | 6.911582e-06 | 4.344254 | 144684.7 | 0.2231717 | 0 | TRUE | 0.2329833 | TRUE | 323.795 | 1169.061 | tematdb | v1.1.0 | tematdb_v1.1.0_TEPatTsOfAlphas_convertedOn_20230810_204741__range_1_to_424 | 45148.8675 | TRUE | piecewise_liniear | constant | 0
119 | 568.779 | 0.000132915 | 7.802177e-06 | 4.32058 | 128169.3 | 0.2980806 | 0 | TRUE | 0.3032036 | TRUE | 323.795 | 1169.061 | tematdb | v1.1.0 | tematdb_v1.1.0_TEPatTsOfAlphas_convertedOn_20230810_204741__range_1_to_424 | 45148.8675 | TRUE | piecewise_liniear | constant | 0
119 | 668.034 | 0.000149426 | 8.813221e-06 | 4.372429 | 113465.9 | 0.3870735 | 0 | TRUE | 0.3863346 | TRUE | 323.795 | 1169.061 | tematdb | v1.1.0 | tematdb_v1.1.0_TEPatTsOfAlphas_convertedOn_20230810_204741__range_1_to_424 | 45148.8675 | TRUE | piecewise_liniear | constant | 0
119 | 773.736 | 0.000160226 | 1.006248e-05 | 4.344925 | 99379.11 | 0.4543302 | 0 | TRUE | 0.463428 | TRUE | 323.795 | 1169.061 | tematdb | v1.1.0 | tematdb_v1.1.0_TEPatTsOfAlphas_convertedOn_20230810_204741__range_1_to_424 | 45148.8675 | TRUE | piecewise_liniear | constant | 0
119 | 869.837 | 0.000168557 | 1.103669e-05 | 4.220542 | 90606.92 | 0.5305478 | 0 | TRUE | 0.5372671 | TRUE | 323.795 | 1169.061 | tematdb | v1.1.0 | tematdb_v1.1.0_TEPatTsOfAlphas_convertedOn_20230810_204741__range_1_to_424 | 45148.8675 | TRUE | piecewise_liniear | constant | 0
119 | 916.275 | 0.000174355 | 1.146622e-05 | 4.179664 | 87212.74 | 0.5812102 | 0 | TRUE | 0.5832158 | TRUE | 323.795 | 1169.061 | tematdb | v1.1.0 | tematdb_v1.1.0_TEPatTsOfAlphas_convertedOn_20230810_204741__range_1_to_424 | 45148.8675 | TRUE | piecewise_liniear | constant | 0
119 | 970.705 | 0.000183436 | 1.215776e-05 | 4.162971 | 82251.96 | 0.6453559 | 0 | TRUE | 0.6339854 | TRUE | 323.795 | 1169.061 | tematdb | v1.1.0 | tematdb_v1.1.0_TEPatTsOfAlphas_convertedOn_20230810_204741__range_1_to_424 | 45148.8675 | TRUE | piecewise_liniear | constant | 0
119 | 1020.348 | 0.00018924 | 1.298412e-05 | 4.101045 | 77017.15 | 0.686226 | 0 | TRUE | 0.672742 | TRUE | 323.795 | 1169.061 | tematdb | v1.1.0 | tematdb_v1.1.0_TEPatTsOfAlphas_convertedOn_20230810_204741__range_1_to_424 | 45148.8675 | TRUE | piecewise_liniear | constant | 0
119 | 1068.368 | 0.00019831 | 1.381234e-05 | 4.037814 | 72399.01 | 0.7533493 | 0 | TRUE | 0.7407089 | TRUE | 323.795 | 1169.061 | tematdb | v1.1.0 | tematdb_v1.1.0_TEPatTsOfAlphas_convertedOn_20230810_204741__range_1_to_424 | 45148.8675 | TRUE | piecewise_liniear | constant | 0
119 | 1117.944 | 0.00021474 | 1.574834e-05 | 3.851669 | 63498.75 | 0.8498888 | 0 | TRUE | 0.8274624 | TRUE | 323.795 | 1169.061 | tematdb | v1.1.0 | tematdb_v1.1.0_TEPatTsOfAlphas_convertedOn_20230810_204741__range_1_to_424 | 45148.8675 | TRUE | piecewise_liniear | constant | 0
119 | 1169.061 | 0.000240982 | 1.958526e-05 | 3.732849 | 51058.81 | 0.9286172 | 0 | TRUE | 0.918848 | FALSE | 323.795 | 1169.061 | tematdb | v1.1.0 | tematdb_v1.1.0_TEPatTsOfAlphas_convertedOn_20230810_204741__range_1_to_424 | 45148.8675 | TRUE | piecewise_liniear | constant | 0
120 | 322.3785 | -0.000124891 | 1.013391e-05 | 4.27878 | 98678.63 | 0.1159662 | 0 | FALSE | 0.10432 | FALSE | 473.854 | 1174.498 | tematdb | v1.1.0 | tematdb_v1.1.0_TEPatTsOfAlphas_convertedOn_20230810_204741__range_1_to_424 | 45148.8675 | TRUE | piecewise_liniear | constant | 1
120 | 467.658 | -0.000166051 | 1.181823e-05 | 4.27878 | 84615.06 | 0.2549993 | 0 | FALSE | 0.2514692 | TRUE | 473.854 | 1174.498 | tematdb | v1.1.0 | tematdb_v1.1.0_TEPatTsOfAlphas_convertedOn_20230810_204741__range_1_to_424 | 45148.8675 | TRUE | piecewise_liniear | constant | 1
120 | 567.555 | -0.000190429 | 1.277008e-05 | 4.248022 | 78308.04 | 0.3793969 | 0 | TRUE | 0.3658278 | TRUE | 473.854 | 1174.498 | tematdb | v1.1.0 | tematdb_v1.1.0_TEPatTsOfAlphas_convertedOn_20230810_204741__range_1_to_424 | 45148.8675 | TRUE | piecewise_liniear | constant | 1
120 | 667.449 | -0.000215348 | 1.408091e-05 | 4.197867 | 71018.14 | 0.5236492 | 0 | TRUE | 0.5162485 | TRUE | 473.854 | 1174.498 | tematdb | v1.1.0 | tematdb_v1.1.0_TEPatTsOfAlphas_convertedOn_20230810_204741__range_1_to_424 | 45148.8675 | TRUE | piecewise_liniear | constant | 1
120 | 773.401 | -0.000240811 | 1.632449e-05 | 4.092123 | 61257.64 | 0.6713809 | 0 | TRUE | 0.6568873 | TRUE | 473.854 | 1174.498 | tematdb | v1.1.0 | tematdb_v1.1.0_TEPatTsOfAlphas_convertedOn_20230810_204741__range_1_to_424 | 45148.8675 | TRUE | piecewise_liniear | constant | 1
120 | 882.364 | -0.00027114 | 1.930317e-05 | 3.970017 | 51804.97 | 0.8464748 | 0 | TRUE | 0.8777804 | TRUE | 473.854 | 1174.498 | tematdb | v1.1.0 | tematdb_v1.1.0_TEPatTsOfAlphas_convertedOn_20230810_204741__range_1_to_424 | 45148.8675 | TRUE | piecewise_liniear | constant | 1
120 | 923.21 | -0.000285757 | 2.047946e-05 | 3.887582 | 48829.4 | 0.9468826 | 0 | TRUE | 0.9473567 | TRUE | 473.854 | 1174.498 | tematdb | v1.1.0 | tematdb_v1.1.0_TEPatTsOfAlphas_convertedOn_20230810_204741__range_1_to_424 | 45148.8675 | TRUE | piecewise_liniear | constant | 1
120 | 979.246 | -0.000291733 | 2.276833e-05 | 3.808814 | 43920.65 | 0.9610411 | 0 | TRUE | 0.957764 | TRUE | 473.854 | 1174.498 | tematdb | v1.1.0 | tematdb_v1.1.0_TEPatTsOfAlphas_convertedOn_20230810_204741__range_1_to_424 | 45148.8675 | TRUE | piecewise_liniear | constant | 1
120 | 1027.781 | -0.000279867 | 2.09872e-05 | 3.821594 | 47648.09 | 1.003702 | 0 | TRUE | 0.9815691 | TRUE | 473.854 | 1174.498 | tematdb | v1.1.0 | tematdb_v1.1.0_TEPatTsOfAlphas_convertedOn_20230810_204741__range_1_to_424 | 45148.8675 | TRUE | piecewise_liniear | constant | 1
120 | 1073.263 | -0.000273405 | 1.926874e-05 | 3.870601 | 51897.52 | 1.07569 | 0 | TRUE | 1.071448 | TRUE | 473.854 | 1174.498 | tematdb | v1.1.0 | tematdb_v1.1.0_TEPatTsOfAlphas_convertedOn_20230810_204741__range_1_to_424 | 45148.8675 | TRUE | piecewise_liniear | constant | 1
120 | 1121.78 | -0.000265864 | 1.809888e-05 | 3.93545 | 55252.05 | 1.113219 | 0 | TRUE | 1.101893 | TRUE | 473.854 | 1174.498 | tematdb | v1.1.0 | tematdb_v1.1.0_TEPatTsOfAlphas_convertedOn_20230810_204741__range_1_to_424 | 45148.8675 | TRUE | piecewise_liniear | constant | 1
120 | 1176.344 | -0.000261569 | 1.730909e-05 | 4.02176 | 57773.1 | 1.156156 | 0 | FALSE | 1.13761 | FALSE | 473.854 | 1174.498 | tematdb | v1.1.0 | tematdb_v1.1.0_TEPatTsOfAlphas_convertedOn_20230810_204741__range_1_to_424 | 45148.8675 | TRUE | piecewise_liniear | constant | 1
121 | 298.271 | -0.000119217 | 7.88071e-06 | 2.27347 | 126892.1 | 0.2366099 | 0 | FALSE | 0.234783 | FALSE | 301.248 | 852.415 | tematdb | v1.1.0 | tematdb_v1.1.0_TEPatTsOfAlphas_convertedOn_20230810_204741__range_1_to_424 | 45148.8675 | TRUE | piecewise_liniear | constant | 0
121 | 372.168 | -0.000139582 | 9.482781e-06 | 1.998627 | 105454.3 | 0.3825872 | 0 | TRUE | 0.3793723 | TRUE | 301.248 | 852.415 | tematdb | v1.1.0 | tematdb_v1.1.0_TEPatTsOfAlphas_convertedOn_20230810_204741__range_1_to_424 | 45148.8675 | TRUE | piecewise_liniear | constant | 0
121 | 421.835 | -0.000159983 | 1.208493e-05 | 1.799628 | 82747.71 | 0.4964363 | 0 | TRUE | 0.5123676 | TRUE | 301.248 | 852.415 | tematdb | v1.1.0 | tematdb_v1.1.0_TEPatTsOfAlphas_convertedOn_20230810_204741__range_1_to_424 | 45148.8675 | TRUE | piecewise_liniear | constant | 0
121 | 474.953 | -0.000176819 | 1.481153e-05 | 1.598927 | 67514.98 | 0.6270179 | 0 | TRUE | 0.6316373 | TRUE | 301.248 | 852.415 | tematdb | v1.1.0 | tematdb_v1.1.0_TEPatTsOfAlphas_convertedOn_20230810_204741__range_1_to_424 | 45148.8675 | TRUE | piecewise_liniear | constant | 0
121 | 523.45 | -0.00019099 | 1.75596e-05 | 1.464395 | 56948.92 | 0.7425464 | 0 | TRUE | 0.7432589 | TRUE | 301.248 | 852.415 | tematdb | v1.1.0 | tematdb_v1.1.0_TEPatTsOfAlphas_convertedOn_20230810_204741__range_1_to_424 | 45148.8675 | TRUE | piecewise_liniear | constant | 0
121 | 570.796 | -0.000206053 | 2.157921e-05 | 1.344181 | 46340.89 | 0.835498 | 0 | TRUE | 0.8406616 | TRUE | 301.248 | 852.415 | tematdb | v1.1.0 | tematdb_v1.1.0_TEPatTsOfAlphas_convertedOn_20230810_204741__range_1_to_424 | 45148.8675 | TRUE | piecewise_liniear | constant | 0
121 | 621.602 | -0.000221112 | 2.675676e-05 | 1.195513 | 37373.73 | 0.950056 | 0 | TRUE | 0.978133 | TRUE | 301.248 | 852.415 | tematdb | v1.1.0 | tematdb_v1.1.0_TEPatTsOfAlphas_convertedOn_20230810_204741__range_1_to_424 | 45148.8675 | TRUE | piecewise_liniear | constant | 0
121 | 674.719 | -0.000237057 | 3.511942e-05 | 1.064018 | 28474.28 | 1.014687 | 0 | TRUE | 1.047665 | TRUE | 301.248 | 852.415 | tematdb | v1.1.0 | tematdb_v1.1.0_TEPatTsOfAlphas_convertedOn_20230810_204741__range_1_to_424 | 45148.8675 | TRUE | piecewise_liniear | constant | 0
121 | 723.231 | -0.00025746 | 4.542624e-05 | 0.98626 | 22013.71 | 1.070036 | 0 | TRUE | 1.098841 | TRUE | 301.248 | 852.415 | tematdb | v1.1.0 | tematdb_v1.1.0_TEPatTsOfAlphas_convertedOn_20230810_204741__range_1_to_424 | 45148.8675 | TRUE | piecewise_liniear | constant | 0
121 | 771.679 | -0.000252047 | 4.780842e-05 | 0.9528962 | 20916.82 | 1.076093 | 0 | TRUE | 1.152761 | TRUE | 301.248 | 852.415 | tematdb | v1.1.0 | tematdb_v1.1.0_TEPatTsOfAlphas_convertedOn_20230810_204741__range_1_to_424 | 45148.8675 | TRUE | piecewise_liniear | constant | 0
121 | 820.119 | -0.000243073 | 4.40131e-05 | 0.936408 | 22720.51 | 1.175718 | 0 | TRUE | 1.229921 | TRUE | 301.248 | 852.415 | tematdb | v1.1.0 | tematdb_v1.1.0_TEPatTsOfAlphas_convertedOn_20230810_204741__range_1_to_424 | 45148.8675 | TRUE | piecewise_liniear | constant | 0
121 | 852.415 | -0.000238574 | 4.246579e-05 | 0.886395 | 23548.37 | 1.288934 | 0 | TRUE | 1.294456 | TRUE | 301.248 | 852.415 | tematdb | v1.1.0 | tematdb_v1.1.0_TEPatTsOfAlphas_convertedOn_20230810_204741__range_1_to_424 | 45148.8675 | TRUE | piecewise_liniear | constant | 0
122 | 300.131 | 2.22701e-05 | 8.242936e-06 | 2.78596 | 121316 | 0.006481841 | 0 | FALSE | 0.01766 | FALSE | 303.422 | 873.791 | tematdb | v1.1.0 | tematdb_v1.1.0_TEPatTsOfAlphas_convertedOn_20230810_204741__range_1_to_424 | 45148.8675 | TRUE | piecewise_liniear | constant | 3
122 | 372.605 | 3.55538e-05 | 8.764677e-06 | 2.429814 | 114094.3 | 0.02211627 | 0 | TRUE | 0.03562703 | TRUE | 303.422 | 873.791 | tematdb | v1.1.0 | tematdb_v1.1.0_TEPatTsOfAlphas_convertedOn_20230810_204741__range_1_to_424 | 45148.8675 | TRUE | piecewise_liniear | constant | 3
122 | 471.119 | 7.4508e-05 | 1.008459e-05 | 1.914706 | 99161.16 | 0.1354491 | 0 | TRUE | 0.1313136 | TRUE | 303.422 | 873.791 | tematdb | v1.1.0 | tematdb_v1.1.0_TEPatTsOfAlphas_convertedOn_20230810_204741__range_1_to_424 | 45148.8675 | TRUE | piecewise_liniear | constant | 3
122 | 575.122 | 0.00012128 | 1.443123e-05 | 1.52327 | 69294.15 | 0.3848203 | 0 | TRUE | 0.3865884 | TRUE | 303.422 | 873.791 | tematdb | v1.1.0 | tematdb_v1.1.0_TEPatTsOfAlphas_convertedOn_20230810_204741__range_1_to_424 | 45148.8675 | TRUE | piecewise_liniear | constant | 3
122 | 679.134 | 0.000171406 | 2.28792e-05 | 1.15952 | 43707.81 | 0.7521221 | 0 | TRUE | 0.7301973 | TRUE | 303.422 | 873.791 | tematdb | v1.1.0 | tematdb_v1.1.0_TEPatTsOfAlphas_convertedOn_20230810_204741__range_1_to_424 | 45148.8675 | TRUE | piecewise_liniear | constant | 3
122 | 783.152 | 0.000223769 | 3.638561e-05 | 0.8978415 | 27483.39 | 1.200374 | 0 | TRUE | 1.213837 | TRUE | 303.422 | 873.791 | tematdb | v1.1.0 | tematdb_v1.1.0_TEPatTsOfAlphas_convertedOn_20230810_204741__range_1_to_424 | 45148.8675 | TRUE | piecewise_liniear | constant | 3
122 | 877.581 | 0.000268322 | 4.61845e-05 | 0.734674 | 21652.29 | 1.862125 | 0 | FALSE | 1.70861 | FALSE | 303.422 | 873.791 | tematdb | v1.1.0 | tematdb_v1.1.0_TEPatTsOfAlphas_convertedOn_20230810_204741__range_1_to_424 | 45148.8675 | TRUE | piecewise_liniear | constant | 3
123 | 297 | -0.000105917 | 5.529169e-06 | 3.06953 | 180859 | 0.1963162 | 0 | FALSE | 0.183529 | FALSE | 302.778 | 770.784 | tematdb | v1.1.0 | tematdb_v1.1.0_TEPatTsOfAlphas_convertedOn_20230810_204741__range_1_to_424 | 45148.8675 | TRUE | piecewise_liniear | constant | 0
123 | 372 | -0.000126331 | 6.649984e-06 | 2.613056 | 150376.3 | 0.3416595 | 0 | TRUE | 0.354538 | TRUE | 302.778 | 770.784 | tematdb | v1.1.0 | tematdb_v1.1.0_TEPatTsOfAlphas_convertedOn_20230810_204741__range_1_to_424 | 45148.8675 | TRUE | piecewise_liniear | constant | 0
123 | 421 | -0.000144083 | 7.658642e-06 | 2.297998 | 130571.4 | 0.4965993 | 0 | TRUE | 0.4915868 | TRUE | 302.778 | 770.784 | tematdb | v1.1.0 | tematdb_v1.1.0_TEPatTsOfAlphas_convertedOn_20230810_204741__range_1_to_424 | 45148.8675 | TRUE | piecewise_liniear | constant | 0
123 | 471 | -0.000160059 | 9.317165e-06 | 2.044173 | 107328.8 | 0.6335483 | 0 | TRUE | 0.627999 | TRUE | 302.778 | 770.784 | tematdb | v1.1.0 | tematdb_v1.1.0_TEPatTsOfAlphas_convertedOn_20230810_204741__range_1_to_424 | 45148.8675 | TRUE | piecewise_liniear | constant | 0
123 | 522 | -0.00017426 | 1.167017e-05 | 1.761832 | 85688.54 | 0.7709463 | 0 | TRUE | 0.7837913 | TRUE | 302.778 | 770.784 | tematdb | v1.1.0 | tematdb_v1.1.0_TEPatTsOfAlphas_convertedOn_20230810_204741__range_1_to_424 | 45148.8675 | TRUE | piecewise_liniear | constant | 0
123 | 573 | -0.000194675 | 1.507436e-05 | 1.551726 | 66337.81 | 0.9283701 | 0 | TRUE | 0.9252358 | TRUE | 302.778 | 770.784 | tematdb | v1.1.0 | tematdb_v1.1.0_TEPatTsOfAlphas_convertedOn_20230810_204741__range_1_to_424 | 45148.8675 | TRUE | piecewise_liniear | constant | 0
123 | 621 | -0.000208876 | 1.899918e-05 | 1.360965 | 52633.86 | 1.04782 | 0 | TRUE | 1.069492 | TRUE | 302.778 | 770.784 | tematdb | v1.1.0 | tematdb_v1.1.0_TEPatTsOfAlphas_convertedOn_20230810_204741__range_1_to_424 | 45148.8675 | TRUE | piecewise_liniear | constant | 0
123 | 670 | -0.000214201 | 2.199481e-05 | 1.238569 | 45465.27 | 1.128437 | 0 | TRUE | 1.153565 | TRUE | 302.778 | 770.784 | tematdb | v1.1.0 | tematdb_v1.1.0_TEPatTsOfAlphas_convertedOn_20230810_204741__range_1_to_424 | 45148.8675 | TRUE | piecewise_liniear | constant | 0
123 | 722 | -0.000207988 | 2.207816e-05 | 1.21437 | 45293.62 | 1.16493 | 0 | TRUE | 1.18279 | TRUE | 302.778 | 770.784 | tematdb | v1.1.0 | tematdb_v1.1.0_TEPatTsOfAlphas_convertedOn_20230810_204741__range_1_to_424 | 45148.8675 | TRUE | piecewise_liniear | constant | 0
123 | 774 | -0.000200888 | 2.144574e-05 | 1.243617 | 46629.3 | 1.171174 | 0 | FALSE | 1.20353 | FALSE | 302.778 | 770.784 | tematdb | v1.1.0 | tematdb_v1.1.0_TEPatTsOfAlphas_convertedOn_20230810_204741__range_1_to_424 | 45148.8675 | TRUE | piecewise_liniear | constant | 0
124 | 303.393 | -0.000156535 | 7.942162e-06 | 2.23755 | 125910.3 | 0.4183281 | 0 | TRUE | 0.4182229 | TRUE | 303.393 | 878.09 | tematdb | v1.1.0 | tematdb_v1.1.0_TEPatTsOfAlphas_convertedOn_20230810_204741__range_1_to_424 | 45148.8675 | TRUE | piecewise_liniear | constant | 2
124 | 381.655 | -0.000183165 | 1.260877e-05 | 1.756089 | 79309.86 | 0.5782779 | 0 | TRUE | 0.5919174 | TRUE | 303.393 | 878.09 | tematdb | v1.1.0 | tematdb_v1.1.0_TEPatTsOfAlphas_convertedOn_20230810_204741__range_1_to_424 | 45148.8675 | TRUE | piecewise_liniear | constant | 2
124 | 477.007 | -0.000221045 | 2.153135e-05 | 1.374697 | 46443.9 | 0.7874225 | 0 | TRUE | 0.785077 | TRUE | 303.393 | 878.09 | tematdb | v1.1.0 | tematdb_v1.1.0_TEPatTsOfAlphas_convertedOn_20230810_204741__range_1_to_424 | 45148.8675 | TRUE | piecewise_liniear | constant | 2
124 | 572.337 | -0.000250458 | 3.451825e-05 | 1.147746 | 28970.19 | 0.9062061 | 0 | TRUE | 0.9157857 | TRUE | 303.393 | 878.09 | tematdb | v1.1.0 | tematdb_v1.1.0_TEPatTsOfAlphas_convertedOn_20230810_204741__range_1_to_424 | 45148.8675 | TRUE | piecewise_liniear | constant | 2
124 | 676.199 | -0.000279851 | 4.870193e-05 | 1.029155 | 20533.07 | 1.056577 | 0 | TRUE | 0.9797602 | TRUE | 303.393 | 878.09 | tematdb | v1.1.0 | tematdb_v1.1.0_TEPatTsOfAlphas_convertedOn_20230810_204741__range_1_to_424 | 45148.8675 | TRUE | piecewise_liniear | constant | 2
124 | 772.908 | -0.000290914 | 9.150108e-05 | 0.9772543 | 10928.83 | 0.731515 | 0 | TRUE | 0.9257556 | TRUE | 303.393 | 878.09 | tematdb | v1.1.0 | tematdb_v1.1.0_TEPatTsOfAlphas_convertedOn_20230810_204741__range_1_to_424 | 45148.8675 | TRUE | piecewise_liniear | constant | 2
124 | 878.09 | -0.000277965 | 7.495577e-05 | 1.007699 | 13341.2 | 0.8982216 | 0 | TRUE | 0.876457 | FALSE | 303.393 | 878.09 | tematdb | v1.1.0 | tematdb_v1.1.0_TEPatTsOfAlphas_convertedOn_20230810_204741__range_1_to_424 | 45148.8675 | TRUE | piecewise_liniear | constant | 2
125 | 330.283 | 4.492635e-05 | 1.837037e-06 | 5.21895 | 544354.8 | 0.06953244 | 0 | FALSE | 0.2108011 | FALSE | 330.35 | 873.213 | tematdb | v1.1.0 | tematdb_v1.1.0_TEPatTsOfAlphas_convertedOn_20230810_204741__range_1_to_424 | 45148.8675 | TRUE | piecewise_liniear | constant | 6
125 | 371.786 | 5.103042e-05 | 2.226363e-06 | 4.587028 | 449163 | 0.09480338 | 0 | TRUE | 0.2598653 | TRUE | 330.35 | 873.213 | tematdb | v1.1.0 | tematdb_v1.1.0_TEPatTsOfAlphas_convertedOn_20230810_204741__range_1_to_424 | 45148.8675 | TRUE | piecewise_liniear | constant | 6
125 | 419.382 | 6.039994e-05 | 2.718997e-06 | 4.005879 | 367782.6 | 0.1404676 | 0 | TRUE | 0.3402087 | TRUE | 330.35 | 873.213 | tematdb | v1.1.0 | tematdb_v1.1.0_TEPatTsOfAlphas_convertedOn_20230810_204741__range_1_to_424 | 45148.8675 | TRUE | piecewise_liniear | constant | 6
125 | 465.763 | 6.952927e-05 | 3.336025e-06 | 3.533944 | 299758 | 0.1909903 | 0 | TRUE | 0.4067095 | TRUE | 330.35 | 873.213 | tematdb | v1.1.0 | tematdb_v1.1.0_TEPatTsOfAlphas_convertedOn_20230810_204741__range_1_to_424 | 45148.8675 | TRUE | piecewise_liniear | constant | 6
125 | 517.014 | 8.208627e-05 | 4.266188e-06 | 3.09049 | 234401.3 | 0.2642263 | 0 | TRUE | 0.5159473 | TRUE | 330.35 | 873.213 | tematdb | v1.1.0 | tematdb_v1.1.0_TEPatTsOfAlphas_convertedOn_20230810_204741__range_1_to_424 | 45148.8675 | TRUE | piecewise_liniear | constant | 6
125 | 563.398 | 9.062865e-05 | 4.955424e-06 | 2.862219 | 201799.1 | 0.3262591 | 0 | TRUE | 0.5870993 | TRUE | 330.35 | 873.213 | tematdb | v1.1.0 | tematdb_v1.1.0_TEPatTsOfAlphas_convertedOn_20230810_204741__range_1_to_424 | 45148.8675 | TRUE | piecewise_liniear | constant | 6
125 | 613.417 | 0.0001043969 | 5.621352e-06 | 2.578549 | 177893.1 | 0.4612272 | 0 | TRUE | 0.7381218 | TRUE | 330.35 | 873.213 | tematdb | v1.1.0 | tematdb_v1.1.0_TEPatTsOfAlphas_convertedOn_20230810_204741__range_1_to_424 | 45148.8675 | TRUE | piecewise_liniear | constant | 6
125 | 665.851 | 0.0001223785 | 6.916461e-06 | 2.241274 | 144582.6 | 0.6432923 | 0 | TRUE | 0.9413817 | TRUE | 330.35 | 873.213 | tematdb | v1.1.0 | tematdb_v1.1.0_TEPatTsOfAlphas_convertedOn_20230810_204741__range_1_to_424 | 45148.8675 | TRUE | piecewise_liniear | constant | 6
125 | 719.511 | 0.0001398258 | 8.871444e-06 | 2.125866 | 112721.2 | 0.7459023 | 0 | TRUE | 1.027558 | TRUE | 330.35 | 873.213 | tematdb | v1.1.0 | tematdb_v1.1.0_TEPatTsOfAlphas_convertedOn_20230810_204741__range_1_to_424 | 45148.8675 | TRUE | piecewise_liniear | constant | 6
125 | 774.416 | 0.0001545015 | 1.02365e-05 | 2.092272 | 97689.64 | 0.8631178 | 0 | TRUE | 1.113704 | TRUE | 330.35 | 873.213 | tematdb | v1.1.0 | tematdb_v1.1.0_TEPatTsOfAlphas_convertedOn_20230810_204741__range_1_to_424 | 45148.8675 | TRUE | piecewise_liniear | constant | 6
125 | 821.984 | 0.0001677103 | 1.232449e-05 | 2.008877 | 81139.23 | 0.9338133 | 0 | TRUE | 1.227102 | TRUE | 330.35 | 873.213 | tematdb | v1.1.0 | tematdb_v1.1.0_TEPatTsOfAlphas_convertedOn_20230810_204741__range_1_to_424 | 45148.8675 | TRUE | piecewise_liniear | constant | 6
125 | 873.213 | 0.0001833721 | 1.24e-05 | 1.979222 | 80645.16 | 1.196383 | 0 | TRUE | 1.3188 | TRUE | 330.35 | 873.213 | tematdb | v1.1.0 | tematdb_v1.1.0_TEPatTsOfAlphas_convertedOn_20230810_204741__range_1_to_424 | 45148.8675 | TRUE | piecewise_liniear | constant | 6
126 | 297.505 | 3.50544e-05 | 3.178963e-06 | 4.929533 | 314568 | 0.02332857 | 0 | FALSE | 0.0262774 | TRUE | 298.824 | 851.534 | tematdb | v1.1.0 | tematdb_v1.1.0_TEPatTsOfAlphas_convertedOn_20230810_204741__range_1_to_424 | 45148.8675 | TRUE | piecewise_liniear | constant | 0
126 | 324.012 | 3.76047e-05 | 3.377237e-06 | 4.795729 | 296100 | 0.02828975 | 0 | TRUE | 0.02694263 | TRUE | 298.824 | 851.534 | tematdb | v1.1.0 | tematdb_v1.1.0_TEPatTsOfAlphas_convertedOn_20230810_204741__range_1_to_424 | 45148.8675 | TRUE | piecewise_liniear | constant | 0
126 | 367.069 | 4.52299e-05 | 3.750553e-06 | 4.708231 | 266627.3 | 0.04252516 | 0 | TRUE | 0.03678677 | TRUE | 298.824 | 851.534 | tematdb | v1.1.0 | tematdb_v1.1.0_TEPatTsOfAlphas_convertedOn_20230810_204741__range_1_to_424 | 45148.8675 | TRUE | piecewise_liniear | constant | 0
126 | 417.853 | 5.45483e-05 | 4.294992e-06 | 4.525159 | 232829.3 | 0.06397196 | 0 | TRUE | 0.06055558 | TRUE | 298.824 | 851.534 | tematdb | v1.1.0 | tematdb_v1.1.0_TEPatTsOfAlphas_convertedOn_20230810_204741__range_1_to_424 | 45148.8675 | TRUE | piecewise_liniear | constant | 0
126 | 467.526 | 6.51317e-05 | 4.791144e-06 | 4.309084 | 208718.4 | 0.09606528 | 0 | TRUE | 0.08564791 | TRUE | 298.824 | 851.534 | tematdb | v1.1.0 | tematdb_v1.1.0_TEPatTsOfAlphas_convertedOn_20230810_204741__range_1_to_424 | 45148.8675 | TRUE | piecewise_liniear | constant | 0
126 | 518.293 | 7.78257e-05 | 5.565465e-06 | 3.98045 | 179679.5 | 0.1417058 | 0 | TRUE | 0.1343737 | TRUE | 298.824 | 851.534 | tematdb | v1.1.0 | tematdb_v1.1.0_TEPatTsOfAlphas_convertedOn_20230810_204741__range_1_to_424 | 45148.8675 | TRUE | piecewise_liniear | constant | 0
126 | 562.445 | 8.75613e-05 | 5.82054e-06 | 3.717904 | 171805.4 | 0.1992705 | 0 | TRUE | 0.1934955 | TRUE | 298.824 | 851.534 | tematdb | v1.1.0 | tematdb_v1.1.0_TEPatTsOfAlphas_convertedOn_20230810_204741__range_1_to_424 | 45148.8675 | TRUE | piecewise_liniear | constant | 0
126 | 608.775 | 0.00010405 | 6.054156e-06 | 3.443936 | 165175.8 | 0.3161057 | 0 | TRUE | 0.3020564 | TRUE | 298.824 | 851.534 | tematdb | v1.1.0 | tematdb_v1.1.0_TEPatTsOfAlphas_convertedOn_20230810_204741__range_1_to_424 | 45148.8675 | TRUE | piecewise_liniear | constant | 0
126 | 663.968 | 0.000115481 | 6.546491e-06 | 3.154095 | 152753.6 | 0.4288298 | 0 | TRUE | 0.4127665 | TRUE | 298.824 | 851.534 | tematdb | v1.1.0 | tematdb_v1.1.0_TEPatTsOfAlphas_convertedOn_20230810_204741__range_1_to_424 | 45148.8675 | TRUE | piecewise_liniear | constant | 0
126 | 710.312 | 0.000129016 | 7.243587e-06 | 2.906862 | 138053.2 | 0.5615109 | 0 | TRUE | 0.5469375 | TRUE | 298.824 | 851.534 | tematdb | v1.1.0 | tematdb_v1.1.0_TEPatTsOfAlphas_convertedOn_20230810_204741__range_1_to_424 | 45148.8675 | TRUE | piecewise_liniear | constant | 0
126 | 754.449 | 0.000141705 | 8.033218e-06 | 2.67565 | 124483.1 | 0.704825 | 0 | TRUE | 0.7037977 | TRUE | 298.824 | 851.534 | tematdb | v1.1.0 | tematdb_v1.1.0_TEPatTsOfAlphas_convertedOn_20230810_204741__range_1_to_424 | 45148.8675 | TRUE | piecewise_liniear | constant | 0
126 | 851.534 | 0.000173419 | 9.134591e-06 | 2.312508 | 109474 | 1.212336 | 0 | TRUE | 1.147069 | TRUE | 298.824 | 851.534 | tematdb | v1.1.0 | tematdb_v1.1.0_TEPatTsOfAlphas_convertedOn_20230810_204741__range_1_to_424 | 45148.8675 | TRUE | piecewise_liniear | constant | 0
127 | 296.253 | 9.8069e-05 | 5.429346e-06 | 3.49034 | 184184.2 | 0.1503526 | 0 | FALSE | 0.0863382 | FALSE | 305.227 | 852.956 | tematdb | v1.1.0 | tematdb_v1.1.0_TEPatTsOfAlphas_convertedOn_20230810_204741__range_1_to_424 | 45148.8675 | TRUE | piecewise_liniear | constant | 0
127 | 318.942 | 0.000104643 | 5.331996e-06 | 3.477511 | 187547 | 0.1883535 | 0 | TRUE | 0.1030447 | TRUE | 305.227 | 852.956 | tematdb | v1.1.0 | tematdb_v1.1.0_TEPatTsOfAlphas_convertedOn_20230810_204741__range_1_to_424 | 45148.8675 | TRUE | piecewise_liniear | constant | 0
127 | 362.973 | 0.000109408 | 5.364384e-06 | 3.409102 | 186414.7 | 0.2375815 | 0 | TRUE | 0.234418 | TRUE | 305.227 | 852.956 | tematdb | v1.1.0 | tematdb_v1.1.0_TEPatTsOfAlphas_convertedOn_20230810_204741__range_1_to_424 | 45148.8675 | TRUE | piecewise_liniear | constant | 0
127 | 414.107 | 0.000114906 | 5.53629e-06 | 3.393414 | 180626.4 | 0.291033 | 0 | TRUE | 0.2931912 | TRUE | 305.227 | 852.956 | tematdb | v1.1.0 | tematdb_v1.1.0_TEPatTsOfAlphas_convertedOn_20230810_204741__range_1_to_424 | 45148.8675 | TRUE | piecewise_liniear | constant | 0
127 | 466.636 | 0.000123321 | 5.858067e-06 | 3.362808 | 170704.8 | 0.3602433 | 0 | TRUE | 0.3593495 | TRUE | 305.227 | 852.956 | tematdb | v1.1.0 | tematdb_v1.1.0_TEPatTsOfAlphas_convertedOn_20230810_204741__range_1_to_424 | 45148.8675 | TRUE | piecewise_liniear | constant | 0
127 | 510.692 | 0.000125534 | 6.099931e-06 | 3.316481 | 163936.3 | 0.3978134 | 0 | TRUE | 0.4052129 | TRUE | 305.227 | 852.956 | tematdb | v1.1.0 | tematdb_v1.1.0_TEPatTsOfAlphas_convertedOn_20230810_204741__range_1_to_424 | 45148.8675 | TRUE | piecewise_liniear | constant | 0
127 | 561.829 | 0.000130668 | 6.350763e-06 | 3.254432 | 157461.4 | 0.464132 | 0 | TRUE | 0.4593693 | TRUE | 305.227 | 852.956 | tematdb | v1.1.0 | tematdb_v1.1.0_TEPatTsOfAlphas_convertedOn_20230810_204741__range_1_to_424 | 45148.8675 | TRUE | piecewise_liniear | constant | 0
127 | 607.282 | 0.000135433 | 6.791728e-06 | 3.184122 | 147237.9 | 0.5150738 | 0 | TRUE | 0.5183356 | TRUE | 305.227 | 852.956 | tematdb | v1.1.0 | tematdb_v1.1.0_TEPatTsOfAlphas_convertedOn_20230810_204741__range_1_to_424 | 45148.8675 | TRUE | piecewise_liniear | constant | 0
127 | 656.988 | 0.000141659 | 6.955727e-06 | 3.091746 | 143766.4 | 0.6130551 | 0 | TRUE | 0.5981622 | TRUE | 305.227 | 852.956 | tematdb | v1.1.0 | tematdb_v1.1.0_TEPatTsOfAlphas_convertedOn_20230810_204741__range_1_to_424 | 45148.8675 | TRUE | piecewise_liniear | constant | 0
127 | 710.955 | 0.000148253 | 7.209251e-06 | 3.019875 | 138710.7 | 0.7177447 | 0 | TRUE | 0.7187886 | TRUE | 305.227 | 852.956 | tematdb | v1.1.0 | tematdb_v1.1.0_TEPatTsOfAlphas_convertedOn_20230810_204741__range_1_to_424 | 45148.8675 | TRUE | piecewise_liniear | constant | 0
127 | 806.094 | 0.000161431 | 8.125312e-06 | 2.883232 | 123072.2 | 0.8966849 | 0 | TRUE | 0.8896942 | TRUE | 305.227 | 852.956 | tematdb | v1.1.0 | tematdb_v1.1.0_TEPatTsOfAlphas_convertedOn_20230810_204741__range_1_to_424 | 45148.8675 | TRUE | piecewise_liniear | constant | 0
127 | 852.956 | 0.000167655 | 9.159657e-06 | 2.835119 | 109174.4 | 0.9232286 | 0 | TRUE | 0.9672945 | TRUE | 305.227 | 852.956 | tematdb | v1.1.0 | tematdb_v1.1.0_TEPatTsOfAlphas_convertedOn_20230810_204741__range_1_to_424 | 45148.8675 | TRUE | piecewise_liniear | constant | 0
128 | 296.937 | 2.86049e-05 | 2.571798e-06 | 5.11156 | 388833.1 | 0.01848225 | 0 | FALSE | 0.0164962 | FALSE | 302.343 | 851.666 | tematdb | v1.1.0 | tematdb_v1.1.0_TEPatTsOfAlphas_convertedOn_20230810_204741__range_1_to_424 | 45148.8675 | TRUE | piecewise_liniear | constant | 1
128 | 342.391 | 3.43526e-05 | 2.666476e-06 | 5.11039 | 375026.8 | 0.02965172 | 0 | TRUE | 0.02843616 | TRUE | 302.343 | 851.666 | tematdb | v1.1.0 | tematdb_v1.1.0_TEPatTsOfAlphas_convertedOn_20230810_204741__range_1_to_424 | 45148.8675 | TRUE | piecewise_liniear | constant | 1
128 | 392.107 | 4.05429e-05 | 3.035619e-06 | 4.962266 | 329422.1 | 0.04278652 | 0 | TRUE | 0.04000102 | TRUE | 302.343 | 851.666 | tematdb | v1.1.0 | tematdb_v1.1.0_TEPatTsOfAlphas_convertedOn_20230810_204741__range_1_to_424 | 45148.8675 | TRUE | piecewise_liniear | constant | 1
128 | 436.122 | 4.84873e-05 | 3.460942e-06 | 4.747227 | 288938.7 | 0.06240648 | 0 | TRUE | 0.06595216 | TRUE | 302.343 | 851.666 | tematdb | v1.1.0 | tematdb_v1.1.0_TEPatTsOfAlphas_convertedOn_20230810_204741__range_1_to_424 | 45148.8675 | TRUE | piecewise_liniear | constant | 1
128 | 485.787 | 6.12711e-05 | 3.957417e-06 | 4.46083 | 252690.1 | 0.103307 | 0 | TRUE | 0.1041866 | TRUE | 302.343 | 851.666 | tematdb | v1.1.0 | tematdb_v1.1.0_TEPatTsOfAlphas_convertedOn_20230810_204741__range_1_to_424 | 45148.8675 | TRUE | piecewise_liniear | constant | 1
128 | 532.618 | 7.27341e-05 | 4.515556e-06 | 4.135182 | 221456.7 | 0.1508989 | 0 | TRUE | 0.1515698 | TRUE | 302.343 | 851.666 | tematdb | v1.1.0 | tematdb_v1.1.0_TEPatTsOfAlphas_convertedOn_20230810_204741__range_1_to_424 | 45148.8675 | TRUE | piecewise_liniear | constant | 1
128 | 579.423 | 8.77136e-05 | 5.242152e-06 | 3.802415 | 190761.3 | 0.2236456 | 0 | TRUE | 0.2135892 | TRUE | 302.343 | 851.666 | tematdb | v1.1.0 | tematdb_v1.1.0_TEPatTsOfAlphas_convertedOn_20230810_204741__range_1_to_424 | 45148.8675 | TRUE | piecewise_liniear | constant | 1
128 | 629.027 | 0.00010841 | 6.208996e-06 | 3.417874 | 161056.6 | 0.3483618 | 0 | TRUE | 0.3267681 | TRUE | 302.343 | 851.666 | tematdb | v1.1.0 | tematdb_v1.1.0_TEPatTsOfAlphas_convertedOn_20230810_204741__range_1_to_424 | 45148.8675 | TRUE | piecewise_liniear | constant | 1
128 | 672.998 | 0.000122068 | 7.46713e-06 | 3.106516 | 133920.3 | 0.4323049 | 0 | TRUE | 0.4154439 | TRUE | 302.343 | 851.666 | tematdb | v1.1.0 | tematdb_v1.1.0_TEPatTsOfAlphas_convertedOn_20230810_204741__range_1_to_424 | 45148.8675 | TRUE | piecewise_liniear | constant | 1
128 | 721.167 | 0.000144521 | 8.651268e-06 | 2.797392 | 115590 | 0.622393 | 0 | TRUE | 0.5897401 | TRUE | 302.343 | 851.666 | tematdb | v1.1.0 | tematdb_v1.1.0_TEPatTsOfAlphas_convertedOn_20230810_204741__range_1_to_424 | 45148.8675 | TRUE | piecewise_liniear | constant | 1
128 | 851.666 | 0.000184617 | 1.262851e-05 | 2.099402 | 79185.9 | 1.094876 | 0 | TRUE | 1.01593 | FALSE | 302.343 | 851.666 | tematdb | v1.1.0 | tematdb_v1.1.0_TEPatTsOfAlphas_convertedOn_20230810_204741__range_1_to_424 | 45148.8675 | TRUE | piecewise_liniear | constant | 1
129 | 302.043 | 0.000317429 | 0.000343391 | 1.327714 | 2912.132 | 0.06675266 | 0 | FALSE | 0.0587413 | FALSE | 304.449 | 747.122 | tematdb | v1.1.0 | tematdb_v1.1.0_TEPatTsOfAlphas_convertedOn_20230810_204741__range_1_to_424 | 45148.8675 | TRUE | piecewise_liniear | constant | 4
129 | 349.182 | 0.000341254 | 0.0003492192 | 1.126518 | 2863.531 | 0.1033644 | 0 | TRUE | 0.1061221 | TRUE | 304.449 | 747.122 | tematdb | v1.1.0 | tematdb_v1.1.0_TEPatTsOfAlphas_convertedOn_20230810_204741__range_1_to_424 | 45148.8675 | TRUE | piecewise_liniear | constant | 4
129 | 398.861 | 0.000369267 | 0.0004167078 | 0.97965 | 2399.763 | 0.1332294 | 0 | TRUE | 0.1371723 | TRUE | 304.449 | 747.122 | tematdb | v1.1.0 | tematdb_v1.1.0_TEPatTsOfAlphas_convertedOn_20230810_204741__range_1_to_424 | 45148.8675 | TRUE | piecewise_liniear | constant | 4
129 | 448.554 | 0.000391705 | 0.0005422661 | 0.8731239 | 1844.113 | 0.1453599 | 0 | TRUE | 0.1711091 | TRUE | 304.449 | 747.122 | tematdb | v1.1.0 | tematdb_v1.1.0_TEPatTsOfAlphas_convertedOn_20230810_204741__range_1_to_424 | 45148.8675 | TRUE | piecewise_liniear | constant | 4
129 | 498.269 | 0.000404387 | 0.000717385 | 0.8249102 | 1393.952 | 0.137689 | 0 | TRUE | 0.1900549 | TRUE | 304.449 | 747.122 | tematdb | v1.1.0 | tematdb_v1.1.0_TEPatTsOfAlphas_convertedOn_20230810_204741__range_1_to_424 | 45148.8675 | TRUE | piecewise_liniear | constant | 4
129 | 545.43 | 0.000418456 | 0.0009645619 | 0.7770418 | 1036.74 | 0.1274278 | 0 | TRUE | 0.2087497 | TRUE | 304.449 | 747.122 | tematdb | v1.1.0 | tematdb_v1.1.0_TEPatTsOfAlphas_convertedOn_20230810_204741__range_1_to_424 | 45148.8675 | TRUE | piecewise_liniear | constant | 4
129 | 597.748 | 0.000408846 | 0.0009594526 | 0.749056 | 1042.261 | 0.1390272 | 0 | TRUE | 0.2526048 | TRUE | 304.449 | 747.122 | tematdb | v1.1.0 | tematdb_v1.1.0_TEPatTsOfAlphas_convertedOn_20230810_204741__range_1_to_424 | 45148.8675 | TRUE | piecewise_liniear | constant | 4
129 | 648.791 | 0.000399232 | 0.0007072335 | 0.7324994 | 1413.96 | 0.1996114 | 0 | TRUE | 0.3416911 | TRUE | 304.449 | 747.122 | tematdb | v1.1.0 | tematdb_v1.1.0_TEPatTsOfAlphas_convertedOn_20230810_204741__range_1_to_424 | 45148.8675 | TRUE | piecewise_liniear | constant | 4
129 | 698.585 | 0.000378465 | 0.0004753284 | 0.7057817 | 2103.809 | 0.2982679 | 0 | TRUE | 0.4499405 | TRUE | 304.449 | 747.122 | tematdb | v1.1.0 | tematdb_v1.1.0_TEPatTsOfAlphas_convertedOn_20230810_204741__range_1_to_424 | 45148.8675 | TRUE | piecewise_liniear | constant | 4
129 | 747.122 | 0.000349332 | 0.0003066109 | 0.6874287 | 3261.463 | 0.4325666 | 0 | TRUE | 0.6239935 | TRUE | 304.449 | 747.122 | tematdb | v1.1.0 | tematdb_v1.1.0_TEPatTsOfAlphas_convertedOn_20230810_204741__range_1_to_424 | 45148.8675 | TRUE | piecewise_liniear | constant | 4
130 | 302.301 | 0.000235188 | 0.002761531 | 0.586093 | 362.118 | 0.01033126 | 0 | FALSE | 0.0233037 | FALSE | 323.418 | 776.582 | tematdb | v1.1.0 | tematdb_v1.1.0_TEPatTsOfAlphas_convertedOn_20230810_204741__range_1_to_424 | 45148.8675 | TRUE | piecewise_liniear | constant | 1
130 | 324.661 | 0.000242619 | 0.001725026 | 0.58415 | 579.7014 | 0.0189653 | 0 | TRUE | 0.0233037 | FALSE | 323.418 | 776.582 | tematdb | v1.1.0 | tematdb_v1.1.0_TEPatTsOfAlphas_convertedOn_20230810_204741__range_1_to_424 | 45148.8675 | TRUE | piecewise_liniear | constant | 1
130 | 374.206 | 0.000265952 | 0.0008725138 | 0.5067021 | 1146.114 | 0.05986765 | 0 | TRUE | 0.06319501 | TRUE | 323.418 | 776.582 | tematdb | v1.1.0 | tematdb_v1.1.0_TEPatTsOfAlphas_convertedOn_20230810_204741__range_1_to_424 | 45148.8675 | TRUE | piecewise_liniear | constant | 1
130 | 424.956 | 0.000291932 | 0.000526023 | 0.4456519 | 1901.058 | 0.1544923 | 0 | TRUE | 0.1427554 | TRUE | 323.418 | 776.582 | tematdb | v1.1.0 | tematdb_v1.1.0_TEPatTsOfAlphas_convertedOn_20230810_204741__range_1_to_424 | 45148.8675 | TRUE | piecewise_liniear | constant | 1
130 | 476.915 | 0.000317913 | 0.0004313225 | 0.3954477 | 2318.451 | 0.2825963 | 0 | TRUE | 0.2671337 | TRUE | 323.418 | 776.582 | tematdb | v1.1.0 | tematdb_v1.1.0_TEPatTsOfAlphas_convertedOn_20230810_204741__range_1_to_424 | 45148.8675 | TRUE | piecewise_liniear | constant | 1
130 | 524.039 | 0.00034283 | 0.000373681 | 0.3604452 | 2676.079 | 0.4572786 | 0 | TRUE | 0.4271431 | TRUE | 323.418 | 776.582 | tematdb | v1.1.0 | tematdb_v1.1.0_TEPatTsOfAlphas_convertedOn_20230810_204741__range_1_to_424 | 45148.8675 | TRUE | piecewise_liniear | constant | 1
130 | 577.202 | 0.000373045 | 0.0003293794 | 0.3380047 | 3036.012 | 0.7214912 | 0 | TRUE | 0.6601281 | TRUE | 323.418 | 776.582 | tematdb | v1.1.0 | tematdb_v1.1.0_TEPatTsOfAlphas_convertedOn_20230810_204741__range_1_to_424 | 45148.8675 | TRUE | piecewise_liniear | constant | 1
130 | 626.138 | 0.000399023 | 0.0003596388 | 0.3231731 | 2780.567 | 0.8577569 | 0 | TRUE | 0.7852748 | TRUE | 323.418 | 776.582 | tematdb | v1.1.0 | tematdb_v1.1.0_TEPatTsOfAlphas_convertedOn_20230810_204741__range_1_to_424 | 45148.8675 | TRUE | piecewise_liniear | constant | 1
130 | 675.083 | 0.000418652 | 0.000426314 | 0.3080192 | 2345.689 | 0.901065 | 0 | TRUE | 0.8149116 | TRUE | 323.418 | 776.582 | tematdb | v1.1.0 | tematdb_v1.1.0_TEPatTsOfAlphas_convertedOn_20230810_204741__range_1_to_424 | 45148.8675 | TRUE | piecewise_liniear | constant | 1
130 | 725.836 | 0.000442515 | 0.0005724632 | 0.2783383 | 1746.837 | 0.8920187 | 0 | TRUE | 0.8137632 | TRUE | 323.418 | 776.582 | tematdb | v1.1.0 | tematdb_v1.1.0_TEPatTsOfAlphas_convertedOn_20230810_204741__range_1_to_424 | 45148.8675 | TRUE | piecewise_liniear | constant | 1
130 | 776.65 | 0.000422463 | 0.0005361657 | 0.236755 | 1865.095 | 1.091954 | 0 | FALSE | 0.991112 | FALSE | 323.418 | 776.582 | tematdb | v1.1.0 | tematdb_v1.1.0_TEPatTsOfAlphas_convertedOn_20230810_204741__range_1_to_424 | 45148.8675 | TRUE | piecewise_liniear | constant | 1
131 | 322.713 | 0.00025 | 0.0002577798 | 1.06129 | 3879.28 | 0.07372477 | 0 | FALSE | 0.07419551 | TRUE | 323.9669 | 822.314 | tematdb | v1.1.0 | tematdb_v1.1.0_TEPatTsOfAlphas_convertedOn_20230810_204741__range_1_to_424 | 45148.8675 | TRUE | piecewise_liniear | constant | 1
131 | 371.924 | 0.000285 | 0.0002660304 | 0.9239566 | 3758.969 | 0.1229026 | 0 | TRUE | 0.124318 | TRUE | 323.9669 | 822.314 | tematdb | v1.1.0 | tematdb_v1.1.0_TEPatTsOfAlphas_convertedOn_20230810_204741__range_1_to_424 | 45148.8675 | TRUE | piecewise_liniear | constant | 1
131 | 426.814 | 0.000305 | 0.0003286816 | 0.8061932 | 3042.458 | 0.1498387 | 0 | TRUE | 0.1600259 | TRUE | 323.9669 | 822.314 | tematdb | v1.1.0 | tematdb_v1.1.0_TEPatTsOfAlphas_convertedOn_20230810_204741__range_1_to_424 | 45148.8675 | TRUE | piecewise_liniear | constant | 1
131 | 472.24 | 0.000325 | 0.0003893805 | 0.7289978 | 2568.182 | 0.1757232 | 0 | TRUE | 0.1861971 | TRUE | 323.9669 | 822.314 | tematdb | v1.1.0 | tematdb_v1.1.0_TEPatTsOfAlphas_convertedOn_20230810_204741__range_1_to_424 | 45148.8675 | TRUE | piecewise_liniear | constant | 1
131 | 519.558 | 0.0003475 | 0.0004631619 | 0.659895 | 2159.072 | 0.205275 | 0 | TRUE | 0.2102754 | TRUE | 323.9669 | 822.314 | tematdb | v1.1.0 | tematdb_v1.1.0_TEPatTsOfAlphas_convertedOn_20230810_204741__range_1_to_424 | 45148.8675 | TRUE | piecewise_liniear | constant | 1
131 | 576.341 | 0.000365 | 0.0005788989 | 0.6019143 | 1727.417 | 0.2203575 | 0 | TRUE | 0.248906 | TRUE | 323.9669 | 822.314 | tematdb | v1.1.0 | tematdb_v1.1.0_TEPatTsOfAlphas_convertedOn_20230810_204741__range_1_to_424 | 45148.8675 | TRUE | piecewise_liniear | constant | 1
131 | 621.767 | 0.00039 | 0.000653065 | 0.5680018 | 1531.241 | 0.2549475 | 0 | TRUE | 0.2731883 | TRUE | 323.9669 | 822.314 | tematdb | v1.1.0 | tematdb_v1.1.0_TEPatTsOfAlphas_convertedOn_20230810_204741__range_1_to_424 | 45148.8675 | TRUE | piecewise_liniear | constant | 1
131 | 670.978 | 0.000405 | 0.0006480825 | 0.5427673 | 1543.013 | 0.3128775 | 0 | TRUE | 0.3220877 | TRUE | 323.9669 | 822.314 | tematdb | v1.1.0 | tematdb_v1.1.0_TEPatTsOfAlphas_convertedOn_20230810_204741__range_1_to_424 | 45148.8675 | TRUE | piecewise_liniear | constant | 1
131 | 722.082 | 0.0004025 | 0.0006021234 | 0.5117092 | 1660.789 | 0.3796729 | 0 | TRUE | 0.4139108 | TRUE | 323.9669 | 822.314 | tematdb | v1.1.0 | tematdb_v1.1.0_TEPatTsOfAlphas_convertedOn_20230810_204741__range_1_to_424 | 45148.8675 | TRUE | piecewise_liniear | constant | 1
131 | 771.293 | 0.000365 | 0.0003830825 | 0.5006664 | 2610.403 | 0.5357527 | 0 | TRUE | 0.5979901 | TRUE | 323.9669 | 822.314 | tematdb | v1.1.0 | tematdb_v1.1.0_TEPatTsOfAlphas_convertedOn_20230810_204741__range_1_to_424 | 45148.8675 | TRUE | piecewise_liniear | constant | 1
131 | 828.076 | 0.0003325 | 0.0002279166 | 0.5359447 | 4387.57 | 0.7494757 | 0 | FALSE | 0.740196 | FALSE | 323.9669 | 822.314 | tematdb | v1.1.0 | tematdb_v1.1.0_TEPatTsOfAlphas_convertedOn_20230810_204741__range_1_to_424 | 45148.8675 | TRUE | piecewise_liniear | constant | 1
132 | 299.011 | 9.06946e-06 | 1.263e-06 | 4.37438 | 791765.6 | 0.004451744 | 0 | FALSE | 0.00809443 | FALSE | 310.798 | 845.439 | tematdb | v1.1.0 | tematdb_v1.1.0_TEPatTsOfAlphas_convertedOn_20230810_204741__range_1_to_424 | 45148.8675 | TRUE | piecewise_liniear | constant | 0
132 | 337.585 | 1.11938e-05 | 1.26465e-06 | 4.214133 | 790732.5 | 0.007937058 | 0 | TRUE | 0.01113384 | TRUE | 310.798 | 845.439 | tematdb | v1.1.0 | tematdb_v1.1.0_TEPatTsOfAlphas_convertedOn_20230810_204741__range_1_to_424 | 45148.8675 | TRUE | piecewise_liniear | constant | 0
132 | 380.747 | 1.40166e-05 | 1.829299e-06 | 4.027758 | 546657.4 | 0.01015252 | 0 | TRUE | 0.01631951 | TRUE | 310.798 | 845.439 | tematdb | v1.1.0 | tematdb_v1.1.0_TEPatTsOfAlphas_convertedOn_20230810_204741__range_1_to_424 | 45148.8675 | TRUE | piecewise_liniear | constant | 0
132 | 399.107 | 1.61176e-05 | 1.939159e-06 | 3.948479 | 515687.6 | 0.01354088 | 0 | TRUE | 0.019285 | TRUE | 310.798 | 845.439 | tematdb | v1.1.0 | tematdb_v1.1.0_TEPatTsOfAlphas_convertedOn_20230810_204741__range_1_to_424 | 45148.8675 | TRUE | piecewise_liniear | constant | 0
132 | 423.901 | 1.78794e-05 | 2.055875e-06 | 3.790022 | 486410.9 | 0.0173913 | 0 | TRUE | 0.02364022 | TRUE | 310.798 | 845.439 | tematdb | v1.1.0 | tematdb_v1.1.0_TEPatTsOfAlphas_convertedOn_20230810_204741__range_1_to_424 | 45148.8675 | TRUE | piecewise_liniear | constant | 0
132 | 446.855 | 1.99856e-05 | 2.203232e-06 | 3.641144 | 453878.6 | 0.02224861 | 0 | TRUE | 0.0286601 | TRUE | 310.798 | 845.439 | tematdb | v1.1.0 | tematdb_v1.1.0_TEPatTsOfAlphas_convertedOn_20230810_204741__range_1_to_424 | 45148.8675 | TRUE | piecewise_liniear | constant | 0
132 | 479.913 | 2.24502e-05 | 2.469758e-06 | 3.388342 | 404897.9 | 0.02890422 | 0 | TRUE | 0.03560381 | TRUE | 310.798 | 845.439 | tematdb | v1.1.0 | tematdb_v1.1.0_TEPatTsOfAlphas_convertedOn_20230810_204741__range_1_to_424 | 45148.8675 | TRUE | piecewise_liniear | constant | 0
132 | 517.531 | 2.90795e-05 | 2.831989e-06 | 3.159711 | 353108.7 | 0.04890703 | 0 | TRUE | 0.05443708 | TRUE | 310.798 | 845.439 | tematdb | v1.1.0 | tematdb_v1.1.0_TEPatTsOfAlphas_convertedOn_20230810_204741__range_1_to_424 | 45148.8675 | TRUE | piecewise_liniear | constant | 0
132 | 552.368 | 3.88252e-05 | 3.154363e-06 | 3.026214 | 317021.2 | 0.08722573 | 0 | TRUE | 0.08034334 | TRUE | 310.798 | 845.439 | tematdb | v1.1.0 | tematdb_v1.1.0_TEPatTsOfAlphas_convertedOn_20230810_204741__range_1_to_424 | 45148.8675 | TRUE | piecewise_liniear | constant | 0
132 | 589.059 | 4.64933e-05 | 3.781713e-06 | 2.710772 | 264430.5 | 0.1242104 | 0 | TRUE | 0.1209207 | TRUE | 310.798 | 845.439 | tematdb | v1.1.0 | tematdb_v1.1.0_TEPatTsOfAlphas_convertedOn_20230810_204741__range_1_to_424 | 45148.8675 | TRUE | piecewise_liniear | constant | 0
132 | 619.293 | 5.72736e-05 | 4.456082e-06 | 2.50923 | 224412.4 | 0.1816818 | 0 | TRUE | 0.1709719 | TRUE | 310.798 | 845.439 | tematdb | v1.1.0 | tematdb_v1.1.0_TEPatTsOfAlphas_convertedOn_20230810_204741__range_1_to_424 | 45148.8675 | TRUE | piecewise_liniear | constant | 0
132 | 656.861 | 7.01421e-05 | 5.518174e-06 | 2.316991 | 181219.4 | 0.2527617 | 0 | TRUE | 0.2361068 | TRUE | 310.798 | 845.439 | tematdb | v1.1.0 | tematdb_v1.1.0_TEPatTsOfAlphas_convertedOn_20230810_204741__range_1_to_424 | 45148.8675 | TRUE | piecewise_liniear | constant | 0
132 | 696.261 | 8.37059e-05 | 6.767412e-06 | 2.120083 | 147767 | 0.3400233 | 0 | TRUE | 0.3446121 | TRUE | 310.798 | 845.439 | tematdb | v1.1.0 | tematdb_v1.1.0_TEPatTsOfAlphas_convertedOn_20230810_204741__range_1_to_424 | 45148.8675 | TRUE | piecewise_liniear | constant | 0
132 | 734.711 | 0.000101082 | 8.422527e-06 | 1.875206 | 118729.2 | 0.4753054 | 0 | TRUE | 0.4574607 | TRUE | 310.798 | 845.439 | tematdb | v1.1.0 | tematdb_v1.1.0_TEPatTsOfAlphas_convertedOn_20230810_204741__range_1_to_424 | 45148.8675 | TRUE | piecewise_liniear | constant | 0
132 | 769.486 | 0.000118453 | 1.042427e-05 | 1.642938 | 95929.97 | 0.6304142 | 0 | TRUE | 0.5893951 | TRUE | 310.798 | 845.439 | tematdb | v1.1.0 | tematdb_v1.1.0_TEPatTsOfAlphas_convertedOn_20230810_204741__range_1_to_424 | 45148.8675 | TRUE | piecewise_liniear | constant | 0
132 | 803.358 | 0.000133743 | 1.27789e-05 | 1.417443 | 78254.03 | 0.7933273 | 0 | TRUE | 0.7597205 | TRUE | 310.798 | 845.439 | tematdb | v1.1.0 | tematdb_v1.1.0_TEPatTsOfAlphas_convertedOn_20230810_204741__range_1_to_424 | 45148.8675 | TRUE | piecewise_liniear | constant | 0
132 | 845.439 | 0.000156669 | 1.65027e-05 | 1.223588 | 60596.13 | 1.027681 | 0 | TRUE | 0.9949968 | TRUE | 310.798 | 845.439 | tematdb | v1.1.0 | tematdb_v1.1.0_TEPatTsOfAlphas_convertedOn_20230810_204741__range_1_to_424 | 45148.8675 | TRUE | piecewise_liniear | constant | 0
133 | 298.033 | 4.71429e-05 | 4.278221e-06 | 2.88873 | 233742 | 0.05359531 | 0 | FALSE | 0.06643624 | TRUE | 304.364 | 909.836 | tematdb | v1.1.0 | tematdb_v1.1.0_TEPatTsOfAlphas_convertedOn_20230810_204741__range_1_to_424 | 45148.8675 | TRUE | piecewise_liniear | constant | 1
133 | 325.574 | 5.19048e-05 | 4.518609e-06 | 2.755944 | 221307.1 | 0.07043519 | 0 | TRUE | 0.08266012 | TRUE | 304.364 | 909.836 | tematdb | v1.1.0 | tematdb_v1.1.0_TEPatTsOfAlphas_convertedOn_20230810_204741__range_1_to_424 | 45148.8675 | TRUE | piecewise_liniear | constant | 1
133 | 368.852 | 6.04762e-05 | 5.236066e-06 | 2.565032 | 190983.1 | 0.1004438 | 0 | TRUE | 0.09969803 | TRUE | 304.364 | 909.836 | tematdb | v1.1.0 | tematdb_v1.1.0_TEPatTsOfAlphas_convertedOn_20230810_204741__range_1_to_424 | 45148.8675 | TRUE | piecewise_liniear | constant | 1
133 | 427.869 | 7.19048e-05 | 6.213737e-06 | 2.272537 | 160933.8 | 0.1566617 | 0 | TRUE | 0.1639084 | TRUE | 304.364 | 909.836 | tematdb | v1.1.0 | tematdb_v1.1.0_TEPatTsOfAlphas_convertedOn_20230810_204741__range_1_to_424 | 45148.8675 | TRUE | piecewise_liniear | constant | 1
133 | 469.18 | 8.57143e-05 | 7.060975e-06 | 2.153965 | 141623.5 | 0.2266432 | 0 | TRUE | 0.2186762 | TRUE | 304.364 | 909.836 | tematdb | v1.1.0 | tematdb_v1.1.0_TEPatTsOfAlphas_convertedOn_20230810_204741__range_1_to_424 | 45148.8675 | TRUE | piecewise_liniear | constant | 1
133 | 526.229 | 9.90476e-05 | 8.520624e-06 | 1.970926 | 117362.3 | 0.3074122 | 0 | TRUE | 0.3132744 | TRUE | 304.364 | 909.836 | tematdb | v1.1.0 | tematdb_v1.1.0_TEPatTsOfAlphas_convertedOn_20230810_204741__range_1_to_424 | 45148.8675 | TRUE | piecewise_liniear | constant | 1
133 | 565.574 | 0.000119048 | 9.996402e-06 | 1.782985 | 100036 | 0.44972 | 0 | TRUE | 0.426519 | TRUE | 304.364 | 909.836 | tematdb | v1.1.0 | tematdb_v1.1.0_TEPatTsOfAlphas_convertedOn_20230810_204741__range_1_to_424 | 45148.8675 | TRUE | piecewise_liniear | constant | 1
133 | 618.689 | 0.000136667 | 1.31711e-05 | 1.503679 | 75923.78 | 0.5834752 | 0 | TRUE | 0.5646952 | TRUE | 304.364 | 909.836 | tematdb | v1.1.0 | tematdb_v1.1.0_TEPatTsOfAlphas_convertedOn_20230810_204741__range_1_to_424 | 45148.8675 | TRUE | piecewise_liniear | constant | 1
133 | 669.836 | 0.00014381 | 1.487884e-05 | 1.425828 | 67209.56 | 0.6529959 | 0 | TRUE | 0.6414423 | TRUE | 304.364 | 909.836 | tematdb | v1.1.0 | tematdb_v1.1.0_TEPatTsOfAlphas_convertedOn_20230810_204741__range_1_to_424 | 45148.8675 | TRUE | piecewise_liniear | constant | 1
133 | 717.049 | 0.000158571 | 1.695394e-05 | 1.359305 | 58983.32 | 0.7823637 | 0 | TRUE | 0.7346135 | TRUE | 304.364 | 909.836 | tematdb | v1.1.0 | tematdb_v1.1.0_TEPatTsOfAlphas_convertedOn_20230810_204741__range_1_to_424 | 45148.8675 | TRUE | piecewise_liniear | constant | 1
133 | 766.229 | 0.000178095 | 2.043134e-05 | 1.256043 | 48944.42 | 0.9470234 | 0 | TRUE | 0.9218637 | TRUE | 304.364 | 909.836 | tematdb | v1.1.0 | tematdb_v1.1.0_TEPatTsOfAlphas_convertedOn_20230810_204741__range_1_to_424 | 45148.8675 | TRUE | piecewise_liniear | constant | 1
133 | 809.508 | 0.000191905 | 2.147257e-05 | 1.192471 | 46571.04 | 1.164291 | 0 | TRUE | 1.079544 | TRUE | 304.364 | 909.836 | tematdb | v1.1.0 | tematdb_v1.1.0_TEPatTsOfAlphas_convertedOn_20230810_204741__range_1_to_424 | 45148.8675 | TRUE | piecewise_liniear | constant | 1
133 | 862.623 | 0.000204762 | 2.263076e-05 | 1.228269 | 44187.64 | 1.301149 | 0 | TRUE | 1.244982 | TRUE | 304.364 | 909.836 | tematdb | v1.1.0 | tematdb_v1.1.0_TEPatTsOfAlphas_convertedOn_20230810_204741__range_1_to_424 | 45148.8675 | TRUE | piecewise_liniear | constant | 1
133 | 909.836 | 0.000202381 | 2.193697e-05 | 1.329471 | 45585.15 | 1.277754 | 0 | TRUE | 1.24725 | TRUE | 304.364 | 909.836 | tematdb | v1.1.0 | tematdb_v1.1.0_TEPatTsOfAlphas_convertedOn_20230810_204741__range_1_to_424 | 45148.8675 | TRUE | piecewise_liniear | constant | 1
134 | 303.093 | 9.37895e-05 | 9.050305e-06 | 2.305683 | 110493.5 | 0.1277678 | 0 | TRUE | 0.1396034 | TRUE | 303.093 | 913.503 | tematdb | v1.1.0 | tematdb_v1.1.0_TEPatTsOfAlphas_convertedOn_20230810_204741__range_1_to_424 | 45148.8675 | TRUE | piecewise_liniear | constant | 0
134 | 368.041 | 0.000108526 | 9.620834e-06 | 2.141898 | 103941.1 | 0.2103548 | 0 | TRUE | 0.2187938 | TRUE | 303.093 | 913.503 | tematdb | v1.1.0 | tematdb_v1.1.0_TEPatTsOfAlphas_convertedOn_20230810_204741__range_1_to_424 | 45148.8675 | TRUE | piecewise_liniear | constant | 0
134 | 417.526 | 0.000120316 | 1.010704e-05 | 2.030117 | 98940.93 | 0.2945678 | 0 | TRUE | 0.2936581 | TRUE | 303.093 | 913.503 | tematdb | v1.1.0 | tematdb_v1.1.0_TEPatTsOfAlphas_convertedOn_20230810_204741__range_1_to_424 | 45148.8675 | TRUE | piecewise_liniear | constant | 0
134 | 473.196 | 0.000131263 | 1.058683e-05 | 1.917725 | 94456.97 | 0.4015812 | 0 | TRUE | 0.3857483 | TRUE | 303.093 | 913.503 | tematdb | v1.1.0 | tematdb_v1.1.0_TEPatTsOfAlphas_convertedOn_20230810_204741__range_1_to_424 | 45148.8675 | TRUE | piecewise_liniear | constant | 0
134 | 522.68 | 0.000140526 | 1.120597e-05 | 1.862131 | 89238.16 | 0.4946403 | 0 | TRUE | 0.4808806 | TRUE | 303.093 | 913.503 | tematdb | v1.1.0 | tematdb_v1.1.0_TEPatTsOfAlphas_convertedOn_20230810_204741__range_1_to_424 | 45148.8675 | TRUE | piecewise_liniear | constant | 0
134 | 570.619 | 0.000149789 | 1.198068e-05 | 1.774181 | 83467.75 | 0.6023194 | 0 | TRUE | 0.5714957 | TRUE | 303.093 | 913.503 | tematdb | v1.1.0 | tematdb_v1.1.0_TEPatTsOfAlphas_convertedOn_20230810_204741__range_1_to_424 | 45148.8675 | TRUE | piecewise_liniear | constant | 0
134 | 626.289 | 0.000154842 | 1.263496e-05 | 1.69523 | 79145.47 | 0.7010512 | 0 | TRUE | 0.7004047 | TRUE | 303.093 | 913.503 | tematdb | v1.1.0 | tematdb_v1.1.0_TEPatTsOfAlphas_convertedOn_20230810_204741__range_1_to_424 | 45148.8675 | TRUE | piecewise_liniear | constant | 0
134 | 661.856 | 0.000159895 | 1.297532e-05 | 1.638027 | 77069.4 | 0.7961487 | 0 | TRUE | 0.7603562 | TRUE | 303.093 | 913.503 | tematdb | v1.1.0 | tematdb_v1.1.0_TEPatTsOfAlphas_convertedOn_20230810_204741__range_1_to_424 | 45148.8675 | TRUE | piecewise_liniear | constant | 0
134 | 715.979 | 0.000173789 | 1.425565e-05 | 1.528449 | 70147.64 | 0.9924462 | 0 | TRUE | 0.933912 | TRUE | 303.093 | 913.503 | tematdb | v1.1.0 | tematdb_v1.1.0_TEPatTsOfAlphas_convertedOn_20230810_204741__range_1_to_424 | 45148.8675 | TRUE | piecewise_liniear | constant | 0
134 | 771.649 | 0.000181789 | 1.556521e-05 | 1.438752 | 64245.84 | 1.138713 | 0 | TRUE | 1.082522 | TRUE | 303.093 | 913.503 | tematdb | v1.1.0 | tematdb_v1.1.0_TEPatTsOfAlphas_convertedOn_20230810_204741__range_1_to_424 | 45148.8675 | TRUE | piecewise_liniear | constant | 0
134 | 819.588 | 0.000188526 | 1.664717e-05 | 1.407864 | 60070.26 | 1.242902 | 0 | TRUE | 1.178203 | TRUE | 303.093 | 913.503 | tematdb | v1.1.0 | tematdb_v1.1.0_TEPatTsOfAlphas_convertedOn_20230810_204741__range_1_to_424 | 45148.8675 | TRUE | piecewise_liniear | constant | 0
134 | 864.433 | 0.000194 | 1.756057e-05 | 1.404308 | 56945.75 | 1.31927 | 0 | TRUE | 1.294346 | TRUE | 303.093 | 913.503 | tematdb | v1.1.0 | tematdb_v1.1.0_TEPatTsOfAlphas_convertedOn_20230810_204741__range_1_to_424 | 45148.8675 | TRUE | piecewise_liniear | constant | 0
134 | 913.918 | 0.000198632 | 1.745511e-05 | 1.44329 | 57289.8 | 1.431296 | 0 | FALSE | 1.378972 | TRUE | 303.093 | 913.503 | tematdb | v1.1.0 | tematdb_v1.1.0_TEPatTsOfAlphas_convertedOn_20230810_204741__range_1_to_424 | 45148.8675 | TRUE | piecewise_liniear | constant | 0
135 | 298.657 | 7.97878e-05 | 7.681908e-06 | 2.18045 | 130176 | 0.113509 | 0 | FALSE | 0.123529 | FALSE | 304.989 | 893.064 | tematdb | v1.1.0 | tematdb_v1.1.0_TEPatTsOfAlphas_convertedOn_20230810_204741__range_1_to_424 | 45148.8675 | TRUE | piecewise_liniear | constant | 2
135 | 399.35 | 0.000108768 | 9.983934e-06 | 2.145449 | 100160.9 | 0.2205647 | 0 | TRUE | 0.2563706 | TRUE | 304.989 | 893.064 | tematdb | v1.1.0 | tematdb_v1.1.0_TEPatTsOfAlphas_convertedOn_20230810_204741__range_1_to_424 | 45148.8675 | TRUE | piecewise_liniear | constant | 2
135 | 500.044 | 0.000137748 | 1.182131e-05 | 1.991578 | 84593.02 | 0.4030102 | 0 | TRUE | 0.4302069 | TRUE | 304.989 | 893.064 | tematdb | v1.1.0 | tematdb_v1.1.0_TEPatTsOfAlphas_convertedOn_20230810_204741__range_1_to_424 | 45148.8675 | TRUE | piecewise_liniear | constant | 2
135 | 596.219 | 0.000161509 | 1.366482e-05 | 1.87257 | 73180.61 | 0.6077952 | 0 | TRUE | 0.6188539 | TRUE | 304.989 | 893.064 | tematdb | v1.1.0 | tematdb_v1.1.0_TEPatTsOfAlphas_convertedOn_20230810_204741__range_1_to_424 | 45148.8675 | TRUE | piecewise_liniear | constant | 2
135 | 696.846 | 0.000184519 | 1.652188e-05 | 1.73747 | 60525.79 | 0.8264987 | 0 | TRUE | 0.849775 | TRUE | 304.989 | 893.064 | tematdb | v1.1.0 | tematdb_v1.1.0_TEPatTsOfAlphas_convertedOn_20230810_204741__range_1_to_424 | 45148.8675 | TRUE | piecewise_liniear | constant | 2
135 | 788.668 | 0.000217988 | 2.197991e-05 | 1.584644 | 45496.08 | 1.075974 | 0 | TRUE | 1.157911 | TRUE | 304.989 | 893.064 | tematdb | v1.1.0 | tematdb_v1.1.0_TEPatTsOfAlphas_convertedOn_20230810_204741__range_1_to_424 | 45148.8675 | TRUE | piecewise_liniear | constant | 2
135 | 902.554 | 0.000229787 | 2.293641e-05 | 1.485383 | 43598.8 | 1.398815 | 0 | FALSE | 1.25294 | FALSE | 304.989 | 893.064 | tematdb | v1.1.0 | tematdb_v1.1.0_TEPatTsOfAlphas_convertedOn_20230810_204741__range_1_to_424 | 45148.8675 | TRUE | piecewise_liniear | constant | 2
136 | 302.553 | 0.000253718 | 0.0008137226 | 0.729572 | 1228.92 | 0.03280647 | 0 | FALSE | 0.03778761 | TRUE | 305.349 | 870.579 | tematdb | v1.1.0 | tematdb_v1.1.0_TEPatTsOfAlphas_convertedOn_20230810_204741__range_1_to_424 | 45148.8675 | TRUE | piecewise_liniear | constant | 0
136 | 332.83 | 0.000268923 | 0.0007555082 | 0.6552471 | 1323.612 | 0.04862214 | 0 | TRUE | 0.04410221 | TRUE | 305.349 | 870.579 | tematdb | v1.1.0 | tematdb_v1.1.0_TEPatTsOfAlphas_convertedOn_20230810_204741__range_1_to_424 | 45148.8675 | TRUE | piecewise_liniear | constant | 0
136 | 372.909 | 0.000286471 | 0.000637673 | 0.5870282 | 1568.202 | 0.08175367 | 0 | TRUE | 0.08372723 | TRUE | 305.349 | 870.579 | tematdb | v1.1.0 | tematdb_v1.1.0_TEPatTsOfAlphas_convertedOn_20230810_204741__range_1_to_424 | 45148.8675 | TRUE | piecewise_liniear | constant | 0
136 | 422.806 | 0.00029936 | 0.0005628678 | 0.4965182 | 1776.616 | 0.1355773 | 0 | TRUE | 0.1417855 | TRUE | 305.349 | 870.579 | tematdb | v1.1.0 | tematdb_v1.1.0_TEPatTsOfAlphas_convertedOn_20230810_204741__range_1_to_424 | 45148.8675 | TRUE | piecewise_liniear | constant | 0
136 | 473.587 | 0.000315168 | 0.0005628234 | 0.4287929 | 1776.756 | 0.1949235 | 0 | TRUE | 0.1986961 | TRUE | 305.349 | 870.579 | tematdb | v1.1.0 | tematdb_v1.1.0_TEPatTsOfAlphas_convertedOn_20230810_204741__range_1_to_424 | 45148.8675 | TRUE | piecewise_liniear | constant | 0
136 | 524.359 | 0.000335062 | 0.0006267852 | 0.3680694 | 1595.443 | 0.2551706 | 0 | TRUE | 0.240615 | TRUE | 305.349 | 870.579 | tematdb | v1.1.0 | tematdb_v1.1.0_TEPatTsOfAlphas_convertedOn_20230810_204741__range_1_to_424 | 45148.8675 | TRUE | piecewise_liniear | constant | 0
136 | 572.455 | 0.000355537 | 0.0008445687 | 0.3421069 | 1184.036 | 0.2504461 | 0 | TRUE | 0.2403769 | TRUE | 305.349 | 870.579 | tematdb | v1.1.0 | tematdb_v1.1.0_TEPatTsOfAlphas_convertedOn_20230810_204741__range_1_to_424 | 45148.8675 | TRUE | piecewise_liniear | constant | 0
136 | 621.462 | 0.000367841 | 0.001027815 | 0.3274805 | 972.9377 | 0.2498242 | 0 | TRUE | 0.2503783 | TRUE | 305.349 | 870.579 | tematdb | v1.1.0 | tematdb_v1.1.0_TEPatTsOfAlphas_convertedOn_20230810_204741__range_1_to_424 | 45148.8675 | TRUE | piecewise_liniear | constant | 0
136 | 674.956 | 0.000366726 | 0.0009518801 | 0.2945165 | 1050.552 | 0.3237927 | 0 | TRUE | 0.3206938 | TRUE | 305.349 | 870.579 | tematdb | v1.1.0 | tematdb_v1.1.0_TEPatTsOfAlphas_convertedOn_20230810_204741__range_1_to_424 | 45148.8675 | TRUE | piecewise_liniear | constant | 0
136 | 724.034 | 0.000347513 | 0.0006469517 | 0.2352993 | 1545.71 | 0.5743923 | 0 | TRUE | 0.5792114 | TRUE | 305.349 | 870.579 | tematdb | v1.1.0 | tematdb_v1.1.0_TEPatTsOfAlphas_convertedOn_20230810_204741__range_1_to_424 | 45148.8675 | TRUE | piecewise_liniear | constant | 0
136 | 773.138 | 0.000316627 | 0.0004006867 | 0.1986418 | 2495.715 | 0.9738168 | 0 | TRUE | 0.9636377 | TRUE | 305.349 | 870.579 | tematdb | v1.1.0 | tematdb_v1.1.0_TEPatTsOfAlphas_convertedOn_20230810_204741__range_1_to_424 | 45148.8675 | TRUE | piecewise_liniear | constant | 0
136 | 824.002 | 0.000296249 | 0.000259338 | 0.2164557 | 3855.972 | 1.28827 | 0 | TRUE | 1.273068 | TRUE | 305.349 | 870.579 | tematdb | v1.1.0 | tematdb_v1.1.0_TEPatTsOfAlphas_convertedOn_20230810_204741__range_1_to_424 | 45148.8675 | TRUE | piecewise_liniear | constant | 0
136 | 849.836 | 0.000305029 | 0.0002431583 | 0.2217413 | 4112.548 | 1.466499 | 0 | TRUE | 1.488563 | TRUE | 305.349 | 870.579 | tematdb | v1.1.0 | tematdb_v1.1.0_TEPatTsOfAlphas_convertedOn_20230810_204741__range_1_to_424 | 45148.8675 | TRUE | piecewise_liniear | constant | 0
136 | 872.108 | 0.000312054 | 0.0002304046 | 0.224708 | 4340.19 | 1.640288 | 0 | FALSE | 1.691898 | TRUE | 305.349 | 870.579 | tematdb | v1.1.0 | tematdb_v1.1.0_TEPatTsOfAlphas_convertedOn_20230810_204741__range_1_to_424 | 45148.8675 | TRUE | piecewise_liniear | constant | 0
137 | 314.92 | 3.66006e-05 | 1.42979e-06 | 6.61923 | 699403.4 | 0.04457557 | 0 | FALSE | 0.0490446 | TRUE | 318.491 | 783.369 | tematdb | v1.1.0 | tematdb_v1.1.0_TEPatTsOfAlphas_convertedOn_20230810_204741__range_1_to_424 | 45148.8675 | TRUE | piecewise_liniear | constant | 0
137 | 331.264 | 3.65909e-05 | 1.459182e-06 | 6.331074 | 685315.6 | 0.04801021 | 0 | TRUE | 0.04922995 | TRUE | 318.491 | 783.369 | tematdb | v1.1.0 | tematdb_v1.1.0_TEPatTsOfAlphas_convertedOn_20230810_204741__range_1_to_424 | 45148.8675 | TRUE | piecewise_liniear | constant | 0
137 | 349.11 | 4.07329e-05 | 1.551241e-06 | 5.995362 | 644645.3 | 0.0622814 | 0 | TRUE | 0.05334924 | TRUE | 318.491 | 783.369 | tematdb | v1.1.0 | tematdb_v1.1.0_TEPatTsOfAlphas_convertedOn_20230810_204741__range_1_to_424 | 45148.8675 | TRUE | piecewise_liniear | constant | 0
137 | 373.639 | 4.39811e-05 | 1.760723e-06 | 5.66037 | 567948.5 | 0.07251845 | 0 | TRUE | 0.07345034 | TRUE | 318.491 | 783.369 | tematdb | v1.1.0 | tematdb_v1.1.0_TEPatTsOfAlphas_convertedOn_20230810_204741__range_1_to_424 | 45148.8675 | TRUE | piecewise_liniear | constant | 0
137 | 398.177 | 4.96021e-05 | 1.972779e-06 | 5.149911 | 506899.3 | 0.0964269 | 0 | TRUE | 0.08809397 | TRUE | 318.491 | 783.369 | tematdb | v1.1.0 | tematdb_v1.1.0_TEPatTsOfAlphas_convertedOn_20230810_204741__range_1_to_424 | 45148.8675 | TRUE | piecewise_liniear | constant | 0
137 | 420.482 | 5.40381e-05 | 2.269893e-06 | 4.792774 | 440549.4 | 0.1128639 | 0 | TRUE | 0.1145841 | TRUE | 318.491 | 783.369 | tematdb | v1.1.0 | tematdb_v1.1.0_TEPatTsOfAlphas_convertedOn_20230810_204741__range_1_to_424 | 45148.8675 | TRUE | piecewise_liniear | constant | 0
137 | 445.023 | 6.0549e-05 | 2.568568e-06 | 4.407795 | 389322 | 0.1441066 | 0 | TRUE | 0.143462 | TRUE | 318.491 | 783.369 | tematdb | v1.1.0 | tematdb_v1.1.0_TEPatTsOfAlphas_convertedOn_20230810_204741__range_1_to_424 | 45148.8675 | TRUE | piecewise_liniear | constant | 0
137 | 465.847 | 6.61723e-05 | 2.709511e-06 | 4.123813 | 369070.2 | 0.1825601 | 0 | TRUE | 0.1715372 | TRUE | 318.491 | 783.369 | tematdb | v1.1.0 | tematdb_v1.1.0_TEPatTsOfAlphas_convertedOn_20230810_204741__range_1_to_424 | 45148.8675 | TRUE | piecewise_liniear | constant | 0
137 | 488.16 | 7.29812e-05 | 3.127488e-06 | 3.865545 | 319745.5 | 0.215069 | 0 | TRUE | 0.211726 | TRUE | 318.491 | 783.369 | tematdb | v1.1.0 | tematdb_v1.1.0_TEPatTsOfAlphas_convertedOn_20230810_204741__range_1_to_424 | 45148.8675 | TRUE | piecewise_liniear | constant | 0
137 | 513.447 | 8.00849e-05 | 3.503847e-06 | 3.566355 | 285400.6 | 0.2635283 | 0 | TRUE | 0.2604269 | TRUE | 318.491 | 783.369 | tematdb | v1.1.0 | tematdb_v1.1.0_TEPatTsOfAlphas_convertedOn_20230810_204741__range_1_to_424 | 45148.8675 | TRUE | piecewise_liniear | constant | 0
137 | 539.474 | 8.65949e-05 | 4.064781e-06 | 3.321062 | 246015.7 | 0.2996684 | 0 | TRUE | 0.3096774 | TRUE | 318.491 | 783.369 | tematdb | v1.1.0 | tematdb_v1.1.0_TEPatTsOfAlphas_convertedOn_20230810_204741__range_1_to_424 | 45148.8675 | TRUE | piecewise_liniear | constant | 0
137 | 564.026 | 9.6072e-05 | 4.629169e-06 | 3.093534 | 216021.5 | 0.3635255 | 0 | TRUE | 0.3642371 | TRUE | 318.491 | 783.369 | tematdb | v1.1.0 | tematdb_v1.1.0_TEPatTsOfAlphas_convertedOn_20230810_204741__range_1_to_424 | 45148.8675 | TRUE | piecewise_liniear | constant | 0
137 | 588.574 | 0.000104363 | 5.271644e-06 | 2.928997 | 189694.1 | 0.4151731 | 0 | TRUE | 0.415159 | TRUE | 318.491 | 783.369 | tematdb | v1.1.0 | tematdb_v1.1.0_TEPatTsOfAlphas_convertedOn_20230810_204741__range_1_to_424 | 45148.8675 | TRUE | piecewise_liniear | constant | 0
137 | 612.369 | 0.000109984 | 6.078245e-06 | 2.757293 | 164521.2 | 0.4419886 | 0 | TRUE | 0.4496129 | TRUE | 318.491 | 783.369 | tematdb | v1.1.0 | tematdb_v1.1.0_TEPatTsOfAlphas_convertedOn_20230810_204741__range_1_to_424 | 45148.8675 | TRUE | piecewise_liniear | constant | 0
137 | 636.914 | 0.000117385 | 6.831381e-06 | 2.605148 | 146383.3 | 0.4931342 | 0 | TRUE | 0.4954152 | TRUE | 318.491 | 783.369 | tematdb | v1.1.0 | tematdb_v1.1.0_TEPatTsOfAlphas_convertedOn_20230810_204741__range_1_to_424 | 45148.8675 | TRUE | piecewise_liniear | constant | 0
137 | 661.451 | 0.000122709 | 7.627001e-06 | 2.528572 | 131113.1 | 0.5164419 | 0 | TRUE | 0.5219472 | TRUE | 318.491 | 783.369 | tematdb | v1.1.0 | tematdb_v1.1.0_TEPatTsOfAlphas_convertedOn_20230810_204741__range_1_to_424 | 45148.8675 | TRUE | piecewise_liniear | constant | 0
137 | 688.217 | 0.000128032 | 8.429781e-06 | 2.45134 | 118627 | 0.5459371 | 0 | TRUE | 0.555839 | TRUE | 318.491 | 783.369 | tematdb | v1.1.0 | tematdb_v1.1.0_TEPatTsOfAlphas_convertedOn_20230810_204741__range_1_to_424 | 45148.8675 | TRUE | piecewise_liniear | constant | 0
137 | 712.741 | 0.000130094 | 9.239544e-06 | 2.430456 | 108230.4 | 0.5371653 | 0 | TRUE | 0.555839 | TRUE | 318.491 | 783.369 | tematdb | v1.1.0 | tematdb_v1.1.0_TEPatTsOfAlphas_convertedOn_20230810_204741__range_1_to_424 | 45148.8675 | TRUE | piecewise_liniear | constant | 0
137 | 736.532 | 0.000134529 | 1.000361e-05 | 2.356509 | 99963.89 | 0.5654542 | 0 | TRUE | 0.5834741 | TRUE | 318.491 | 783.369 | tematdb | v1.1.0 | tematdb_v1.1.0_TEPatTsOfAlphas_convertedOn_20230810_204741__range_1_to_424 | 45148.8675 | TRUE | piecewise_liniear | constant | 0
137 | 758.831 | 0.000137482 | 1.074122e-05 | 2.319933 | 93099.25 | 0.5755824 | 0 | TRUE | 0.6003527 | TRUE | 318.491 | 783.369 | tematdb | v1.1.0 | tematdb_v1.1.0_TEPatTsOfAlphas_convertedOn_20230810_204741__range_1_to_424 | 45148.8675 | TRUE | piecewise_liniear | constant | 0
137 | 783.369 | 0.000143103 | 1.132507e-05 | 2.28982 | 88299.69 | 0.6186167 | 0 | TRUE | 0.6268488 | TRUE | 318.491 | 783.369 | tematdb | v1.1.0 | tematdb_v1.1.0_TEPatTsOfAlphas_convertedOn_20230810_204741__range_1_to_424 | 45148.8675 | TRUE | piecewise_liniear | constant | 0
138 | 299.687 | 4.89807e-05 | 2.309709e-06 | 3.82142 | 432954.9 | 0.08145838 | 0 | TRUE | 0.0787516 | FALSE | 299.687 | 878.33 | tematdb | v1.1.0 | tematdb_v1.1.0_TEPatTsOfAlphas_convertedOn_20230810_204741__range_1_to_424 | 45148.8675 | TRUE | piecewise_liniear | constant | 0
138 | 370.244 | 5.62595e-05 | 2.789533e-06 | 3.528678 | 358483 | 0.1190519 | 0 | TRUE | 0.1166092 | TRUE | 299.687 | 878.33 | tematdb | v1.1.0 | tematdb_v1.1.0_TEPatTsOfAlphas_convertedOn_20230810_204741__range_1_to_424 | 45148.8675 | TRUE | piecewise_liniear | constant | 0
138 | 470.647 | 6.78907e-05 | 3.737685e-06 | 3.179859 | 267545.3 | 0.1825179 | 0 | TRUE | 0.1870661 | TRUE | 299.687 | 878.33 | tematdb | v1.1.0 | tematdb_v1.1.0_TEPatTsOfAlphas_convertedOn_20230810_204741__range_1_to_424 | 45148.8675 | TRUE | piecewise_liniear | constant | 0
138 | 575.1 | 8.45626e-05 | 4.916009e-06 | 2.819567 | 203417 | 0.2966914 | 0 | TRUE | 0.2903928 | TRUE | 299.687 | 878.33 | tematdb | v1.1.0 | tematdb_v1.1.0_TEPatTsOfAlphas_convertedOn_20230810_204741__range_1_to_424 | 45148.8675 | TRUE | piecewise_liniear | constant | 0
138 | 675.448 | 0.000109143 | 6.897163e-06 | 2.391878 | 144987.2 | 0.4877241 | 0 | TRUE | 0.4946091 | TRUE | 299.687 | 878.33 | tematdb | v1.1.0 | tematdb_v1.1.0_TEPatTsOfAlphas_convertedOn_20230810_204741__range_1_to_424 | 45148.8675 | TRUE | piecewise_liniear | constant | 0
138 | 775.792 | 0.000134443 | 9.026283e-06 | 1.981171 | 110787.6 | 0.7841347 | 0 | TRUE | 0.775481 | TRUE | 299.687 | 878.33 | tematdb | v1.1.0 | tematdb_v1.1.0_TEPatTsOfAlphas_convertedOn_20230810_204741__range_1_to_424 | 45148.8675 | TRUE | piecewise_liniear | constant | 0
138 | 878.837 | 0.000163344 | 1.206897e-05 | 1.713744 | 82857.1 | 1.133701 | 0 | FALSE | 1.097038 | TRUE | 299.687 | 878.33 | tematdb | v1.1.0 | tematdb_v1.1.0_TEPatTsOfAlphas_convertedOn_20230810_204741__range_1_to_424 | 45148.8675 | TRUE | piecewise_liniear | constant | 0
139 | 322.779 | 4.33501e-05 | 2.856792e-06 | 4.89835 | 350043 | 0.0433468 | 0 | TRUE | 0.05045196 | TRUE | 322.779 | 757.793 | tematdb | v1.1.0 | tematdb_v1.1.0_TEPatTsOfAlphas_convertedOn_20230810_204741__range_1_to_424 | 45148.8675 | TRUE | piecewise_liniear | constant | 3
139 | 372.9 | 5.4165e-05 | 2.93503e-06 | 4.103161 | 340712 | 0.09084452 | 0 | TRUE | 0.09258047 | TRUE | 322.779 | 757.793 | tematdb | v1.1.0 | tematdb_v1.1.0_TEPatTsOfAlphas_convertedOn_20230810_204741__range_1_to_424 | 45148.8675 | TRUE | piecewise_liniear | constant | 3
139 | 418.171 | 6.39333e-05 | 3.419823e-06 | 3.602519 | 292412.8 | 0.1387389 | 0 | TRUE | 0.1505946 | TRUE | 322.779 | 757.793 | tematdb | v1.1.0 | tematdb_v1.1.0_TEPatTsOfAlphas_convertedOn_20230810_204741__range_1_to_424 | 45148.8675 | TRUE | piecewise_liniear | constant | 3
139 | 462.653 | 7.89522e-05 | 4.206899e-06 | 3.102077 | 237704.8 | 0.2209883 | 0 | TRUE | 0.2260408 | TRUE | 322.779 | 757.793 | tematdb | v1.1.0 | tematdb_v1.1.0_TEPatTsOfAlphas_convertedOn_20230810_204741__range_1_to_424 | 45148.8675 | TRUE | piecewise_liniear | constant | 3
139 | 518.47 | 0.000100963 | 5.563105e-06 | 2.682741 | 179755.7 | 0.3541214 | 0 | TRUE | 0.3358325 | TRUE | 322.779 | 757.793 | tematdb | v1.1.0 | tematdb_v1.1.0_TEPatTsOfAlphas_convertedOn_20230810_204741__range_1_to_424 | 45148.8675 | TRUE | piecewise_liniear | constant | 3
139 | 564.563 | 0.000114581 | 7.055718e-06 | 2.401752 | 141729 | 0.4373895 | 0 | TRUE | 0.4300549 | TRUE | 322.779 | 757.793 | tematdb | v1.1.0 | tematdb_v1.1.0_TEPatTsOfAlphas_convertedOn_20230810_204741__range_1_to_424 | 45148.8675 | TRUE | piecewise_liniear | constant | 3
139 | 613.959 | 0.000147446 | 8.922644e-06 | 2.211487 | 112074.4 | 0.676437 | 0 | TRUE | 0.5115916 | TRUE | 322.779 | 757.793 | tematdb | v1.1.0 | tematdb_v1.1.0_TEPatTsOfAlphas_convertedOn_20230810_204741__range_1_to_424 | 45148.8675 | TRUE | piecewise_liniear | constant | 3
139 | 661.611 | 0.000146013 | 1.122777e-05 | 2.140537 | 89064.87 | 0.5869073 | 0 | TRUE | 0.5666293 | TRUE | 322.779 | 757.793 | tematdb | v1.1.0 | tematdb_v1.1.0_TEPatTsOfAlphas_convertedOn_20230810_204741__range_1_to_424 | 45148.8675 | TRUE | piecewise_liniear | constant | 3
139 | 709.313 | 0.000157879 | 1.365025e-05 | 2.145753 | 73258.76 | 0.6036241 | 0 | TRUE | 0.5740486 | TRUE | 322.779 | 757.793 | tematdb | v1.1.0 | tematdb_v1.1.0_TEPatTsOfAlphas_convertedOn_20230810_204741__range_1_to_424 | 45148.8675 | TRUE | piecewise_liniear | constant | 3
139 | 757.793 | 0.000162046 | 1.61736e-05 | 2.196919 | 61829.16 | 0.560024 | 0 | TRUE | 0.5397118 | TRUE | 322.779 | 757.793 | tematdb | v1.1.0 | tematdb_v1.1.0_TEPatTsOfAlphas_convertedOn_20230810_204741__range_1_to_424 | 45148.8675 | TRUE | piecewise_liniear | constant | 3
140 | 299.652 | 0.000509956 | 9.9405e-05 | 6.259586 | 10059.856 | 0.1252359 | 0 | FALSE | 0.12554 | FALSE | 300.84 | 801.3863 | tematdb | v1.1.0 | tematdb_v1.1.0_TEPatTsOfAlphas_convertedOn_20230810_204741__range_1_to_424 | 45148.8675 | TRUE | piecewise_liniear | constant | 4
140 | 398.589 | 0.000534866 | 0.0001425164 | 5.311201 | 7016.738 | 0.1506461 | 0 | TRUE | 0.1504219 | TRUE | 300.84 | 801.3863 | tematdb | v1.1.0 | tematdb_v1.1.0_TEPatTsOfAlphas_convertedOn_20230810_204741__range_1_to_424 | 45148.8675 | TRUE | piecewise_liniear | constant | 4
140 | 499.94 | 0.00055341 | 0.0001993118 | 3.919559 | 5017.265 | 0.1959935 | 0 | TRUE | 0.196415 | TRUE | 300.84 | 801.3863 | tematdb | v1.1.0 | tematdb_v1.1.0_TEPatTsOfAlphas_convertedOn_20230810_204741__range_1_to_424 | 45148.8675 | TRUE | piecewise_liniear | constant | 4
140 | 602.065 | 0.000559681 | 0.0001650876 | 3.83215 | 6057.391 | 0.2981039 | 0 | TRUE | 0.3121031 | TRUE | 300.84 | 801.3863 | tematdb | v1.1.0 | tematdb_v1.1.0_TEPatTsOfAlphas_convertedOn_20230810_204741__range_1_to_424 | 45148.8675 | TRUE | piecewise_liniear | constant | 4
140 | 699.983 | 0.000512319 | 7.370482e-05 | 2.99756 | 13567.63 | 0.8315811 | 0 | TRUE | 0.8681729 | TRUE | 300.84 | 801.3863 | tematdb | v1.1.0 | tematdb_v1.1.0_TEPatTsOfAlphas_convertedOn_20230810_204741__range_1_to_424 | 45148.8675 | TRUE | piecewise_liniear | constant | 4
140 | 802.574 | 0.000399498 | 2.013767e-05 | 3.373848 | 49658.17 | 1.885296 | 0 | FALSE | 1.89551 | FALSE | 300.84 | 801.3863 | tematdb | v1.1.0 | tematdb_v1.1.0_TEPatTsOfAlphas_convertedOn_20230810_204741__range_1_to_424 | 45148.8675 | TRUE | piecewise_liniear | constant | 4
141 | 300.59 | 8.29688e-05 | 4e-06 | 1.995175 | 250000 | 0.2592765 | 0 | FALSE | 0.260525 | TRUE | 301.247 | 724.057 | tematdb | v1.1.0 | tematdb_v1.1.0_TEPatTsOfAlphas_convertedOn_20230810_204741__range_1_to_424 | 45148.8675 | TRUE | piecewise_liniear | constant | 0
141 | 319.434 | 8.74754e-05 | 3.844784e-06 | 2.149629 | 260092.6 | 0.2957451 | 0 | TRUE | 0.2936144 | TRUE | 301.247 | 724.057 | tematdb | v1.1.0 | tematdb_v1.1.0_TEPatTsOfAlphas_convertedOn_20230810_204741__range_1_to_424 | 45148.8675 | TRUE | piecewise_liniear | constant | 0
141 | 340.792 | 9.19903e-05 | 3.658863e-06 | 2.307324 | 273308.9 | 0.3416007 | 0 | TRUE | 0.3467377 | TRUE | 301.247 | 724.057 | tematdb | v1.1.0 | tematdb_v1.1.0_TEPatTsOfAlphas_convertedOn_20230810_204741__range_1_to_424 | 45148.8675 | TRUE | piecewise_liniear | constant | 0
141 | 359.633 | 9.79784e-05 | 3.530782e-06 | 2.527809 | 283223.4 | 0.3868166 | 0 | TRUE | 0.3932991 | TRUE | 301.247 | 724.057 | tematdb | v1.1.0 | tematdb_v1.1.0_TEPatTsOfAlphas_convertedOn_20230810_204741__range_1_to_424 | 45148.8675 | TRUE | piecewise_liniear | constant | 0
141 | 380.998 | 9.95303e-05 | 3.383372e-06 | 2.579059 | 295563.2 | 0.4325361 | 0 | TRUE | 0.4364786 | TRUE | 301.247 | 724.057 | tematdb | v1.1.0 | tematdb_v1.1.0_TEPatTsOfAlphas_convertedOn_20230810_204741__range_1_to_424 | 45148.8675 | TRUE | piecewise_liniear | constant | 0
141 | 401.106 | 0.000101078 | 3.278511e-06 | 2.705236 | 305016.5 | 0.4620517 | 0 | TRUE | 0.4769355 | TRUE | 301.247 | 724.057 | tematdb | v1.1.0 | tematdb_v1.1.0_TEPatTsOfAlphas_convertedOn_20230810_204741__range_1_to_424 | 45148.8675 | TRUE | piecewise_liniear | constant | 0
141 | 422.471 | 0.00010263 | 3.150026e-06 | 2.674462 | 317457.7 | 0.5281959 | 0 | TRUE | 0.5487433 | TRUE | 301.247 | 724.057 | tematdb | v1.1.0 | tematdb_v1.1.0_TEPatTsOfAlphas_convertedOn_20230810_204741__range_1_to_424 | 45148.8675 | TRUE | piecewise_liniear | constant | 0
141 | 442.572 | 0.000107141 | 3.048169e-06 | 2.843085 | 328065.8 | 0.586228 | 0 | TRUE | 0.61138 | TRUE | 301.247 | 724.057 | tematdb | v1.1.0 | tematdb_v1.1.0_TEPatTsOfAlphas_convertedOn_20230810_204741__range_1_to_424 | 45148.8675 | TRUE | piecewise_liniear | constant | 0
141 | 460.162 | 0.000110162 | 2.949279e-06 | 3.003399 | 339065.9 | 0.6304424 | 0 | TRUE | 0.6582782 | TRUE | 301.247 | 724.057 | tematdb | v1.1.0 | tematdb_v1.1.0_TEPatTsOfAlphas_convertedOn_20230810_204741__range_1_to_424 | 45148.8675 | TRUE | piecewise_liniear | constant | 0
141 | 481.52 | 0.000114676 | 2.890027e-06 | 3.123622 | 346017.6 | 0.7014537 | 0 | TRUE | 0.7181255 | TRUE | 301.247 | 724.057 | tematdb | v1.1.0 | tematdb_v1.1.0_TEPatTsOfAlphas_convertedOn_20230810_204741__range_1_to_424 | 45148.8675 | TRUE | piecewise_liniear | constant | 0
141 | 502.889 | 0.000114747 | 2.807733e-06 | 2.985949 | 356159.3 | 0.7897992 | 0 | TRUE | 0.7817051 | TRUE | 301.247 | 724.057 | tematdb | v1.1.0 | tematdb_v1.1.0_TEPatTsOfAlphas_convertedOn_20230810_204741__range_1_to_424 | 45148.8675 | TRUE | piecewise_liniear | constant | 0
141 | 520.479 | 0.000117768 | 2.769574e-06 | 3.100122 | 361066.3 | 0.8407483 | 0 | TRUE | 0.8340414 | TRUE | 301.247 | 724.057 | tematdb | v1.1.0 | tematdb_v1.1.0_TEPatTsOfAlphas_convertedOn_20230810_204741__range_1_to_424 | 45148.8675 | TRUE | piecewise_liniear | constant | 0
141 | 543.101 | 0.000119324 | 2.686569e-06 | 3.188726 | 372222 | 0.9026534 | 0 | TRUE | 0.9171605 | TRUE | 301.247 | 724.057 | tematdb | v1.1.0 | tematdb_v1.1.0_TEPatTsOfAlphas_convertedOn_20230810_204741__range_1_to_424 | 45148.8675 | TRUE | piecewise_liniear | constant | 0
141 | 561.949 | 0.000122349 | 2.676405e-06 | 3.247591 | 373635.5 | 0.9677976 | 0 | TRUE | 0.9871 | TRUE | 301.247 | 724.057 | tematdb | v1.1.0 | tematdb_v1.1.0_TEPatTsOfAlphas_convertedOn_20230810_204741__range_1_to_424 | 45148.8675 | TRUE | piecewise_liniear | constant | 0
141 | 583.314 | 0.000123901 | 2.538528e-06 | 3.386433 | 393929.1 | 1.041664 | 0 | TRUE | 1.062569 | TRUE | 301.247 | 724.057 | tematdb | v1.1.0 | tematdb_v1.1.0_TEPatTsOfAlphas_convertedOn_20230810_204741__range_1_to_424 | 45148.8675 | TRUE | piecewise_liniear | constant | 0
141 | 603.422 | 0.000125448 | 2.563706e-06 | 3.182688 | 390060.4 | 1.163821 | 0 | TRUE | 1.152211 | TRUE | 301.247 | 724.057 | tematdb | v1.1.0 | tematdb_v1.1.0_TEPatTsOfAlphas_convertedOn_20230810_204741__range_1_to_424 | 45148.8675 | TRUE | piecewise_liniear | constant | 0
141 | 622.27 | 0.000128474 | 2.51895e-06 | 3.305397 | 396990.9 | 1.233577 | 0 | TRUE | 1.221142 | TRUE | 301.247 | 724.057 | tematdb | v1.1.0 | tematdb_v1.1.0_TEPatTsOfAlphas_convertedOn_20230810_204741__range_1_to_424 | 45148.8675 | TRUE | piecewise_liniear | constant | 0
141 | 643.628 | 0.000132988 | 2.4207e-06 | 3.637985 | 413103.7 | 1.292582 | 0 | TRUE | 1.298272 | TRUE | 301.247 | 724.057 | tematdb | v1.1.0 | tematdb_v1.1.0_TEPatTsOfAlphas_convertedOn_20230810_204741__range_1_to_424 | 45148.8675 | TRUE | piecewise_liniear | constant | 0
141 | 663.736 | 0.000134536 | 2.369072e-06 | 3.741626 | 422106.2 | 1.355295 | 0 | TRUE | 1.378643 | TRUE | 301.247 | 724.057 | tematdb | v1.1.0 | tematdb_v1.1.0_TEPatTsOfAlphas_convertedOn_20230810_204741__range_1_to_424 | 45148.8675 | TRUE | piecewise_liniear | constant | 0
141 | 681.337 | 0.000133113 | 2.34589e-06 | 3.61455 | 426277.4 | 1.423774 | 0 | TRUE | 1.463246 | TRUE | 301.247 | 724.057 | tematdb | v1.1.0 | tematdb_v1.1.0_TEPatTsOfAlphas_convertedOn_20230810_204741__range_1_to_424 | 45148.8675 | TRUE | piecewise_liniear | constant | 0
141 | 703.952 | 0.000137632 | 2.317064e-06 | 3.70271 | 431580.7 | 1.554262 | 0 | TRUE | 1.556321 | TRUE | 301.247 | 724.057 | tematdb | v1.1.0 | tematdb_v1.1.0_TEPatTsOfAlphas_convertedOn_20230810_204741__range_1_to_424 | 45148.8675 | TRUE | piecewise_liniear | constant | 0
141 | 724.057 | 0.000140661 | 2.307694e-06 | 3.794301 | 433333 | 1.636101 | 0 | TRUE | 1.6366 | FALSE | 301.247 | 724.057 | tematdb | v1.1.0 | tematdb_v1.1.0_TEPatTsOfAlphas_convertedOn_20230810_204741__range_1_to_424 | 45148.8675 | TRUE | piecewise_liniear | constant | 0
142 | 347.3064 | 0.000155497 | 1.548656e-05 | 1.400252 | 64572.1 | 0.3872537 | 0 | FALSE | 0.399093 | FALSE | 347.9739 | 772.27 | tematdb | v1.1.0 | tematdb_v1.1.0_TEPatTsOfAlphas_convertedOn_20230810_204741__range_1_to_424 | 45148.8675 | TRUE | piecewise_liniear | constant | 0
142 | 374.472 | 0.000166166 | 1.613066e-05 | 1.43964 | 61993.76 | 0.4452438 | 0 | TRUE | 0.4607271 | TRUE | 347.9739 | 772.27 | tematdb | v1.1.0 | tematdb_v1.1.0_TEPatTsOfAlphas_convertedOn_20230810_204741__range_1_to_424 | 45148.8675 | TRUE | piecewise_liniear | constant | 0
142 | 395.496 | 0.000176827 | 1.680794e-05 | 1.446893 | 59495.68 | 0.5084969 | 0 | TRUE | 0.5187521 | TRUE | 347.9739 | 772.27 | tematdb | v1.1.0 | tematdb_v1.1.0_TEPatTsOfAlphas_convertedOn_20230810_204741__range_1_to_424 | 45148.8675 | TRUE | piecewise_liniear | constant | 0
142 | 421.778 | 0.000189858 | 1.783123e-05 | 1.465901 | 56081.39 | 0.5816422 | 0 | TRUE | 0.5912889 | TRUE | 347.9739 | 772.27 | tematdb | v1.1.0 | tematdb_v1.1.0_TEPatTsOfAlphas_convertedOn_20230810_204741__range_1_to_424 | 45148.8675 | TRUE | piecewise_liniear | constant | 0
142 | 448.059 | 0.00020348 | 1.86422e-05 | 1.421988 | 53641.75 | 0.6998191 | 0 | TRUE | 0.6883459 | TRUE | 347.9739 | 772.27 | tematdb | v1.1.0 | tematdb_v1.1.0_TEPatTsOfAlphas_convertedOn_20230810_204741__range_1_to_424 | 45148.8675 | TRUE | piecewise_liniear | constant | 0
142 | 472.594 | 0.000213555 | 1.932894e-05 | 1.420923 | 51735.9 | 0.7847459 | 0 | TRUE | 0.7780706 | TRUE | 347.9739 | 772.27 | tematdb | v1.1.0 | tematdb_v1.1.0_TEPatTsOfAlphas_convertedOn_20230810_204741__range_1_to_424 | 45148.8675 | TRUE | piecewise_liniear | constant | 0
142 | 497.135 | 0.000221265 | 1.932894e-05 | 1.421424 | 51735.9 | 0.8858663 | 0 | TRUE | 0.8951323 | TRUE | 347.9739 | 772.27 | tematdb | v1.1.0 | tematdb_v1.1.0_TEPatTsOfAlphas_convertedOn_20230810_204741__range_1_to_424 | 45148.8675 | TRUE | piecewise_liniear | constant | 0
142 | 520.802 | 0.000227793 | 1.878388e-05 | 1.425372 | 53237.15 | 1.009346 | 0 | TRUE | 0.9980089 | TRUE | 347.9739 | 772.27 | tematdb | v1.1.0 | tematdb_v1.1.0_TEPatTsOfAlphas_convertedOn_20230810_204741__range_1_to_424 | 45148.8675 | TRUE | piecewise_liniear | constant | 0
142 | 548.866 | 0.00023019 | 1.644114e-05 | 1.530155 | 60823.03 | 1.156038 | 0 | TRUE | 1.160568 | TRUE | 347.9739 | 772.27 | tematdb | v1.1.0 | tematdb_v1.1.0_TEPatTsOfAlphas_convertedOn_20230810_204741__range_1_to_424 | 45148.8675 | TRUE | piecewise_liniear | constant | 0
142 | 571.698 | 0.000220763 | 1.241717e-05 | 1.566206 | 80533.63 | 1.432675 | 0 | TRUE | 1.417518 | TRUE | 347.9739 | 772.27 | tematdb | v1.1.0 | tematdb_v1.1.0_TEPatTsOfAlphas_convertedOn_20230810_204741__range_1_to_424 | 45148.8675 | TRUE | piecewise_liniear | constant | 0
142 | 597.123 | 0.000226111 | 1.199214e-05 | 1.606352 | 83387.97 | 1.584783 | 0 | TRUE | 1.56056 | TRUE | 347.9739 | 772.27 | tematdb | v1.1.0 | tematdb_v1.1.0_TEPatTsOfAlphas_convertedOn_20230810_204741__range_1_to_424 | 45148.8675 | TRUE | piecewise_liniear | constant | 0
142 | 621.661 | 0.000235004 | 1.279343e-05 | 1.573885 | 78165.1 | 1.705077 | 0 | TRUE | 1.638042 | TRUE | 347.9739 | 772.27 | tematdb | v1.1.0 | tematdb_v1.1.0_TEPatTsOfAlphas_convertedOn_20230810_204741__range_1_to_424 | 45148.8675 | TRUE | piecewise_liniear | constant | 0
142 | 648.838 | 0.000240945 | 1.380695e-05 | 1.535224 | 72427.29 | 1.777062 | 0 | TRUE | 1.741837 | TRUE | 347.9739 | 772.27 | tematdb | v1.1.0 | tematdb_v1.1.0_TEPatTsOfAlphas_convertedOn_20230810_204741__range_1_to_424 | 45148.8675 | TRUE | piecewise_liniear | constant | 0
142 | 671.636 | 0.000244517 | 1.444266e-05 | 1.532 | 69239.32 | 1.814872 | 0 | TRUE | 1.796207 | TRUE | 347.9739 | 772.27 | tematdb | v1.1.0 | tematdb_v1.1.0_TEPatTsOfAlphas_convertedOn_20230810_204741__range_1_to_424 | 45148.8675 | TRUE | piecewise_liniear | constant | 0
142 | 697.938 | 0.000249866 | 1.535067e-05 | 1.509592 | 65143.76 | 1.880374 | 0 | TRUE | 1.86295 | TRUE | 347.9739 | 772.27 | tematdb | v1.1.0 | tematdb_v1.1.0_TEPatTsOfAlphas_convertedOn_20230810_204741__range_1_to_424 | 45148.8675 | TRUE | piecewise_liniear | constant | 0
142 | 723.369 | 0.000252851 | 1.601635e-05 | 1.528528 | 62436.19 | 1.889088 | 0 | TRUE | 1.890643 | TRUE | 347.9739 | 772.27 | tematdb | v1.1.0 | tematdb_v1.1.0_TEPatTsOfAlphas_convertedOn_20230810_204741__range_1_to_424 | 45148.8675 | TRUE | piecewise_liniear | constant | 0
142 | 746.168 | 0.000255833 | 1.63925e-05 | 1.546136 | 61003.5 | 1.926889 | 0 | TRUE | 1.902651 | TRUE | 347.9739 | 772.27 | tematdb | v1.1.0 | tematdb_v1.1.0_TEPatTsOfAlphas_convertedOn_20230810_204741__range_1_to_424 | 45148.8675 | TRUE | piecewise_liniear | constant | 0
142 | 774.241 | 0.000254684 | 1.697096e-05 | 1.56822 | 58924.2 | 1.886975 | 0 | FALSE | 1.879202 | TRUE | 347.9739 | 772.27 | tematdb | v1.1.0 | tematdb_v1.1.0_TEPatTsOfAlphas_convertedOn_20230810_204741__range_1_to_424 | 45148.8675 | TRUE | piecewise_liniear | constant | 0
143 | 319.6268 | 1.8925e-05 | 3.47284e-06 | 3.1902 | 287948.8 | 0.01033266 | 0 | FALSE | 0.01174539 | FALSE | 325.0054 | 713.43 | tematdb | v1.1.0 | tematdb_v1.1.0_TEPatTsOfAlphas_convertedOn_20230810_204741__range_1_to_424 | 45148.8675 | TRUE | piecewise_liniear | constant | 0
143 | 372.886 | 3.32651e-05 | 5.219606e-06 | 2.99028 | 191585.4 | 0.02643652 | 0 | TRUE | 0.02909063 | TRUE | 325.0054 | 713.43 | tematdb | v1.1.0 | tematdb_v1.1.0_TEPatTsOfAlphas_convertedOn_20230810_204741__range_1_to_424 | 45148.8675 | TRUE | piecewise_liniear | constant | 0
143 | 424.439 | 5.27055e-05 | 6.744138e-06 | 2.773444 | 148276.9 | 0.06303494 | 0 | TRUE | 0.0709443 | TRUE | 325.0054 | 713.43 | tematdb | v1.1.0 | tematdb_v1.1.0_TEPatTsOfAlphas_convertedOn_20230810_204741__range_1_to_424 | 45148.8675 | TRUE | piecewise_liniear | constant | 0
143 | 471.755 | 7.46927e-05 | 7.975256e-06 | 2.488038 | 125387.8 | 0.132639 | 0 | TRUE | 0.132079 | TRUE | 325.0054 | 713.43 | tematdb | v1.1.0 | tematdb_v1.1.0_TEPatTsOfAlphas_convertedOn_20230810_204741__range_1_to_424 | 45148.8675 | TRUE | piecewise_liniear | constant | 0
143 | 522.449 | 9.87241e-05 | 1.000867e-05 | 2.332776 | 99913.36 | 0.2180926 | 0 | TRUE | 0.2103056 | TRUE | 325.0054 | 713.43 | tematdb | v1.1.0 | tematdb_v1.1.0_TEPatTsOfAlphas_convertedOn_20230810_204741__range_1_to_424 | 45148.8675 | TRUE | piecewise_liniear | constant | 0
143 | 573.981 | 0.000125307 | 1.292551e-05 | 2.105136 | 77366.36 | 0.3312228 | 0 | TRUE | 0.3035042 | TRUE | 325.0054 | 713.43 | tematdb | v1.1.0 | tematdb_v1.1.0_TEPatTsOfAlphas_convertedOn_20230810_204741__range_1_to_424 | 45148.8675 | TRUE | piecewise_liniear | constant | 0
143 | 626.376 | 0.000146279 | 1.668728e-05 | 1.86318 | 59925.89 | 0.4310809 | 0 | TRUE | 0.4029919 | TRUE | 325.0054 | 713.43 | tematdb | v1.1.0 | tematdb_v1.1.0_TEPatTsOfAlphas_convertedOn_20230810_204741__range_1_to_424 | 45148.8675 | TRUE | piecewise_liniear | constant | 0
143 | 671.165 | 0.000164182 | 2.023313e-05 | 1.795223 | 49423.88 | 0.4980795 | 0 | TRUE | 0.4617916 | TRUE | 325.0054 | 713.43 | tematdb | v1.1.0 | tematdb_v1.1.0_TEPatTsOfAlphas_convertedOn_20230810_204741__range_1_to_424 | 45148.8675 | TRUE | piecewise_liniear | constant | 0
143 | 713.43 | 0.00017698 | 2.522721e-05 | 1.731937 | 39639.73 | 0.5114444 | 0 | TRUE | 0.4929651 | TRUE | 325.0054 | 713.43 | tematdb | v1.1.0 | tematdb_v1.1.0_TEPatTsOfAlphas_convertedOn_20230810_204741__range_1_to_424 | 45148.8675 | TRUE | piecewise_liniear | constant | 0
144 | 329.5136 | 2.23188e-05 | 3.669702e-06 | 3.307423 | 272501.7 | 0.01352367 | 0 | TRUE | 0.01746955 | TRUE | 329.5136 | 720.765 | tematdb | v1.1.0 | tematdb_v1.1.0_TEPatTsOfAlphas_convertedOn_20230810_204741__range_1_to_424 | 45148.8675 | TRUE | piecewise_liniear | constant | 0
144 | 370.4227 | 3.04348e-05 | 4.543071e-06 | 3.225326 | 220115.4 | 0.02341614 | 0 | TRUE | 0.02833295 | TRUE | 329.5136 | 720.765 | tematdb | v1.1.0 | tematdb_v1.1.0_TEPatTsOfAlphas_convertedOn_20230810_204741__range_1_to_424 | 45148.8675 | TRUE | piecewise_liniear | constant | 0
144 | 424.968 | 4.66667e-05 | 5.872263e-06 | 3.017182 | 170292.1 | 0.05223522 | 0 | TRUE | 0.06200001 | TRUE | 329.5136 | 720.765 | tematdb | v1.1.0 | tematdb_v1.1.0_TEPatTsOfAlphas_convertedOn_20230810_204741__range_1_to_424 | 45148.8675 | TRUE | piecewise_liniear | constant | 0
144 | 473.15 | 6.28986e-05 | 7.242553e-06 | 2.809805 | 138072.9 | 0.09198416 | 0 | TRUE | 0.1107122 | TRUE | 329.5136 | 720.765 | tematdb | v1.1.0 | tematdb_v1.1.0_TEPatTsOfAlphas_convertedOn_20230810_204741__range_1_to_424 | 45148.8675 | TRUE | piecewise_liniear | constant | 0
144 | 523.15 | 8.52174e-05 | 8.874892e-06 | 2.558969 | 112677.4 | 0.1672841 | 0 | TRUE | 0.185751 | TRUE | 329.5136 | 720.765 | tematdb | v1.1.0 | tematdb_v1.1.0_TEPatTsOfAlphas_convertedOn_20230810_204741__range_1_to_424 | 45148.8675 | TRUE | piecewise_liniear | constant | 0
144 | 572.241 | 0.000108551 | 1.076193e-05 | 2.358573 | 92920.1 | 0.2656482 | 0 | TRUE | 0.2671203 | TRUE | 329.5136 | 720.765 | tematdb | v1.1.0 | tematdb_v1.1.0_TEPatTsOfAlphas_convertedOn_20230810_204741__range_1_to_424 | 45148.8675 | TRUE | piecewise_liniear | constant | 0
144 | 620.423 | 0.000125797 | 1.367843e-05 | 2.155199 | 73107.79 | 0.3330463 | 0 | TRUE | 0.3537309 | TRUE | 329.5136 | 720.765 | tematdb | v1.1.0 | tematdb_v1.1.0_TEPatTsOfAlphas_convertedOn_20230810_204741__range_1_to_424 | 45148.8675 | TRUE | piecewise_liniear | constant | 0
144 | 673.15 | 0.000148116 | 1.788469e-05 | 2.009152 | 55913.76 | 0.410981 | 0 | TRUE | 0.4438525 | TRUE | 329.5136 | 720.765 | tematdb | v1.1.0 | tematdb_v1.1.0_TEPatTsOfAlphas_convertedOn_20230810_204741__range_1_to_424 | 45148.8675 | TRUE | piecewise_liniear | constant | 0
144 | 722.241 | 0.000161304 | 2.064083e-05 | 1.88284 | 48447.67 | 0.4835395 | 0 | FALSE | 0.5206874 | FALSE | 329.5136 | 720.765 | tematdb | v1.1.0 | tematdb_v1.1.0_TEPatTsOfAlphas_convertedOn_20230810_204741__range_1_to_424 | 45148.8675 | TRUE | piecewise_liniear | constant | 0
145 | 325.8711 | 7.9e-05 | 1.12174e-05 | 1.09848 | 89147.22 | 0.16505 | 0 | TRUE | 0.1668908 | TRUE | 325.8711 | 722.243 | tematdb | v1.1.0 | tematdb_v1.1.0_TEPatTsOfAlphas_convertedOn_20230810_204741__range_1_to_424 | 45148.8675 | TRUE | piecewise_liniear | constant | 0
145 | 333.1273 | 8.06667e-05 | 1.16739e-05 | 1.079667 | 85661.18 | 0.171986 | 0 | TRUE | 0.1756983 | TRUE | 325.8711 | 722.243 | tematdb | v1.1.0 | tematdb_v1.1.0_TEPatTsOfAlphas_convertedOn_20230810_204741__range_1_to_424 | 45148.8675 | TRUE | piecewise_liniear | constant | 0
145 | 344.0117 | 8.2e-05 | 1.21304e-05 | 1.049722 | 82437.51 | 0.1816568 | 0 | TRUE | 0.1898786 | TRUE | 325.8711 | 722.243 | tematdb | v1.1.0 | tematdb_v1.1.0_TEPatTsOfAlphas_convertedOn_20230810_204741__range_1_to_424 | 45148.8675 | TRUE | piecewise_liniear | constant | 0
145 | 352.1749 | 8.46667e-05 | 1.23261e-05 | 1.030513 | 81128.66 | 0.1987487 | 0 | TRUE | 0.2006184 | TRUE | 325.8711 | 722.243 | tematdb | v1.1.0 | tematdb_v1.1.0_TEPatTsOfAlphas_convertedOn_20230810_204741__range_1_to_424 | 45148.8675 | TRUE | piecewise_liniear | constant | 0
145 | 360.3382 | 8.7e-05 | 1.28478e-05 | 1.019078 | 77834.34 | 0.2083112 | 0 | TRUE | 0.2238768 | TRUE | 325.8711 | 722.243 | tematdb | v1.1.0 | tematdb_v1.1.0_TEPatTsOfAlphas_convertedOn_20230810_204741__range_1_to_424 | 45148.8675 | TRUE | piecewise_liniear | constant | 0
145 | 373.0366 | 9.16667e-05 | 1.31087e-05 | 1.001386 | 76285.22 | 0.2387886 | 0 | TRUE | 0.2393449 | TRUE | 325.8711 | 722.243 | tematdb | v1.1.0 | tematdb_v1.1.0_TEPatTsOfAlphas_convertedOn_20230810_204741__range_1_to_424 | 45148.8675 | TRUE | piecewise_liniear | constant | 0
145 | 383.921 | 9.43333e-05 | 1.36304e-05 | 0.983541 | 73365.42 | 0.2548419 | 0 | TRUE | 0.2639625 | TRUE | 325.8711 | 722.243 | tematdb | v1.1.0 | tematdb_v1.1.0_TEPatTsOfAlphas_convertedOn_20230810_204741__range_1_to_424 | 45148.8675 | TRUE | piecewise_liniear | constant | 0
145 | 392.084 | 9.8e-05 | 1.40217e-05 | 0.9768008 | 71318.03 | 0.2749316 | 0 | TRUE | 0.2842651 | TRUE | 325.8711 | 722.243 | tematdb | v1.1.0 | tematdb_v1.1.0_TEPatTsOfAlphas_convertedOn_20230810_204741__range_1_to_424 | 45148.8675 | TRUE | piecewise_liniear | constant | 0
145 | 404.783 | 0.000102333 | 1.4413e-05 | 0.9636864 | 69381.81 | 0.3051853 | 0 | TRUE | 0.3189878 | TRUE | 325.8711 | 722.243 | tematdb | v1.1.0 | tematdb_v1.1.0_TEPatTsOfAlphas_convertedOn_20230810_204741__range_1_to_424 | 45148.8675 | TRUE | piecewise_liniear | constant | 0
145 | 416.574 | 0.000105667 | 1.46087e-05 | 0.95297 | 68452.36 | 0.3341028 | 0 | TRUE | 0.3456532 | TRUE | 325.8711 | 722.243 | tematdb | v1.1.0 | tematdb_v1.1.0_TEPatTsOfAlphas_convertedOn_20230810_204741__range_1_to_424 | 45148.8675 | TRUE | piecewise_liniear | constant | 0
145 | 425.644 | 0.00011 | 1.47391e-05 | 0.95297 | 67846.75 | 0.3666753 | 0 | TRUE | 0.3695947 | TRUE | 325.8711 | 722.243 | tematdb | v1.1.0 | tematdb_v1.1.0_TEPatTsOfAlphas_convertedOn_20230810_204741__range_1_to_424 | 45148.8675 | TRUE | piecewise_liniear | constant | 0
145 | 434.715 | 0.000114 | 1.52609e-05 | 0.9527418 | 65526.93 | 0.3885608 | 0 | TRUE | 0.4033426 | TRUE | 325.8711 | 722.243 | tematdb | v1.1.0 | tematdb_v1.1.0_TEPatTsOfAlphas_convertedOn_20230810_204741__range_1_to_424 | 45148.8675 | TRUE | piecewise_liniear | constant | 0
145 | 444.692 | 0.000118 | 1.5587e-05 | 0.9505689 | 64156.03 | 0.4179046 | 0 | TRUE | 0.4295496 | TRUE | 325.8711 | 722.243 | tematdb | v1.1.0 | tematdb_v1.1.0_TEPatTsOfAlphas_convertedOn_20230810_204741__range_1_to_424 | 45148.8675 | TRUE | piecewise_liniear | constant | 0
145 | 451.948 | 0.000122 | 1.59783e-05 | 0.9541431 | 62584.88 | 0.441229 | 0 | TRUE | 0.4420486 | TRUE | 325.8711 | 722.243 | tematdb | v1.1.0 | tematdb_v1.1.0_TEPatTsOfAlphas_convertedOn_20230810_204741__range_1_to_424 | 45148.8675 | TRUE | piecewise_liniear | constant | 0
145 | 462.833 | 0.000125667 | 1.61739e-05 | 0.9664362 | 61828.01 | 0.4676047 | 0 | TRUE | 0.4751809 | TRUE | 325.8711 | 722.243 | tematdb | v1.1.0 | tematdb_v1.1.0_TEPatTsOfAlphas_convertedOn_20230810_204741__range_1_to_424 | 45148.8675 | TRUE | piecewise_liniear | constant | 0
145 | 473.717 | 0.000129 | 1.65652e-05 | 0.9741256 | 60367.52 | 0.488525 | 0 | TRUE | 0.4917115 | TRUE | 325.8711 | 722.243 | tematdb | v1.1.0 | tematdb_v1.1.0_TEPatTsOfAlphas_convertedOn_20230810_204741__range_1_to_424 | 45148.8675 | TRUE | piecewise_liniear | constant | 0
145 | 480.973 | 0.000133333 | 1.70217e-05 | 0.9847341 | 58748.54 | 0.510122 | 0 | TRUE | 0.5131208 | TRUE | 325.8711 | 722.243 | tematdb | v1.1.0 | tematdb_v1.1.0_TEPatTsOfAlphas_convertedOn_20230810_204741__range_1_to_424 | 45148.8675 | TRUE | piecewise_liniear | constant | 0
145 | 493.672 | 0.000137667 | 1.74783e-05 | 1.000899 | 57213.8 | 0.5348216 | 0 | TRUE | 0.5394568 | TRUE | 325.8711 | 722.243 | tematdb | v1.1.0 | tematdb_v1.1.0_TEPatTsOfAlphas_convertedOn_20230810_204741__range_1_to_424 | 45148.8675 | TRUE | piecewise_liniear | constant | 0
145 | 502.742 | 0.000140333 | 1.8e-05 | 1.00533 | 55555.56 | 0.5471213 | 0 | TRUE | 0.5484308 | TRUE | 325.8711 | 722.243 | tematdb | v1.1.0 | tematdb_v1.1.0_TEPatTsOfAlphas_convertedOn_20230810_204741__range_1_to_424 | 45148.8675 | TRUE | piecewise_liniear | constant | 0
145 | 512.719 | 0.000143667 | 1.84565e-05 | 1.023297 | 54181.45 | 0.5603281 | 0 | TRUE | 0.5722818 | TRUE | 325.8711 | 722.243 | tematdb | v1.1.0 | tematdb_v1.1.0_TEPatTsOfAlphas_convertedOn_20230810_204741__range_1_to_424 | 45148.8675 | TRUE | piecewise_liniear | constant | 0
145 | 523.604 | 0.000147333 | 1.89783e-05 | 1.035098 | 52691.76 | 0.5785809 | 0 | TRUE | 0.5854045 | TRUE | 325.8711 | 722.243 | tematdb | v1.1.0 | tematdb_v1.1.0_TEPatTsOfAlphas_convertedOn_20230810_204741__range_1_to_424 | 45148.8675 | TRUE | piecewise_liniear | constant | 0
145 | 534.488 | 0.000149333 | 1.93696e-05 | 1.060024 | 51627.29 | 0.5805144 | 0 | TRUE | 0.5959404 | TRUE | 325.8711 | 722.243 | tematdb | v1.1.0 | tematdb_v1.1.0_TEPatTsOfAlphas_convertedOn_20230810_204741__range_1_to_424 | 45148.8675 | TRUE | piecewise_liniear | constant | 0
145 | 544.465 | 0.000152333 | 1.99565e-05 | 1.083462 | 50108.99 | 0.5843323 | 0 | TRUE | 0.6059935 | TRUE | 325.8711 | 722.243 | tematdb | v1.1.0 | tematdb_v1.1.0_TEPatTsOfAlphas_convertedOn_20230810_204741__range_1_to_424 | 45148.8675 | TRUE | piecewise_liniear | constant | 0
145 | 553.535 | 0.000154667 | 2.02826e-05 | 1.100005 | 49303.34 | 0.5935017 | 0 | TRUE | 0.6140207 | TRUE | 325.8711 | 722.243 | tematdb | v1.1.0 | tematdb_v1.1.0_TEPatTsOfAlphas_convertedOn_20230810_204741__range_1_to_424 | 45148.8675 | TRUE | piecewise_liniear | constant | 0
145 | 564.42 | 0.000158 | 2.06739e-05 | 1.114617 | 48370.17 | 0.6114607 | 0 | TRUE | 0.6192361 | TRUE | 325.8711 | 722.243 | tematdb | v1.1.0 | tematdb_v1.1.0_TEPatTsOfAlphas_convertedOn_20230810_204741__range_1_to_424 | 45148.8675 | TRUE | piecewise_liniear | constant | 0
145 | 573.49 | 0.000160333 | 2.13261e-05 | 1.126923 | 46890.9 | 0.6134312 | 0 | TRUE | 0.6252647 | TRUE | 325.8711 | 722.243 | tematdb | v1.1.0 | tematdb_v1.1.0_TEPatTsOfAlphas_convertedOn_20230810_204741__range_1_to_424 | 45148.8675 | TRUE | piecewise_liniear | constant | 0
145 | 582.56 | 0.000162 | 2.17174e-05 | 1.137288 | 46046.03 | 0.6190026 | 0 | TRUE | 0.6267324 | TRUE | 325.8711 | 722.243 | tematdb | v1.1.0 | tematdb_v1.1.0_TEPatTsOfAlphas_convertedOn_20230810_204741__range_1_to_424 | 45148.8675 | TRUE | piecewise_liniear | constant | 0
145 | 593.445 | 0.000163667 | 2.21739e-05 | 1.162522 | 45098.07 | 0.6166796 | 0 | TRUE | 0.6287867 | TRUE | 325.8711 | 722.243 | tematdb | v1.1.0 | tematdb_v1.1.0_TEPatTsOfAlphas_convertedOn_20230810_204741__range_1_to_424 | 45148.8675 | TRUE | piecewise_liniear | constant | 0
145 | 603.422 | 0.000164667 | 2.26957e-05 | 1.174295 | 44061.21 | 0.6139225 | 0 | TRUE | 0.6333984 | TRUE | 325.8711 | 722.243 | tematdb | v1.1.0 | tematdb_v1.1.0_TEPatTsOfAlphas_convertedOn_20230810_204741__range_1_to_424 | 45148.8675 | TRUE | piecewise_liniear | constant | 0
145 | 612.492 | 0.000167 | 2.33478e-05 | 1.179743 | 42830.59 | 0.6201548 | 0 | TRUE | 0.633694 | TRUE | 325.8711 | 722.243 | tematdb | v1.1.0 | tematdb_v1.1.0_TEPatTsOfAlphas_convertedOn_20230810_204741__range_1_to_424 | 45148.8675 | TRUE | piecewise_liniear | constant | 0
145 | 623.377 | 0.000168 | 2.38043e-05 | 1.189418 | 42009.22 | 0.6214119 | 0 | TRUE | 0.6370755 | TRUE | 325.8711 | 722.243 | tematdb | v1.1.0 | tematdb_v1.1.0_TEPatTsOfAlphas_convertedOn_20230810_204741__range_1_to_424 | 45148.8675 | TRUE | piecewise_liniear | constant | 0
145 | 631.54 | 0.000169667 | 2.41957e-05 | 1.197897 | 41329.66 | 0.627246 | 0 | TRUE | 0.646648 | TRUE | 325.8711 | 722.243 | tematdb | v1.1.0 | tematdb_v1.1.0_TEPatTsOfAlphas_convertedOn_20230810_204741__range_1_to_424 | 45148.8675 | TRUE | piecewise_liniear | constant | 0
145 | 644.238 | 0.000171 | 2.46522e-05 | 1.20297 | 40564.33 | 0.6352257 | 0 | TRUE | 0.6515717 | TRUE | 325.8711 | 722.243 | tematdb | v1.1.0 | tematdb_v1.1.0_TEPatTsOfAlphas_convertedOn_20230810_204741__range_1_to_424 | 45148.8675 | TRUE | piecewise_liniear | constant | 0
145 | 654.216 | 0.000172 | 2.48478e-05 | 1.20297 | 40245.01 | 0.6474934 | 0 | TRUE | 0.6606415 | TRUE | 325.8711 | 722.243 | tematdb | v1.1.0 | tematdb_v1.1.0_TEPatTsOfAlphas_convertedOn_20230810_204741__range_1_to_424 | 45148.8675 | TRUE | piecewise_liniear | constant | 0
145 | 662.379 | 0.000173 | 2.52391e-05 | 1.204695 | 39621.06 | 0.6520005 | 0 | TRUE | 0.6682968 | TRUE | 325.8711 | 722.243 | tematdb | v1.1.0 | tematdb_v1.1.0_TEPatTsOfAlphas_convertedOn_20230810_204741__range_1_to_424 | 45148.8675 | TRUE | piecewise_liniear | constant | 0
145 | 672.356 | 0.000173667 | 2.56304e-05 | 1.202395 | 39016.17 | 0.658008 | 0 | TRUE | 0.6769294 | TRUE | 325.8711 | 722.243 | tematdb | v1.1.0 | tematdb_v1.1.0_TEPatTsOfAlphas_convertedOn_20230810_204741__range_1_to_424 | 45148.8675 | TRUE | piecewise_liniear | constant | 0
145 | 684.148 | 0.000175333 | 2.59565e-05 | 1.198456 | 38526 | 0.6760973 | 0 | TRUE | 0.6919754 | TRUE | 325.8711 | 722.243 | tematdb | v1.1.0 | tematdb_v1.1.0_TEPatTsOfAlphas_convertedOn_20230810_204741__range_1_to_424 | 45148.8675 | TRUE | piecewise_liniear | constant | 0
145 | 693.218 | 0.000176 | 2.6087e-05 | 1.188495 | 38333.27 | 0.6925858 | 0 | TRUE | 0.7080192 | TRUE | 325.8711 | 722.243 | tematdb | v1.1.0 | tematdb_v1.1.0_TEPatTsOfAlphas_convertedOn_20230810_204741__range_1_to_424 | 45148.8675 | TRUE | piecewise_liniear | constant | 0
145 | 701.381 | 0.000177 | 2.62174e-05 | 1.17455 | 38142.61 | 0.7135743 | 0 | TRUE | 0.7306509 | TRUE | 325.8711 | 722.243 | tematdb | v1.1.0 | tematdb_v1.1.0_TEPatTsOfAlphas_convertedOn_20230810_204741__range_1_to_424 | 45148.8675 | TRUE | piecewise_liniear | constant | 0
145 | 714.08 | 0.000179667 | 2.61522e-05 | 1.16855 | 38237.7 | 0.754272 | 0 | TRUE | 0.7690298 | TRUE | 325.8711 | 722.243 | tematdb | v1.1.0 | tematdb_v1.1.0_TEPatTsOfAlphas_convertedOn_20230810_204741__range_1_to_424 | 45148.8675 | TRUE | piecewise_liniear | constant | 0
145 | 722.243 | 0.000181 | 2.61522e-05 | 1.149684 | 38237.7 | 0.7869618 | 0 | TRUE | 0.778489 | FALSE | 325.8711 | 722.243 | tematdb | v1.1.0 | tematdb_v1.1.0_TEPatTsOfAlphas_convertedOn_20230810_204741__range_1_to_424 | 45148.8675 | TRUE | piecewise_liniear | constant | 0
146 | 296.4213 | 8.9198e-05 | 6.38221e-06 | 2.37369 | 156685.5 | 0.155677 | 0 | FALSE | 0.269249 | FALSE | 347.4472 | 705.996 | tematdb | v1.1.0 | tematdb_v1.1.0_TEPatTsOfAlphas_convertedOn_20230810_204741__range_1_to_424 | 45148.8675 | TRUE | piecewise_liniear | constant | 0
146 | 346.9532 | 0.000108838 | 6.38221e-06 | 2.368343 | 156685.5 | 0.2719045 | 0 | FALSE | 0.269249 | FALSE | 347.4472 | 705.996 | tematdb | v1.1.0 | tematdb_v1.1.0_TEPatTsOfAlphas_convertedOn_20230810_204741__range_1_to_424 | 45148.8675 | TRUE | piecewise_liniear | constant | 0
146 | 358.2564 | 0.000112111 | 6.660943e-06 | 2.328037 | 150128.9 | 0.2903788 | 0 | TRUE | 0.2935729 | TRUE | 347.4472 | 705.996 | tematdb | v1.1.0 | tematdb_v1.1.0_TEPatTsOfAlphas_convertedOn_20230810_204741__range_1_to_424 | 45148.8675 | TRUE | piecewise_liniear | constant | 0
146 | 368.2298 | 0.000116612 | 6.860776e-06 | 2.289217 | 145756.1 | 0.3188197 | 0 | TRUE | 0.315244 | TRUE | 347.4472 | 705.996 | tematdb | v1.1.0 | tematdb_v1.1.0_TEPatTsOfAlphas_convertedOn_20230810_204741__range_1_to_424 | 45148.8675 | TRUE | piecewise_liniear | constant | 0
146 | 378.203 | 0.000119067 | 7.106249e-06 | 2.260598 | 140721.2 | 0.3337675 | 0 | TRUE | 0.3353335 | TRUE | 347.4472 | 705.996 | tematdb | v1.1.0 | tematdb_v1.1.0_TEPatTsOfAlphas_convertedOn_20230810_204741__range_1_to_424 | 45148.8675 | TRUE | piecewise_liniear | constant | 0
146 | 387.512 | 0.000123159 | 7.335362e-06 | 2.229522 | 136325.9 | 0.359405 | 0 | TRUE | 0.3601379 | TRUE | 347.4472 | 705.996 | tematdb | v1.1.0 | tematdb_v1.1.0_TEPatTsOfAlphas_convertedOn_20230810_204741__range_1_to_424 | 45148.8675 | TRUE | piecewise_liniear | constant | 0
146 | 397.485 | 0.000126023 | 7.712703e-06 | 2.193615 | 129656.2 | 0.3731242 | 0 | TRUE | 0.3765982 | TRUE | 347.4472 | 705.996 | tematdb | v1.1.0 | tematdb_v1.1.0_TEPatTsOfAlphas_convertedOn_20230810_204741__range_1_to_424 | 45148.8675 | TRUE | piecewise_liniear | constant | 0
146 | 407.459 | 0.000130115 | 8.083168e-06 | 2.128919 | 123713.9 | 0.4008649 | 0 | TRUE | 0.4044082 | TRUE | 347.4472 | 705.996 | tematdb | v1.1.0 | tematdb_v1.1.0_TEPatTsOfAlphas_convertedOn_20230810_204741__range_1_to_424 | 45148.8675 | TRUE | piecewise_liniear | constant | 0
146 | 416.767 | 0.000133797 | 8.36318e-06 | 2.087896 | 119571.7 | 0.4272734 | 0 | TRUE | 0.4238968 | TRUE | 347.4472 | 705.996 | tematdb | v1.1.0 | tematdb_v1.1.0_TEPatTsOfAlphas_convertedOn_20230810_204741__range_1_to_424 | 45148.8675 | TRUE | piecewise_liniear | constant | 0
146 | 427.405 | 0.000137889 | 8.725551e-06 | 2.042621 | 114605.9 | 0.455951 | 0 | TRUE | 0.4599144 | TRUE | 347.4472 | 705.996 | tematdb | v1.1.0 | tematdb_v1.1.0_TEPatTsOfAlphas_convertedOn_20230810_204741__range_1_to_424 | 45148.8675 | TRUE | piecewise_liniear | constant | 0
146 | 437.379 | 0.00014239 | 9.096232e-06 | 1.983159 | 109935.6 | 0.491584 | 0 | TRUE | 0.4860074 | TRUE | 347.4472 | 705.996 | tematdb | v1.1.0 | tematdb_v1.1.0_TEPatTsOfAlphas_convertedOn_20230810_204741__range_1_to_424 | 45148.8675 | TRUE | piecewise_liniear | constant | 0
146 | 447.352 | 0.000146481 | 9.458413e-06 | 1.934441 | 105726 | 0.5246119 | 0 | TRUE | 0.5125935 | TRUE | 347.4472 | 705.996 | tematdb | v1.1.0 | tematdb_v1.1.0_TEPatTsOfAlphas_convertedOn_20230810_204741__range_1_to_424 | 45148.8675 | TRUE | piecewise_liniear | constant | 0
146 | 456.661 | 0.000150573 | 9.946148e-06 | 1.883009 | 100541.4 | 0.5528164 | 0 | TRUE | 0.5592916 | TRUE | 347.4472 | 705.996 | tematdb | v1.1.0 | tematdb_v1.1.0_TEPatTsOfAlphas_convertedOn_20230810_204741__range_1_to_424 | 45148.8675 | TRUE | piecewise_liniear | constant | 0
146 | 467.299 | 0.000154664 | 1.044857e-05 | 1.831342 | 95706.92 | 0.5841806 | 0 | TRUE | 0.5931992 | TRUE | 347.4472 | 705.996 | tematdb | v1.1.0 | tematdb_v1.1.0_TEPatTsOfAlphas_convertedOn_20230810_204741__range_1_to_424 | 45148.8675 | TRUE | piecewise_liniear | constant | 0
146 | 477.937 | 0.000158347 | 1.086206e-05 | 1.766374 | 92063.6 | 0.6245909 | 0 | TRUE | 0.6352378 | TRUE | 347.4472 | 705.996 | tematdb | v1.1.0 | tematdb_v1.1.0_TEPatTsOfAlphas_convertedOn_20230810_204741__range_1_to_424 | 45148.8675 | TRUE | piecewise_liniear | constant | 0
146 | 487.246 | 0.000164484 | 1.131989e-05 | 1.726143 | 88340.11 | 0.6746473 | 0 | TRUE | 0.673692 | TRUE | 347.4472 | 705.996 | tematdb | v1.1.0 | tematdb_v1.1.0_TEPatTsOfAlphas_convertedOn_20230810_204741__range_1_to_424 | 45148.8675 | TRUE | piecewise_liniear | constant | 0
146 | 498.549 | 0.000168576 | 1.188748e-05 | 1.659498 | 84122.12 | 0.7181792 | 0 | TRUE | 0.7278761 | TRUE | 347.4472 | 705.996 | tematdb | v1.1.0 | tematdb_v1.1.0_TEPatTsOfAlphas_convertedOn_20230810_204741__range_1_to_424 | 45148.8675 | TRUE | piecewise_liniear | constant | 0
146 | 505.863 | 0.00017144 | 1.227257e-05 | 1.613313 | 81482.54 | 0.7509363 | 0 | TRUE | 0.7653933 | TRUE | 347.4472 | 705.996 | tematdb | v1.1.0 | tematdb_v1.1.0_TEPatTsOfAlphas_convertedOn_20230810_204741__range_1_to_424 | 45148.8675 | TRUE | piecewise_liniear | constant | 0
146 | 516.501 | 0.000176759 | 1.282275e-05 | 1.546139 | 77986.39 | 0.8139627 | 0 | TRUE | 0.8153127 | TRUE | 347.4472 | 705.996 | tematdb | v1.1.0 | tematdb_v1.1.0_TEPatTsOfAlphas_convertedOn_20230810_204741__range_1_to_424 | 45148.8675 | TRUE | piecewise_liniear | constant | 0
146 | 525.145 | 0.000180851 | 1.317739e-05 | 1.500964 | 75887.55 | 0.8684032 | 0 | TRUE | 0.8517184 | TRUE | 347.4472 | 705.996 | tematdb | v1.1.0 | tematdb_v1.1.0_TEPatTsOfAlphas_convertedOn_20230810_204741__range_1_to_424 | 45148.8675 | TRUE | piecewise_liniear | constant | 0
146 | 536.448 | 0.000182079 | 1.368642e-05 | 1.443982 | 73065.11 | 0.8999031 | 0 | TRUE | 0.9201558 | TRUE | 347.4472 | 705.996 | tematdb | v1.1.0 | tematdb_v1.1.0_TEPatTsOfAlphas_convertedOn_20230810_204741__range_1_to_424 | 45148.8675 | TRUE | piecewise_liniear | constant | 0
146 | 547.751 | 0.00018617 | 1.396683e-05 | 1.384422 | 71598.19 | 0.9818299 | 0 | TRUE | 0.9934544 | TRUE | 347.4472 | 705.996 | tematdb | v1.1.0 | tematdb_v1.1.0_TEPatTsOfAlphas_convertedOn_20230810_204741__range_1_to_424 | 45148.8675 | TRUE | piecewise_liniear | constant | 0
146 | 555.065 | 0.000189853 | 1.415748e-05 | 1.361442 | 70634.06 | 1.037992 | 0 | TRUE | 1.049218 | TRUE | 347.4472 | 705.996 | tematdb | v1.1.0 | tematdb_v1.1.0_TEPatTsOfAlphas_convertedOn_20230810_204741__range_1_to_424 | 45148.8675 | TRUE | piecewise_liniear | constant | 0
146 | 565.703 | 0.000193126 | 1.442298e-05 | 1.316502 | 69333.8 | 1.111203 | 0 | TRUE | 1.112115 | TRUE | 347.4472 | 705.996 | tematdb | v1.1.0 | tematdb_v1.1.0_TEPatTsOfAlphas_convertedOn_20230810_204741__range_1_to_424 | 45148.8675 | TRUE | piecewise_liniear | constant | 0
146 | 575.677 | 0.000196809 | 1.473973e-05 | 1.278445 | 67843.84 | 1.183306 | 0 | TRUE | 1.171993 | TRUE | 347.4472 | 705.996 | tematdb | v1.1.0 | tematdb_v1.1.0_TEPatTsOfAlphas_convertedOn_20230810_204741__range_1_to_424 | 45148.8675 | TRUE | piecewise_liniear | constant | 0
146 | 585.65 | 0.000198445 | 1.47236e-05 | 1.235133 | 67918.19 | 1.268209 | 0 | TRUE | 1.263284 | TRUE | 347.4472 | 705.996 | tematdb | v1.1.0 | tematdb_v1.1.0_TEPatTsOfAlphas_convertedOn_20230810_204741__range_1_to_424 | 45148.8675 | TRUE | piecewise_liniear | constant | 0
146 | 597.618 | 0.000198445 | 1.436927e-05 | 1.185166 | 69592.97 | 1.381943 | 0 | TRUE | 1.409867 | TRUE | 347.4472 | 705.996 | tematdb | v1.1.0 | tematdb_v1.1.0_TEPatTsOfAlphas_convertedOn_20230810_204741__range_1_to_424 | 45148.8675 | TRUE | piecewise_liniear | constant | 0
146 | 608.921 | 0.000199673 | 1.394873e-05 | 1.160874 | 71691.1 | 1.49927 | 0 | TRUE | 1.499007 | TRUE | 347.4472 | 705.996 | tematdb | v1.1.0 | tematdb_v1.1.0_TEPatTsOfAlphas_convertedOn_20230810_204741__range_1_to_424 | 45148.8675 | TRUE | piecewise_liniear | constant | 0
146 | 618.23 | 0.000199673 | 1.365136e-05 | 1.159831 | 73252.77 | 1.556747 | 0 | TRUE | 1.573059 | TRUE | 347.4472 | 705.996 | tematdb | v1.1.0 | tematdb_v1.1.0_TEPatTsOfAlphas_convertedOn_20230810_204741__range_1_to_424 | 45148.8675 | TRUE | piecewise_liniear | constant | 0
146 | 627.538 | 0.000198445 | 1.332844e-05 | 1.164585 | 75027.56 | 1.592098 | 0 | TRUE | 1.626351 | TRUE | 347.4472 | 705.996 | tematdb | v1.1.0 | tematdb_v1.1.0_TEPatTsOfAlphas_convertedOn_20230810_204741__range_1_to_424 | 45148.8675 | TRUE | piecewise_liniear | constant | 0
146 | 637.512 | 0.000198854 | 1.294121e-05 | 1.215499 | 77272.54 | 1.602609 | 0 | TRUE | 1.624503 | TRUE | 347.4472 | 705.996 | tematdb | v1.1.0 | tematdb_v1.1.0_TEPatTsOfAlphas_convertedOn_20230810_204741__range_1_to_424 | 45148.8675 | TRUE | piecewise_liniear | constant | 0
146 | 648.815 | 0.000199264 | 1.304336e-05 | 1.26117 | 76667.36 | 1.566086 | 0 | TRUE | 1.551166 | TRUE | 347.4472 | 705.996 | tematdb | v1.1.0 | tematdb_v1.1.0_TEPatTsOfAlphas_convertedOn_20230810_204741__range_1_to_424 | 45148.8675 | TRUE | piecewise_liniear | constant | 0
146 | 657.459 | 0.000199673 | 1.31001e-05 | 1.318793 | 76335.31 | 1.517246 | 0 | TRUE | 1.494972 | TRUE | 347.4472 | 705.996 | tematdb | v1.1.0 | tematdb_v1.1.0_TEPatTsOfAlphas_convertedOn_20230810_204741__range_1_to_424 | 45148.8675 | TRUE | piecewise_liniear | constant | 0
146 | 666.102 | 0.000199673 | 1.327424e-05 | 1.392377 | 75333.86 | 1.436854 | 0 | TRUE | 1.435761 | TRUE | 347.4472 | 705.996 | tematdb | v1.1.0 | tematdb_v1.1.0_TEPatTsOfAlphas_convertedOn_20230810_204741__range_1_to_424 | 45148.8675 | TRUE | piecewise_liniear | constant | 0
146 | 678.07 | 0.000199673 | 1.3487e-05 | 1.442029 | 74145.46 | 1.390029 | 0 | TRUE | 1.394767 | TRUE | 347.4472 | 705.996 | tematdb | v1.1.0 | tematdb_v1.1.0_TEPatTsOfAlphas_convertedOn_20230810_204741__range_1_to_424 | 45148.8675 | TRUE | piecewise_liniear | constant | 0
146 | 685.384 | 0.000200491 | 1.358052e-05 | 1.459537 | 73634.87 | 1.389927 | 0 | TRUE | 1.402293 | TRUE | 347.4472 | 705.996 | tematdb | v1.1.0 | tematdb_v1.1.0_TEPatTsOfAlphas_convertedOn_20230810_204741__range_1_to_424 | 45148.8675 | TRUE | piecewise_liniear | constant | 0
146 | 697.352 | 0.000199673 | 1.36954e-05 | 1.474959 | 73017.2 | 1.376372 | 0 | TRUE | 1.384809 | TRUE | 347.4472 | 705.996 | tematdb | v1.1.0 | tematdb_v1.1.0_TEPatTsOfAlphas_convertedOn_20230810_204741__range_1_to_424 | 45148.8675 | TRUE | piecewise_liniear | constant | 0
146 | 705.996 | 0.000202128 | 1.402492e-05 | 1.480915 | 71301.65 | 1.388752 | 0 | TRUE | 1.392349 | TRUE | 347.4472 | 705.996 | tematdb | v1.1.0 | tematdb_v1.1.0_TEPatTsOfAlphas_convertedOn_20230810_204741__range_1_to_424 | 45148.8675 | TRUE | piecewise_liniear | constant | 0
147 | 296.9851 | 0.000191164 | 6.618791e-05 | 0.8973879 | 15108.5 | 0.1827208 | 0 | FALSE | 0.1842863 | TRUE | 297.2286 | 611.971 | tematdb | v1.1.0 | tematdb_v1.1.0_TEPatTsOfAlphas_convertedOn_20230810_204741__range_1_to_424 | 45148.8675 | TRUE | piecewise_liniear | constant | 0
147 | 302.8394 | 0.000192192 | 6.641002e-05 | 0.9051738 | 15057.97 | 0.1860876 | 0 | TRUE | 0.1902433 | TRUE | 297.2286 | 611.971 | tematdb | v1.1.0 | tematdb_v1.1.0_TEPatTsOfAlphas_convertedOn_20230810_204741__range_1_to_424 | 45148.8675 | TRUE | piecewise_liniear | constant | 0
147 | 323.3292 | 0.000198356 | 6.573517e-05 | 0.9074941 | 15212.56 | 0.2132524 | 0 | TRUE | 0.2186357 | TRUE | 297.2286 | 611.971 | tematdb | v1.1.0 | tematdb_v1.1.0_TEPatTsOfAlphas_convertedOn_20230810_204741__range_1_to_424 | 45148.8675 | TRUE | piecewise_liniear | constant | 0
147 | 340.4738 | 0.000207603 | 6.640092e-05 | 0.9280543 | 15060.03 | 0.2381242 | 0 | TRUE | 0.2447005 | TRUE | 297.2286 | 611.971 | tematdb | v1.1.0 | tematdb_v1.1.0_TEPatTsOfAlphas_convertedOn_20230810_204741__range_1_to_424 | 45148.8675 | TRUE | piecewise_liniear | constant | 0
147 | 363.8907 | 0.000217877 | 6.687534e-05 | 0.948422 | 14953.19 | 0.2723492 | 0 | TRUE | 0.2853997 | TRUE | 297.2286 | 611.971 | tematdb | v1.1.0 | tematdb_v1.1.0_TEPatTsOfAlphas_convertedOn_20230810_204741__range_1_to_424 | 45148.8675 | TRUE | piecewise_liniear | constant | 0
147 | 376.017 | 0.000229521 | 6.597558e-05 | 0.9573054 | 15157.12 | 0.3136307 | 0 | TRUE | 0.3132896 | TRUE | 297.2286 | 611.971 | tematdb | v1.1.0 | tematdb_v1.1.0_TEPatTsOfAlphas_convertedOn_20230810_204741__range_1_to_424 | 45148.8675 | TRUE | piecewise_liniear | constant | 0
147 | 394.835 | 0.000234658 | 6.525073e-05 | 0.9218798 | 15325.5 | 0.3614321 | 0 | TRUE | 0.3611501 | TRUE | 297.2286 | 611.971 | tematdb | v1.1.0 | tematdb_v1.1.0_TEPatTsOfAlphas_convertedOn_20230810_204741__range_1_to_424 | 45148.8675 | TRUE | piecewise_liniear | constant | 0
147 | 410.725 | 0.000245959 | 6.525073e-05 | 0.9181999 | 15325.5 | 0.4147191 | 0 | TRUE | 0.3992858 | TRUE | 297.2286 | 611.971 | tematdb | v1.1.0 | tematdb_v1.1.0_TEPatTsOfAlphas_convertedOn_20230810_204741__range_1_to_424 | 45148.8675 | TRUE | piecewise_liniear | constant | 0
147 | 437.487 | 0.000252466 | 6.411613e-05 | 0.949959 | 15596.7 | 0.4578242 | 0 | TRUE | 0.4576033 | TRUE | 297.2286 | 611.971 | tematdb | v1.1.0 | tematdb_v1.1.0_TEPatTsOfAlphas_convertedOn_20230810_204741__range_1_to_424 | 45148.8675 | TRUE | piecewise_liniear | constant | 0
147 | 460.904 | 0.000259658 | 6.411226e-05 | 0.9797908 | 15597.64 | 0.4946972 | 0 | TRUE | 0.4983399 | TRUE | 297.2286 | 611.971 | tematdb | v1.1.0 | tematdb_v1.1.0_TEPatTsOfAlphas_convertedOn_20230810_204741__range_1_to_424 | 45148.8675 | TRUE | piecewise_liniear | constant | 0
147 | 492.684 | 0.000260685 | 6.368149e-05 | 0.8884652 | 15703.15 | 0.5917618 | 0 | TRUE | 0.5926237 | TRUE | 297.2286 | 611.971 | tematdb | v1.1.0 | tematdb_v1.1.0_TEPatTsOfAlphas_convertedOn_20230810_204741__range_1_to_424 | 45148.8675 | TRUE | piecewise_liniear | constant | 0
147 | 517.774 | 0.000261712 | 6.126876e-05 | 0.8718859 | 16321.53 | 0.6638788 | 0 | TRUE | 0.6669883 | TRUE | 297.2286 | 611.971 | tematdb | v1.1.0 | tematdb_v1.1.0_TEPatTsOfAlphas_convertedOn_20230810_204741__range_1_to_424 | 45148.8675 | TRUE | piecewise_liniear | constant | 0
147 | 545.79 | 0.00026 | 5.65254e-05 | 0.8715874 | 17691.16 | 0.7488894 | 0 | TRUE | 0.7600859 | TRUE | 297.2286 | 611.971 | tematdb | v1.1.0 | tematdb_v1.1.0_TEPatTsOfAlphas_convertedOn_20230810_204741__range_1_to_424 | 45148.8675 | TRUE | piecewise_liniear | constant | 0
147 | 568.371 | 0.000254521 | 5.205658e-05 | 0.9062161 | 19209.87 | 0.7804978 | 0 | TRUE | 0.8189686 | TRUE | 297.2286 | 611.971 | tematdb | v1.1.0 | tematdb_v1.1.0_TEPatTsOfAlphas_convertedOn_20230810_204741__range_1_to_424 | 45148.8675 | TRUE | piecewise_liniear | constant | 0
147 | 588.025 | 0.000252808 | 4.916752e-05 | 0.9193082 | 20338.63 | 0.8314534 | 0 | TRUE | 0.8560831 | TRUE | 297.2286 | 611.971 | tematdb | v1.1.0 | tematdb_v1.1.0_TEPatTsOfAlphas_convertedOn_20230810_204741__range_1_to_424 | 45148.8675 | TRUE | piecewise_liniear | constant | 0
147 | 598.897 | 0.000254863 | 4.765398e-05 | 0.9373019 | 20984.61 | 0.8709376 | 0 | TRUE | 0.8763386 | TRUE | 297.2286 | 611.971 | tematdb | v1.1.0 | tematdb_v1.1.0_TEPatTsOfAlphas_convertedOn_20230810_204741__range_1_to_424 | 45148.8675 | TRUE | piecewise_liniear | constant | 0
147 | 613.114 | 0.000255548 | 4.557075e-05 | 0.9612834 | 21943.9 | 0.914005 | 0 | FALSE | 0.9118124 | TRUE | 297.2286 | 611.971 | tematdb | v1.1.0 | tematdb_v1.1.0_TEPatTsOfAlphas_convertedOn_20230810_204741__range_1_to_424 | 45148.8675 | TRUE | piecewise_liniear | constant | 0
148 | 300 | 6.66667e-05 | 2.65781e-06 | 3.454121 | 376249.6 | 0.1452371 | 0 | FALSE | 0.145815 | TRUE | 301.497 | 769.97 | tematdb | v1.1.0 | tematdb_v1.1.0_TEPatTsOfAlphas_convertedOn_20230810_204741__range_1_to_424 | 45148.8675 | TRUE | piecewise_liniear | constant | 0
148 | 325.526 | 7.33333e-05 | 2.765948e-06 | 3.363762 | 361539.7 | 0.1881563 | 0 | TRUE | 0.1764635 | TRUE | 301.497 | 769.97 | tematdb | v1.1.0 | tematdb_v1.1.0_TEPatTsOfAlphas_convertedOn_20230810_204741__range_1_to_424 | 45148.8675 | TRUE | piecewise_liniear | constant | 0
148 | 375.075 | 8.33333e-05 | 3.038996e-06 | 3.277221 | 329056.1 | 0.2615287 | 0 | TRUE | 0.2469591 | TRUE | 301.497 | 769.97 | tematdb | v1.1.0 | tematdb_v1.1.0_TEPatTsOfAlphas_convertedOn_20230810_204741__range_1_to_424 | 45148.8675 | TRUE | piecewise_liniear | constant | 0
148 | 424.625 | 9.8e-05 | 3.492032e-06 | 2.954144 | 286366.2 | 0.3953191 | 0 | TRUE | 0.4125804 | TRUE | 301.497 | 769.97 | tematdb | v1.1.0 | tematdb_v1.1.0_TEPatTsOfAlphas_convertedOn_20230810_204741__range_1_to_424 | 45148.8675 | TRUE | piecewise_liniear | constant | 0
148 | 472.673 | 0.000111333 | 3.962458e-06 | 2.98797 | 252368.6 | 0.4948433 | 0 | TRUE | 0.5000088 | TRUE | 301.497 | 769.97 | tematdb | v1.1.0 | tematdb_v1.1.0_TEPatTsOfAlphas_convertedOn_20230810_204741__range_1_to_424 | 45148.8675 | TRUE | piecewise_liniear | constant | 0
148 | 522.222 | 0.000125333 | 4.460077e-06 | 2.863919 | 224211.4 | 0.6422187 | 0 | TRUE | 0.6474095 | TRUE | 301.497 | 769.97 | tematdb | v1.1.0 | tematdb_v1.1.0_TEPatTsOfAlphas_convertedOn_20230810_204741__range_1_to_424 | 45148.8675 | TRUE | piecewise_liniear | constant | 0
148 | 571.772 | 0.000135333 | 5.07459e-06 | 2.768741 | 197060.3 | 0.7453274 | 0 | TRUE | 0.7650513 | TRUE | 301.497 | 769.97 | tematdb | v1.1.0 | tematdb_v1.1.0_TEPatTsOfAlphas_convertedOn_20230810_204741__range_1_to_424 | 45148.8675 | TRUE | piecewise_liniear | constant | 0
148 | 621.321 | 0.000146667 | 5.762512e-06 | 2.504305 | 173535.4 | 0.926151 | 0 | TRUE | 0.9067144 | TRUE | 301.497 | 769.97 | tematdb | v1.1.0 | tematdb_v1.1.0_TEPatTsOfAlphas_convertedOn_20230810_204741__range_1_to_424 | 45148.8675 | TRUE | piecewise_liniear | constant | 0
148 | 675.375 | 0.000159333 | 6.605483e-06 | 2.367774 | 151389.4 | 1.096255 | 0 | TRUE | 1.09089 | TRUE | 301.497 | 769.97 | tematdb | v1.1.0 | tematdb_v1.1.0_TEPatTsOfAlphas_convertedOn_20230810_204741__range_1_to_424 | 45148.8675 | TRUE | piecewise_liniear | constant | 0
148 | 727.928 | 0.000166 | 7.499988e-06 | 2.22294 | 133333.5 | 1.203141 | 0 | TRUE | 1.184648 | TRUE | 301.497 | 769.97 | tematdb | v1.1.0 | tematdb_v1.1.0_TEPatTsOfAlphas_convertedOn_20230810_204741__range_1_to_424 | 45148.8675 | TRUE | piecewise_liniear | constant | 0
148 | 769.97 | 0.000168 | 7.681412e-06 | 2.256004 | 130184.4 | 1.25404 | 0 | TRUE | 1.260825 | TRUE | 301.497 | 769.97 | tematdb | v1.1.0 | tematdb_v1.1.0_TEPatTsOfAlphas_convertedOn_20230810_204741__range_1_to_424 | 45148.8675 | TRUE | piecewise_liniear | constant | 0
149 | 321.4986 | 0.000171103 | 1.972154e-05 | 0.7349474 | 50705.97 | 0.6493774 | 0 | FALSE | 0.666667 | FALSE | 323.1224 | 723.1776 | tematdb | v1.1.0 | tematdb_v1.1.0_TEPatTsOfAlphas_convertedOn_20230810_204741__range_1_to_424 | 45148.8675 | TRUE | piecewise_liniear | constant | 0
149 | 343.8335 | 0.000176916 | 2.038758e-05 | 0.7320382 | 49049.48 | 0.7210794 | 0 | TRUE | 0.7184449 | TRUE | 323.1224 | 723.1776 | tematdb | v1.1.0 | tematdb_v1.1.0_TEPatTsOfAlphas_convertedOn_20230810_204741__range_1_to_424 | 45148.8675 | TRUE | piecewise_liniear | constant | 0
149 | 367.1847 | 0.00018273 | 2.142468e-05 | 0.7289248 | 46675.14 | 0.7850678 | 0 | TRUE | 0.7706125 | TRUE | 323.1224 | 723.1776 | tematdb | v1.1.0 | tematdb_v1.1.0_TEPatTsOfAlphas_convertedOn_20230810_204741__range_1_to_424 | 45148.8675 | TRUE | piecewise_liniear | constant | 0
149 | 388.503 | 0.000188542 | 2.236377e-05 | 0.7274275 | 44715.19 | 0.8489379 | 0 | TRUE | 0.8470254 | TRUE | 323.1224 | 723.1776 | tematdb | v1.1.0 | tematdb_v1.1.0_TEPatTsOfAlphas_convertedOn_20230810_204741__range_1_to_424 | 45148.8675 | TRUE | piecewise_liniear | constant | 0
149 | 406.769 | 0.000195403 | 2.324569e-05 | 0.7261447 | 43018.74 | 0.9201207 | 0 | TRUE | 0.9344157 | TRUE | 323.1224 | 723.1776 | tematdb | v1.1.0 | tematdb_v1.1.0_TEPatTsOfAlphas_convertedOn_20230810_204741__range_1_to_424 | 45148.8675 | TRUE | piecewise_liniear | constant | 0
149 | 430.129 | 0.000199112 | 2.253509e-05 | 0.7324147 | 44375.25 | 1.033183 | 0 | TRUE | 1.030806 | TRUE | 323.1224 | 723.1776 | tematdb | v1.1.0 | tematdb_v1.1.0_TEPatTsOfAlphas_convertedOn_20230810_204741__range_1_to_424 | 45148.8675 | TRUE | piecewise_liniear | constant | 0
149 | 449.427 | 0.000201764 | 2.23033e-05 | 0.7524809 | 44836.41 | 1.090139 | 0 | TRUE | 1.110629 | TRUE | 323.1224 | 723.1776 | tematdb | v1.1.0 | tematdb_v1.1.0_TEPatTsOfAlphas_convertedOn_20230810_204741__range_1_to_424 | 45148.8675 | TRUE | piecewise_liniear | constant | 0
149 | 468.73 | 0.000203363 | 2.105171e-05 | 0.7728145 | 47502.07 | 1.191527 | 0 | TRUE | 1.200961 | TRUE | 323.1224 | 723.1776 | tematdb | v1.1.0 | tematdb_v1.1.0_TEPatTsOfAlphas_convertedOn_20230810_204741__range_1_to_424 | 45148.8675 | TRUE | piecewise_liniear | constant | 0
149 | 491.077 | 0.000206018 | 2.105119e-05 | 0.7761782 | 47503.25 | 1.275621 | 0 | TRUE | 1.271589 | TRUE | 323.1224 | 723.1776 | tematdb | v1.1.0 | tematdb_v1.1.0_TEPatTsOfAlphas_convertedOn_20230810_204741__range_1_to_424 | 45148.8675 | TRUE | piecewise_liniear | constant | 0
149 | 513.428 | 0.000207621 | 2.170946e-05 | 0.7760831 | 46062.87 | 1.313605 | 0 | TRUE | 1.329202 | TRUE | 323.1224 | 723.1776 | tematdb | v1.1.0 | tematdb_v1.1.0_TEPatTsOfAlphas_convertedOn_20230810_204741__range_1_to_424 | 45148.8675 | TRUE | piecewise_liniear | constant | 0
149 | 534.764 | 0.000209222 | 2.259615e-05 | 0.7731758 | 44255.33 | 1.339875 | 0 | TRUE | 1.356614 | TRUE | 323.1224 | 723.1776 | tematdb | v1.1.0 | tematdb_v1.1.0_TEPatTsOfAlphas_convertedOn_20230810_204741__range_1_to_424 | 45148.8675 | TRUE | piecewise_liniear | constant | 0
149 | 555.078 | 0.000211875 | 2.350919e-05 | 0.7717673 | 42536.55 | 1.373376 | 0 | TRUE | 1.386515 | TRUE | 323.1224 | 723.1776 | tematdb | v1.1.0 | tematdb_v1.1.0_TEPatTsOfAlphas_convertedOn_20230810_204741__range_1_to_424 | 45148.8675 | TRUE | piecewise_liniear | constant | 0
149 | 573.359 | 0.000215052 | 2.364531e-05 | 0.7704834 | 42291.68 | 1.455477 | 0 | TRUE | 1.45011 | TRUE | 323.1224 | 723.1776 | tematdb | v1.1.0 | tematdb_v1.1.0_TEPatTsOfAlphas_convertedOn_20230810_204741__range_1_to_424 | 45148.8675 | TRUE | piecewise_liniear | constant | 0
149 | 597.732 | 0.000219289 | 2.431114e-05 | 0.7598608 | 41133.4 | 1.555969 | 0 | TRUE | 1.569536 | TRUE | 323.1224 | 723.1776 | tematdb | v1.1.0 | tematdb_v1.1.0_TEPatTsOfAlphas_convertedOn_20230810_204741__range_1_to_424 | 45148.8675 | TRUE | piecewise_liniear | constant | 0
149 | 619.055 | 0.000224048 | 2.469474e-05 | 0.7580276 | 40494.45 | 1.660052 | 0 | TRUE | 1.67044 | TRUE | 323.1224 | 723.1776 | tematdb | v1.1.0 | tematdb_v1.1.0_TEPatTsOfAlphas_convertedOn_20230810_204741__range_1_to_424 | 45148.8675 | TRUE | piecewise_liniear | constant | 0
149 | 640.388 | 0.000226176 | 2.470499e-05 | 0.7782023 | 40477.65 | 1.703958 | 0 | TRUE | 1.727267 | TRUE | 323.1224 | 723.1776 | tematdb | v1.1.0 | tematdb_v1.1.0_TEPatTsOfAlphas_convertedOn_20230810_204741__range_1_to_424 | 45148.8675 | TRUE | piecewise_liniear | constant | 0
149 | 657.644 | 0.000231457 | 2.502325e-05 | 0.802441 | 39962.83 | 1.754586 | 0 | TRUE | 1.752762 | TRUE | 323.1224 | 723.1776 | tematdb | v1.1.0 | tematdb_v1.1.0_TEPatTsOfAlphas_convertedOn_20230810_204741__range_1_to_424 | 45148.8675 | TRUE | piecewise_liniear | constant | 0
149 | 678.979 | 0.000233058 | 2.538431e-05 | 0.8399757 | 39394.41 | 1.729626 | 0 | TRUE | 1.75375 | TRUE | 323.1224 | 723.1776 | tematdb | v1.1.0 | tematdb_v1.1.0_TEPatTsOfAlphas_convertedOn_20230810_204741__range_1_to_424 | 45148.8675 | TRUE | piecewise_liniear | constant | 0
149 | 705.426 | 0.00022677 | 2.519942e-05 | 0.9001206 | 39683.46 | 1.599306 | 0 | TRUE | 1.625009 | TRUE | 323.1224 | 723.1776 | tematdb | v1.1.0 | tematdb_v1.1.0_TEPatTsOfAlphas_convertedOn_20230810_204741__range_1_to_424 | 45148.8675 | TRUE | piecewise_liniear | constant | 0
149 | 725.772 | 0.000221529 | 2.473411e-05 | 0.9412632 | 40430 | 1.529868 | 0 | FALSE | 1.51952 | FALSE | 323.1224 | 723.1776 | tematdb | v1.1.0 | tematdb_v1.1.0_TEPatTsOfAlphas_convertedOn_20230810_204741__range_1_to_424 | 45148.8675 | TRUE | piecewise_liniear | constant | 0
150 | 315.8423 | 0.000106049 | 9.286893e-06 | 1.054387 | 107678.6 | 0.3627546 | 0 | TRUE | 0.3527863 | TRUE | 315.8423 | 766.172 | tematdb | v1.1.0 | tematdb_v1.1.0_TEPatTsOfAlphas_convertedOn_20230810_204741__range_1_to_424 | 45148.8675 | TRUE | piecewise_liniear | constant | 0
150 | 373.787 | 0.00011868 | 9.753447e-06 | 1.149345 | 102527.9 | 0.4696462 | 0 | TRUE | 0.4653653 | TRUE | 315.8423 | 766.172 | tematdb | v1.1.0 | tematdb_v1.1.0_TEPatTsOfAlphas_convertedOn_20230810_204741__range_1_to_424 | 45148.8675 | TRUE | piecewise_liniear | constant | 0
150 | 431.734 | 0.00013182 | 1.006463e-05 | 1.365712 | 99357.85 | 0.5457854 | 0 | TRUE | 0.5478712 | TRUE | 315.8423 | 766.172 | tematdb | v1.1.0 | tematdb_v1.1.0_TEPatTsOfAlphas_convertedOn_20230810_204741__range_1_to_424 | 45148.8675 | TRUE | piecewise_liniear | constant | 0
150 | 490.498 | 0.000145973 | 1.116607e-05 | 1.449372 | 89557.03 | 0.645806 | 0 | TRUE | 0.6322 | TRUE | 315.8423 | 766.172 | tematdb | v1.1.0 | tematdb_v1.1.0_TEPatTsOfAlphas_convertedOn_20230810_204741__range_1_to_424 | 45148.8675 | TRUE | piecewise_liniear | constant | 0
150 | 553.327 | 0.000154539 | 1.221185e-05 | 1.520933 | 81887.7 | 0.7114866 | 0 | TRUE | 0.7168283 | TRUE | 315.8423 | 766.172 | tematdb | v1.1.0 | tematdb_v1.1.0_TEPatTsOfAlphas_convertedOn_20230810_204741__range_1_to_424 | 45148.8675 | TRUE | piecewise_liniear | constant | 0
150 | 611.254 | 0.000160572 | 1.288008e-05 | 1.574221 | 77639.28 | 0.7772794 | 0 | TRUE | 0.7782158 | TRUE | 315.8423 | 766.172 | tematdb | v1.1.0 | tematdb_v1.1.0_TEPatTsOfAlphas_convertedOn_20230810_204741__range_1_to_424 | 45148.8675 | TRUE | piecewise_liniear | constant | 0
150 | 673.252 | 0.000163554 | 1.363767e-05 | 1.657451 | 73326.3 | 0.7967444 | 0 | TRUE | 0.8031602 | TRUE | 315.8423 | 766.172 | tematdb | v1.1.0 | tematdb_v1.1.0_TEPatTsOfAlphas_convertedOn_20230810_204741__range_1_to_424 | 45148.8675 | TRUE | piecewise_liniear | constant | 0
150 | 736.854 | 0.000155875 | 1.31343e-05 | 1.836641 | 76136.51 | 0.7421694 | 0 | TRUE | 0.7573934 | TRUE | 315.8423 | 766.172 | tematdb | v1.1.0 | tematdb_v1.1.0_TEPatTsOfAlphas_convertedOn_20230810_204741__range_1_to_424 | 45148.8675 | TRUE | piecewise_liniear | constant | 0
150 | 767.019 | 0.000150261 | 1.282666e-05 | 1.909669 | 77962.6 | 0.7070123 | 0 | FALSE | 0.714286 | FALSE | 315.8423 | 766.172 | tematdb | v1.1.0 | tematdb_v1.1.0_TEPatTsOfAlphas_convertedOn_20230810_204741__range_1_to_424 | 45148.8675 | TRUE | piecewise_liniear | constant | 0
151 | 76.3996 | 3.92138e-05 | 0.0001342558 | 0.826139 | 7448.468 | 0.001059212 | 0 | FALSE | 0.00718196 | FALSE | 76.6037 | 815.871 | tematdb | v1.1.0 | tematdb_v1.1.0_TEPatTsOfAlphas_convertedOn_20230810_204741__range_1_to_424 | 45148.8675 | TRUE | piecewise_liniear | constant | 2
151 | 108.761 | 5.01186e-05 | 0.0001307178 | 0.8601923 | 7650.067 | 0.002429633 | 0 | TRUE | 0.01464783 | TRUE | 76.6037 | 815.871 | tematdb | v1.1.0 | tematdb_v1.1.0_TEPatTsOfAlphas_convertedOn_20230810_204741__range_1_to_424 | 45148.8675 | TRUE | piecewise_liniear | constant | 2
151 | 144.019 | 6.75484e-05 | 0.0001258521 | 0.8922858 | 7945.835 | 0.005851746 | 0 | TRUE | 0.01444362 | TRUE | 76.6037 | 815.871 | tematdb | v1.1.0 | tematdb_v1.1.0_TEPatTsOfAlphas_convertedOn_20230810_204741__range_1_to_424 | 45148.8675 | TRUE | piecewise_liniear | constant | 2
151 | 188.032 | 9.69443e-05 | 0.000123991325 | 0.9275893 | 8065.08 | 0.01536488 | 0 | TRUE | 0.01410116 | TRUE | 76.6037 | 815.871 | tematdb | v1.1.0 | tematdb_v1.1.0_TEPatTsOfAlphas_convertedOn_20230810_204741__range_1_to_424 | 45148.8675 | TRUE | piecewise_liniear | constant | 2
151 | 226.232 | 0.000115464 | 0.0001196605 | 0.991972 | 8356.974 | 0.02540954 | 0 | TRUE | 0.03567766 | TRUE | 76.6037 | 815.871 | tematdb | v1.1.0 | tematdb_v1.1.0_TEPatTsOfAlphas_convertedOn_20230810_204741__range_1_to_424 | 45148.8675 | TRUE | piecewise_liniear | constant | 2
151 | 264.44 | 0.000132897 | 0.000117979 | 0.9737549 | 8476.083 | 0.04065398 | 0 | TRUE | 0.05772863 | TRUE | 76.6037 | 815.871 | tematdb | v1.1.0 | tematdb_v1.1.0_TEPatTsOfAlphas_convertedOn_20230810_204741__range_1_to_424 | 45148.8675 | TRUE | piecewise_liniear | constant | 2
151 | 311.437 | 0.000157949 | 0.0001180194 | 0.9851599 | 8473.181 | 0.06682573 | 0 | TRUE | 0.06163839 | TRUE | 76.6037 | 815.871 | tematdb | v1.1.0 | tematdb_v1.1.0_TEPatTsOfAlphas_convertedOn_20230810_204741__range_1_to_424 | 45148.8675 | TRUE | piecewise_liniear | constant | 2
151 | 343.694 | 0.000181897 | 0.0001180471 | 0.9951838 | 8471.197 | 0.09679759 | 0 | TRUE | 0.08160197 | TRUE | 76.6037 | 815.871 | tematdb | v1.1.0 | tematdb_v1.1.0_TEPatTsOfAlphas_convertedOn_20230810_204741__range_1_to_424 | 45148.8675 | TRUE | piecewise_liniear | constant | 2
151 | 378.979 | 0.000196066 | 0.000109481 | 0.9532167 | 9134.008 | 0.1396013 | 0 | TRUE | 0.149719 | TRUE | 76.6037 | 815.871 | tematdb | v1.1.0 | tematdb_v1.1.0_TEPatTsOfAlphas_convertedOn_20230810_204741__range_1_to_424 | 45148.8675 | TRUE | piecewise_liniear | constant | 2
151 | 426.046 | 0.000212421 | 0.0001134316 | 0.9527138 | 8815.884 | 0.1778913 | 0 | TRUE | 0.1733859 | TRUE | 76.6037 | 815.871 | tematdb | v1.1.0 | tematdb_v1.1.0_TEPatTsOfAlphas_convertedOn_20230810_204741__range_1_to_424 | 45148.8675 | TRUE | piecewise_liniear | constant | 2
151 | 476.184 | 0.000213563 | 0.0001116967 | 1.006942 | 8952.819 | 0.1931 | 0 | TRUE | 0.1899705 | TRUE | 76.6037 | 815.871 | tematdb | v1.1.0 | tematdb_v1.1.0_TEPatTsOfAlphas_convertedOn_20230810_204741__range_1_to_424 | 45148.8675 | TRUE | piecewise_liniear | constant | 2
151 | 520.275 | 0.000233176 | 7.770353e-05 | 1.186921 | 12869.43 | 0.3067172 | 0 | TRUE | 0.2971097 | TRUE | 76.6037 | 815.871 | tematdb | v1.1.0 | tematdb_v1.1.0_TEPatTsOfAlphas_convertedOn_20230810_204741__range_1_to_424 | 45148.8675 | TRUE | piecewise_liniear | constant | 2
151 | 570.378 | 0.000238666 | 4.665679e-05 | 1.312955 | 21433.11 | 0.5303704 | 0 | TRUE | 0.4299028 | TRUE | 76.6037 | 815.871 | tematdb | v1.1.0 | tematdb_v1.1.0_TEPatTsOfAlphas_convertedOn_20230810_204741__range_1_to_424 | 45148.8675 | TRUE | piecewise_liniear | constant | 2
151 | 617.723 | 0.000220239 | 3.168564e-05 | 2.187622 | 31560.04 | 0.4322625 | 0 | TRUE | 0.5959697 | TRUE | 76.6037 | 815.871 | tematdb | v1.1.0 | tematdb_v1.1.0_TEPatTsOfAlphas_convertedOn_20230810_204741__range_1_to_424 | 45148.8675 | TRUE | piecewise_liniear | constant | 2
151 | 670.82 | 0.000220296 | 2.848629e-05 | 1.449545 | 35104.61 | 0.7884093 | 0 | TRUE | 0.8034525 | TRUE | 76.6037 | 815.871 | tematdb | v1.1.0 | tematdb_v1.1.0_TEPatTsOfAlphas_convertedOn_20230810_204741__range_1_to_424 | 45148.8675 | TRUE | piecewise_liniear | constant | 2
151 | 712.005 | 0.000234472 | 2.593568e-05 | 1.272734 | 38556.92 | 1.18585 | 0 | TRUE | 1.091103 | TRUE | 76.6037 | 815.871 | tematdb | v1.1.0 | tematdb_v1.1.0_TEPatTsOfAlphas_convertedOn_20230810_204741__range_1_to_424 | 45148.8675 | TRUE | piecewise_liniear | constant | 2
151 | 761.995 | 0.000254091 | 2.908283e-05 | 1.235274 | 34384.55 | 1.369401 | 0 | TRUE | 1.391989 | TRUE | 76.6037 | 815.871 | tematdb | v1.1.0 | tematdb_v1.1.0_TEPatTsOfAlphas_convertedOn_20230810_204741__range_1_to_424 | 45148.8675 | TRUE | piecewise_liniear | constant | 2
151 | 818.181 | 0.000236761 | 2.32174e-05 | 1.186586 | 43071.14 | 1.664781 | 0 | FALSE | 1.612501 | TRUE | 76.6037 | 815.871 | tematdb | v1.1.0 | tematdb_v1.1.0_TEPatTsOfAlphas_convertedOn_20230810_204741__range_1_to_424 | 45148.8675 | TRUE | piecewise_liniear | constant | 2
152 | 322.269 | 9.73056e-05 | 6.669139e-06 | 2.262894 | 149944.4 | 0.2021902 | 0 | TRUE | 0.2052082 | TRUE | 322.269 | 771.396 | tematdb | v1.1.0 | tematdb_v1.1.0_TEPatTsOfAlphas_convertedOn_20230810_204741__range_1_to_424 | 45148.8675 | TRUE | piecewise_liniear | constant | 2
152 | 372.593 | 0.000114916 | 8.148568e-06 | 2.12744 | 122720.9 | 0.2838292 | 0 | TRUE | 0.2816711 | TRUE | 322.269 | 771.396 | tematdb | v1.1.0 | tematdb_v1.1.0_TEPatTsOfAlphas_convertedOn_20230810_204741__range_1_to_424 | 45148.8675 | TRUE | piecewise_liniear | constant | 2
152 | 424.232 | 0.000139604 | 9.619086e-06 | 1.864828 | 103960 | 0.4609211 | 0 | TRUE | 0.429205 | TRUE | 322.269 | 771.396 | tematdb | v1.1.0 | tematdb_v1.1.0_TEPatTsOfAlphas_convertedOn_20230810_204741__range_1_to_424 | 45148.8675 | TRUE | piecewise_liniear | constant | 2
152 | 474.582 | 0.000164294 | 1.221048e-05 | 1.76864 | 81896.86 | 0.5931746 | 0 | TRUE | 0.5852604 | TRUE | 322.269 | 771.396 | tematdb | v1.1.0 | tematdb_v1.1.0_TEPatTsOfAlphas_convertedOn_20230810_204741__range_1_to_424 | 45148.8675 | TRUE | piecewise_liniear | constant | 2
152 | 522.372 | 0.000193414 | 1.544413e-05 | 1.680291 | 64749.53 | 0.7530224 | 0 | TRUE | 0.7687304 | TRUE | 322.269 | 771.396 | tematdb | v1.1.0 | tematdb_v1.1.0_TEPatTsOfAlphas_convertedOn_20230810_204741__range_1_to_424 | 45148.8675 | TRUE | piecewise_liniear | constant | 2
152 | 548.178 | 0.000202218 | 1.545877e-05 | 1.584996 | 64688.18 | 0.9148668 | 0 | TRUE | 0.8799011 | TRUE | 322.269 | 771.396 | tematdb | v1.1.0 | tematdb_v1.1.0_TEPatTsOfAlphas_convertedOn_20230810_204741__range_1_to_424 | 45148.8675 | TRUE | piecewise_liniear | constant | 2
152 | 570.135 | 0.000215454 | 1.664842e-05 | 1.564589 | 60065.74 | 1.016046 | 0 | TRUE | 0.9611711 | TRUE | 322.269 | 771.396 | tematdb | v1.1.0 | tematdb_v1.1.0_TEPatTsOfAlphas_convertedOn_20230810_204741__range_1_to_424 | 45148.8675 | TRUE | piecewise_liniear | constant | 2
152 | 598.542 | 0.000230448 | 1.840068e-05 | 1.459169 | 54345.83 | 1.183862 | 0 | TRUE | 1.089013 | TRUE | 322.269 | 771.396 | tematdb | v1.1.0 | tematdb_v1.1.0_TEPatTsOfAlphas_convertedOn_20230810_204741__range_1_to_424 | 45148.8675 | TRUE | piecewise_liniear | constant | 2
152 | 621.771 | 0.000239256 | 1.919408e-05 | 1.508364 | 52099.4 | 1.22937 | 0 | TRUE | 1.180897 | TRUE | 322.269 | 771.396 | tematdb | v1.1.0 | tematdb_v1.1.0_TEPatTsOfAlphas_convertedOn_20230810_204741__range_1_to_424 | 45148.8675 | TRUE | piecewise_liniear | constant | 2
152 | 648.869 | 0.000248943 | 2.016109e-05 | 1.449991 | 49600.5 | 1.375554 | 0 | TRUE | 1.312093 | TRUE | 322.269 | 771.396 | tematdb | v1.1.0 | tematdb_v1.1.0_TEPatTsOfAlphas_convertedOn_20230810_204741__range_1_to_424 | 45148.8675 | TRUE | piecewise_liniear | constant | 2
152 | 672.088 | 0.000255097 | 2.125927e-05 | 1.331018 | 47038.3 | 1.545627 | 0 | TRUE | 1.404151 | TRUE | 322.269 | 771.396 | tematdb | v1.1.0 | tematdb_v1.1.0_TEPatTsOfAlphas_convertedOn_20230810_204741__range_1_to_424 | 45148.8675 | TRUE | piecewise_liniear | constant | 2
152 | 699.18 | 0.000263014 | 2.008368e-05 | 1.402363 | 49791.68 | 1.717288 | 0 | TRUE | 1.565402 | TRUE | 322.269 | 771.396 | tematdb | v1.1.0 | tematdb_v1.1.0_TEPatTsOfAlphas_convertedOn_20230810_204741__range_1_to_424 | 45148.8675 | TRUE | piecewise_liniear | constant | 2
152 | 719.815 | 0.000267402 | 2.009528e-05 | 1.360887 | 49762.94 | 1.882063 | 0 | TRUE | 1.654605 | TRUE | 322.269 | 771.396 | tematdb | v1.1.0 | tematdb_v1.1.0_TEPatTsOfAlphas_convertedOn_20230810_204741__range_1_to_424 | 45148.8675 | TRUE | piecewise_liniear | constant | 2
152 | 748.182 | 0.000271777 | 2.109394e-05 | 1.331825 | 47406.98 | 1.967106 | 0 | TRUE | 1.779072 | TRUE | 322.269 | 771.396 | tematdb | v1.1.0 | tematdb_v1.1.0_TEPatTsOfAlphas_convertedOn_20230810_204741__range_1_to_424 | 45148.8675 | TRUE | piecewise_liniear | constant | 2
152 | 772.676 | 0.000274388 | 2.012424e-05 | 1.43848 | 49691.33 | 2.009576 | 0 | FALSE | 1.914709 | TRUE | 322.269 | 771.396 | tematdb | v1.1.0 | tematdb_v1.1.0_TEPatTsOfAlphas_convertedOn_20230810_204741__range_1_to_424 | 45148.8675 | TRUE | piecewise_liniear | constant | 2
153 | 324.861 | 9.98889e-05 | 3.476225e-05 | 0.5620753 | 28766.84 | 0.1658936 | 0 | TRUE | 0.1761256 | TRUE | 324.861 | 650.235 | tematdb | v1.1.0 | tematdb_v1.1.0_TEPatTsOfAlphas_convertedOn_20230810_204741__range_1_to_424 | 45148.8675 | TRUE | piecewise_liniear | constant | 0
153 | 370.093 | 0.000108663 | 3.640729e-05 | 0.5648536 | 27467.03 | 0.2124957 | 0 | TRUE | 0.2492662 | TRUE | 324.861 | 650.235 | tematdb | v1.1.0 | tematdb_v1.1.0_TEPatTsOfAlphas_convertedOn_20230810_204741__range_1_to_424 | 45148.8675 | TRUE | piecewise_liniear | constant | 0
153 | 415.38 | 0.000126438 | 3.8133e-05 | 0.5303437 | 26224.01 | 0.3283541 | 0 | TRUE | 0.3413608 | TRUE | 324.861 | 650.235 | tematdb | v1.1.0 | tematdb_v1.1.0_TEPatTsOfAlphas_convertedOn_20230810_204741__range_1_to_424 | 45148.8675 | TRUE | piecewise_liniear | constant | 0
153 | 456.241 | 0.000141235 | 3.879207e-05 | 0.512425 | 25778.47 | 0.4578316 | 0 | TRUE | 0.461144 | TRUE | 324.861 | 650.235 | tematdb | v1.1.0 | tematdb_v1.1.0_TEPatTsOfAlphas_convertedOn_20230810_204741__range_1_to_424 | 45148.8675 | TRUE | piecewise_liniear | constant | 0
153 | 508.061 | 0.000145976 | 3.714015e-05 | 0.5030089 | 26925.04 | 0.579508 | 0 | TRUE | 0.5663651 | TRUE | 324.861 | 650.235 | tematdb | v1.1.0 | tematdb_v1.1.0_TEPatTsOfAlphas_convertedOn_20230810_204741__range_1_to_424 | 45148.8675 | TRUE | piecewise_liniear | constant | 0
153 | 558.79 | 0.000152723 | 3.904657e-05 | 0.5064574 | 25610.45 | 0.6590703 | 0 | TRUE | 0.6717596 | TRUE | 324.861 | 650.235 | tematdb | v1.1.0 | tematdb_v1.1.0_TEPatTsOfAlphas_convertedOn_20230810_204741__range_1_to_424 | 45148.8675 | TRUE | piecewise_liniear | constant | 0
153 | 604.077 | 0.000170498 | 3.866522e-05 | 0.5518514 | 25863.04 | 0.822978 | 0 | TRUE | 0.8361432 | TRUE | 324.861 | 650.235 | tematdb | v1.1.0 | tematdb_v1.1.0_TEPatTsOfAlphas_convertedOn_20230810_204741__range_1_to_424 | 45148.8675 | TRUE | piecewise_liniear | constant | 0
153 | 653.875 | 0.000205252 | 4.509826e-05 | 0.620588 | 22173.8 | 0.9842521 | 0 | FALSE | 0.972892 | FALSE | 324.861 | 650.235 | tematdb | v1.1.0 | tematdb_v1.1.0_TEPatTsOfAlphas_convertedOn_20230810_204741__range_1_to_424 | 45148.8675 | TRUE | piecewise_liniear | constant | 0
153 | 705.616 | 0.000196993 | 4.85883e-05 | 0.620588 | 20581.09 | 0.9081026 | 0 | FALSE | 0.972892 | FALSE | 324.861 | 650.235 | tematdb | v1.1.0 | tematdb_v1.1.0_TEPatTsOfAlphas_convertedOn_20230810_204741__range_1_to_424 | 45148.8675 | TRUE | piecewise_liniear | constant | 0
154 | 317.358 | 0.000196004 | 9.873351e-05 | 0.6635298 | 10128.27 | 0.1861034 | 0 | TRUE | 0.1914096 | TRUE | 317.358 | 599.653 | tematdb | v1.1.0 | tematdb_v1.1.0_TEPatTsOfAlphas_convertedOn_20230810_204741__range_1_to_424 | 45148.8675 | TRUE | piecewise_liniear | constant | 0
154 | 340.4 | 0.000211536 | 0.0001012546 | 0.6646516 | 9876.099 | 0.2263338 | 0 | TRUE | 0.2263371 | TRUE | 317.358 | 599.653 | tematdb | v1.1.0 | tematdb_v1.1.0_TEPatTsOfAlphas_convertedOn_20230810_204741__range_1_to_424 | 45148.8675 | TRUE | piecewise_liniear | constant | 0
154 | 366.747 | 0.000223262 | 0.0001034655 | 0.6659343 | 9665.055 | 0.2653195 | 0 | TRUE | 0.265934 | TRUE | 317.358 | 599.653 | tematdb | v1.1.0 | tematdb_v1.1.0_TEPatTsOfAlphas_convertedOn_20230810_204741__range_1_to_424 | 45148.8675 | TRUE | piecewise_liniear | constant | 0
154 | 390.492 | 0.000219631 | 0.0001066499 | 0.6629801 | 9376.478 | 0.2664027 | 0 | TRUE | 0.2946042 | TRUE | 317.358 | 599.653 | tematdb | v1.1.0 | tematdb_v1.1.0_TEPatTsOfAlphas_convertedOn_20230810_204741__range_1_to_424 | 45148.8675 | TRUE | piecewise_liniear | constant | 0
154 | 412.868 | 0.000237713 | 0.0001113932 | 0.6587975 | 8977.207 | 0.3179116 | 0 | TRUE | 0.3216215 | TRUE | 317.358 | 599.653 | tematdb | v1.1.0 | tematdb_v1.1.0_TEPatTsOfAlphas_convertedOn_20230810_204741__range_1_to_424 | 45148.8675 | TRUE | piecewise_liniear | constant | 0
154 | 435.936 | 0.000241743 | 0.0001128079 | 0.6544856 | 8864.627 | 0.3450571 | 0 | TRUE | 0.3494743 | TRUE | 317.358 | 599.653 | tematdb | v1.1.0 | tematdb_v1.1.0_TEPatTsOfAlphas_convertedOn_20230810_204741__range_1_to_424 | 45148.8675 | TRUE | piecewise_liniear | constant | 0
154 | 458.998 | 0.00024833 | 0.0001159457 | 0.6501748 | 8624.729 | 0.375478 | 0 | TRUE | 0.3773198 | TRUE | 317.358 | 599.653 | tematdb | v1.1.0 | tematdb_v1.1.0_TEPatTsOfAlphas_convertedOn_20230810_204741__range_1_to_424 | 45148.8675 | TRUE | piecewise_liniear | constant | 0
154 | 480.75 | 0.000251071 | 0.0001165785 | 0.6467118 | 8577.912 | 0.4019603 | 0 | TRUE | 0.4035837 | TRUE | 317.358 | 599.653 | tematdb | v1.1.0 | tematdb_v1.1.0_TEPatTsOfAlphas_convertedOn_20230810_204741__range_1_to_424 | 45148.8675 | TRUE | piecewise_liniear | constant | 0
154 | 506.455 | 0.000255124 | 0.000116802 | 0.644778 | 8561.496 | 0.4377064 | 0 | TRUE | 0.410127 | TRUE | 317.358 | 599.653 | tematdb | v1.1.0 | tematdb_v1.1.0_TEPatTsOfAlphas_convertedOn_20230810_204741__range_1_to_424 | 45148.8675 | TRUE | piecewise_liniear | constant | 0
154 | 528.907 | 0.00023998 | 0.0001136014 | 0.6499271 | 8802.706 | 0.4125542 | 0 | TRUE | 0.4137338 | TRUE | 317.358 | 599.653 | tematdb | v1.1.0 | tematdb_v1.1.0_TEPatTsOfAlphas_convertedOn_20230810_204741__range_1_to_424 | 45148.8675 | TRUE | piecewise_liniear | constant | 0
154 | 552.646 | 0.000238904 | 0.0001062556 | 0.7062827 | 9411.269 | 0.420304 | 0 | TRUE | 0.4140389 | TRUE | 317.358 | 599.653 | tematdb | v1.1.0 | tematdb_v1.1.0_TEPatTsOfAlphas_convertedOn_20230810_204741__range_1_to_424 | 45148.8675 | TRUE | piecewise_liniear | constant | 0
154 | 576.396 | 0.000232716 | 9.810714e-05 | 0.7593503 | 10192.94 | 0.419016 | 0 | TRUE | 0.4139337 | TRUE | 317.358 | 599.653 | tematdb | v1.1.0 | tematdb_v1.1.0_TEPatTsOfAlphas_convertedOn_20230810_204741__range_1_to_424 | 45148.8675 | TRUE | piecewise_liniear | constant | 0
154 | 600.135 | 0.000231641 | 9.584328e-05 | 0.7932024 | 10433.7 | 0.4235787 | 0 | FALSE | 0.42979 | FALSE | 317.358 | 599.653 | tematdb | v1.1.0 | tematdb_v1.1.0_TEPatTsOfAlphas_convertedOn_20230810_204741__range_1_to_424 | 45148.8675 | TRUE | piecewise_liniear | constant | 0
155 | 327.866 | -0.000199197 | 2.85171e-05 | 1.32856 | 35066.68 | 0.3433803 | 0 | FALSE | 0.3455293 | TRUE | 328.771 | 757.961 | tematdb | v1.1.0 | tematdb_v1.1.0_TEPatTsOfAlphas_convertedOn_20230810_204741__range_1_to_424 | 45148.8675 | TRUE | piecewise_liniear | constant | 0
155 | 373.904 | -0.000219747 | 3.667417e-05 | 1.166778 | 27267.15 | 0.4219465 | 0 | TRUE | 0.4324 | TRUE | 328.771 | 757.961 | tematdb | v1.1.0 | tematdb_v1.1.0_TEPatTsOfAlphas_convertedOn_20230810_204741__range_1_to_424 | 45148.8675 | TRUE | piecewise_liniear | constant | 0
155 | 421.506 | -0.000239408 | 4.682121e-05 | 1.103785 | 21357.84 | 0.4674701 | 0 | TRUE | 0.4788173 | TRUE | 328.771 | 757.961 | tematdb | v1.1.0 | tematdb_v1.1.0_TEPatTsOfAlphas_convertedOn_20230810_204741__range_1_to_424 | 45148.8675 | TRUE | piecewise_liniear | constant | 0
155 | 470.673 | -0.000258178 | 5.971148e-05 | 1.061968 | 16747.2 | 0.4947531 | 0 | TRUE | 0.5131837 | TRUE | 328.771 | 757.961 | tematdb | v1.1.0 | tematdb_v1.1.0_TEPatTsOfAlphas_convertedOn_20230810_204741__range_1_to_424 | 45148.8675 | TRUE | piecewise_liniear | constant | 0
155 | 519.083 | -0.000268475 | 7.067665e-05 | 0.9969896 | 14148.95 | 0.5309798 | 0 | TRUE | 0.5462772 | TRUE | 328.771 | 757.961 | tematdb | v1.1.0 | tematdb_v1.1.0_TEPatTsOfAlphas_convertedOn_20230810_204741__range_1_to_424 | 45148.8675 | TRUE | piecewise_liniear | constant | 0
155 | 567.513 | -0.000271194 | 7.471601e-05 | 0.9331948 | 13384.01 | 0.5986183 | 0 | TRUE | 0.6037223 | TRUE | 328.771 | 757.961 | tematdb | v1.1.0 | tematdb_v1.1.0_TEPatTsOfAlphas_convertedOn_20230810_204741__range_1_to_424 | 45148.8675 | TRUE | piecewise_liniear | constant | 0
155 | 615.962 | -0.000266778 | 7.813977e-05 | 0.9001753 | 12797.58 | 0.6232392 | 0 | TRUE | 0.6435746 | TRUE | 328.771 | 757.961 | tematdb | v1.1.0 | tematdb_v1.1.0_TEPatTsOfAlphas_convertedOn_20230810_204741__range_1_to_424 | 45148.8675 | TRUE | piecewise_liniear | constant | 0
155 | 665.963 | -0.000266377 | 7.870394e-05 | 0.8434318 | 12705.84 | 0.7118642 | 0 | TRUE | 0.7227108 | TRUE | 328.771 | 757.961 | tematdb | v1.1.0 | tematdb_v1.1.0_TEPatTsOfAlphas_convertedOn_20230810_204741__range_1_to_424 | 45148.8675 | TRUE | piecewise_liniear | constant | 0
155 | 708.159 | -0.000263294 | 8.029703e-05 | 0.7917955 | 12453.76 | 0.7721474 | 0 | TRUE | 0.799388 | TRUE | 328.771 | 757.961 | tematdb | v1.1.0 | tematdb_v1.1.0_TEPatTsOfAlphas_convertedOn_20230810_204741__range_1_to_424 | 45148.8675 | TRUE | piecewise_liniear | constant | 0
155 | 760.514 | -0.000259328 | 7.87072e-05 | 0.782305 | 12705.32 | 0.830645 | 0 | FALSE | 0.8165 | FALSE | 328.771 | 757.961 | tematdb | v1.1.0 | tematdb_v1.1.0_TEPatTsOfAlphas_convertedOn_20230810_204741__range_1_to_424 | 45148.8675 | TRUE | piecewise_liniear | constant | 0
156 | 315.68 | -9.65163e-05 | 6.323982e-06 | 0.841329 | 158128.2 | 0.5527031 | 0 | FALSE | 0.788975 | FALSE | 321 | 604.137 | tematdb | v1.1.0 | tematdb_v1.1.0_TEPatTsOfAlphas_convertedOn_20230810_204741__range_1_to_424 | 45148.8675 | TRUE | piecewise_liniear | constant | 1
156 | 349.793 | -9.64016e-05 | 6.858906e-06 | 0.8766519 | 145795.9 | 0.5406268 | 0 | TRUE | 0.788975 | FALSE | 321 | 604.137 | tematdb | v1.1.0 | tematdb_v1.1.0_TEPatTsOfAlphas_convertedOn_20230810_204741__range_1_to_424 | 45148.8675 | TRUE | piecewise_liniear | constant | 1
156 | 378.855 | -9.3783e-05 | 9.693405e-06 | 0.7556443 | 103162.9 | 0.4549121 | 0 | TRUE | 0.788975 | FALSE | 321 | 604.137 | tematdb | v1.1.0 | tematdb_v1.1.0_TEPatTsOfAlphas_convertedOn_20230810_204741__range_1_to_424 | 45148.8675 | TRUE | piecewise_liniear | constant | 1
156 | 416.487 | -0.000131975 | 1.728823e-05 | 0.5677434 | 57842.83 | 0.7390643 | 0 | TRUE | 0.788975 | FALSE | 321 | 604.137 | tematdb | v1.1.0 | tematdb_v1.1.0_TEPatTsOfAlphas_convertedOn_20230810_204741__range_1_to_424 | 45148.8675 | TRUE | piecewise_liniear | constant | 1
156 | 449.669 | -0.00013741 | 1.882254e-05 | 0.5627616 | 53127.8 | 0.8015433 | 0 | TRUE | 0.832156 | TRUE | 321 | 604.137 | tematdb | v1.1.0 | tematdb_v1.1.0_TEPatTsOfAlphas_convertedOn_20230810_204741__range_1_to_424 | 45148.8675 | TRUE | piecewise_liniear | constant | 1
156 | 480.94 | -0.00014991 | 1.951064e-05 | 0.5896644 | 51254.09 | 0.9394545 | 0 | TRUE | 0.981147 | TRUE | 321 | 604.137 | tematdb | v1.1.0 | tematdb_v1.1.0_TEPatTsOfAlphas_convertedOn_20230810_204741__range_1_to_424 | 45148.8675 | TRUE | piecewise_liniear | constant | 1
156 | 516.075 | -0.000151304 | 1.95688e-05 | 0.6231867 | 51101.75 | 0.9687935 | 0 | TRUE | 0.9881486 | TRUE | 321 | 604.137 | tematdb | v1.1.0 | tematdb_v1.1.0_TEPatTsOfAlphas_convertedOn_20230810_204741__range_1_to_424 | 45148.8675 | TRUE | piecewise_liniear | constant | 1
156 | 544.114 | -0.000147176 | 1.988337e-05 | 0.6538268 | 50293.29 | 0.9065906 | 0 | TRUE | 0.9396691 | TRUE | 321 | 604.137 | tematdb | v1.1.0 | tematdb_v1.1.0_TEPatTsOfAlphas_convertedOn_20230810_204741__range_1_to_424 | 45148.8675 | TRUE | piecewise_liniear | constant | 1
156 | 576.125 | -0.00014001 | 1.957141e-05 | 0.6934295 | 51094.95 | 0.832167 | 0 | TRUE | 0.8590389 | TRUE | 321 | 604.137 | tematdb | v1.1.0 | tematdb_v1.1.0_TEPatTsOfAlphas_convertedOn_20230810_204741__range_1_to_424 | 45148.8675 | TRUE | piecewise_liniear | constant | 1
156 | 604.137 | -0.000133866 | 1.911751e-05 | 0.7283419 | 52308.07 | 0.7775162 | 0 | TRUE | 0.801967 | FALSE | 321 | 604.137 | tematdb | v1.1.0 | tematdb_v1.1.0_TEPatTsOfAlphas_convertedOn_20230810_204741__range_1_to_424 | 45148.8675 | TRUE | piecewise_liniear | constant | 1
157 | 323.273 | 0.000250607 | 5.400093e-05 | 0.543953 | 18518.2 | 0.6911833 | 0 | FALSE | 0.693956 | FALSE | 325.18 | 618.882 | tematdb | v1.1.0 | tematdb_v1.1.0_TEPatTsOfAlphas_convertedOn_20230810_204741__range_1_to_424 | 45148.8675 | TRUE | piecewise_liniear | constant | 0
157 | 388.512 | 0.000260933 | 5.914883e-05 | 0.5160889 | 16906.5 | 0.8665463 | 0 | TRUE | 0.8638649 | TRUE | 325.18 | 618.882 | tematdb | v1.1.0 | tematdb_v1.1.0_TEPatTsOfAlphas_convertedOn_20230810_204741__range_1_to_424 | 45148.8675 | TRUE | piecewise_liniear | constant | 0
157 | 440.724 | 0.000265464 | 5.83959e-05 | 0.5249554 | 17124.49 | 1.013149 | 0 | TRUE | 1.009101 | TRUE | 325.18 | 618.882 | tematdb | v1.1.0 | tematdb_v1.1.0_TEPatTsOfAlphas_convertedOn_20230810_204741__range_1_to_424 | 45148.8675 | TRUE | piecewise_liniear | constant | 0
157 | 489.976 | 0.000255074 | 4.982274e-05 | 0.514769 | 20071.16 | 1.242989 | 0 | TRUE | 1.23324 | TRUE | 325.18 | 618.882 | tematdb | v1.1.0 | tematdb_v1.1.0_TEPatTsOfAlphas_convertedOn_20230810_204741__range_1_to_424 | 45148.8675 | TRUE | piecewise_liniear | constant | 0
157 | 531.349 | 0.000252134 | 4.700559e-05 | 0.5163119 | 21274.07 | 1.391814 | 0 | TRUE | 1.37615 | TRUE | 325.18 | 618.882 | tematdb | v1.1.0 | tematdb_v1.1.0_TEPatTsOfAlphas_convertedOn_20230810_204741__range_1_to_424 | 45148.8675 | TRUE | piecewise_liniear | constant | 0
157 | 560.95 | 0.000252352 | 4.880381e-05 | 0.5166767 | 20490.2 | 1.416658 | 0 | TRUE | 1.408621 | TRUE | 325.18 | 618.882 | tematdb | v1.1.0 | tematdb_v1.1.0_TEPatTsOfAlphas_convertedOn_20230810_204741__range_1_to_424 | 45148.8675 | TRUE | piecewise_liniear | constant | 0
157 | 589.696 | 0.000249772 | 5.012277e-05 | 0.522283 | 19951.01 | 1.405318 | 0 | TRUE | 1.395253 | TRUE | 325.18 | 618.882 | tematdb | v1.1.0 | tematdb_v1.1.0_TEPatTsOfAlphas_convertedOn_20230810_204741__range_1_to_424 | 45148.8675 | TRUE | piecewise_liniear | constant | 0
157 | 618.882 | 0.000246447 | 5.06176e-05 | 0.5276877 | 19755.98 | 1.407267 | 0 | TRUE | 1.378476 | TRUE | 325.18 | 618.882 | tematdb | v1.1.0 | tematdb_v1.1.0_TEPatTsOfAlphas_convertedOn_20230810_204741__range_1_to_424 | 45148.8675 | TRUE | piecewise_liniear | constant | 0
159 | 295.967 | 0.000226819 | 0.00012674 | 0.369266 | 7890.17 | 0.3253488 | 0 | FALSE | 0.316138 | FALSE | 300 | 611.647 | tematdb | v1.1.0 | tematdb_v1.1.0_TEPatTsOfAlphas_convertedOn_20230810_204741__range_1_to_424 | 45148.8675 | TRUE | piecewise_liniear | constant | 0
159 | 322.57 | 0.000236479 | 0.0001218491 | 0.328051 | 8206.869 | 0.4512792 | 0 | TRUE | 0.4224553 | TRUE | 300 | 611.647 | tematdb | v1.1.0 | tematdb_v1.1.0_TEPatTsOfAlphas_convertedOn_20230810_204741__range_1_to_424 | 45148.8675 | TRUE | piecewise_liniear | constant | 0
159 | 345.722 | 0.000239414 | 0.0001210867 | 0.357773 | 8258.547 | 0.4574274 | 0 | TRUE | 0.4621748 | TRUE | 300 | 611.647 | tematdb | v1.1.0 | tematdb_v1.1.0_TEPatTsOfAlphas_convertedOn_20230810_204741__range_1_to_424 | 45148.8675 | TRUE | piecewise_liniear | constant | 0
159 | 368.02 | 0.000243099 | 0.000121275 | 0.3905038 | 8245.721 | 0.4592415 | 0 | TRUE | 0.4670249 | TRUE | 300 | 611.647 | tematdb | v1.1.0 | tematdb_v1.1.0_TEPatTsOfAlphas_convertedOn_20230810_204741__range_1_to_424 | 45148.8675 | TRUE | piecewise_liniear | constant | 0
159 | 392.064 | 0.000256505 | 0.0001232171 | 0.3991231 | 8115.757 | 0.5245305 | 0 | TRUE | 0.525598 | TRUE | 300 | 611.647 | tematdb | v1.1.0 | tematdb_v1.1.0_TEPatTsOfAlphas_convertedOn_20230810_204741__range_1_to_424 | 45148.8675 | TRUE | piecewise_liniear | constant | 0
159 | 416.073 | 0.000259438 | 0.0001217557 | 0.4043338 | 8213.17 | 0.5688628 | 0 | TRUE | 0.5569036 | TRUE | 300 | 611.647 | tematdb | v1.1.0 | tematdb_v1.1.0_TEPatTsOfAlphas_convertedOn_20230810_204741__range_1_to_424 | 45148.8675 | TRUE | piecewise_liniear | constant | 0
159 | 441.814 | 0.000267603 | 0.0001233714 | 0.407655 | 8105.604 | 0.6290917 | 0 | TRUE | 0.6245351 | TRUE | 300 | 611.647 | tematdb | v1.1.0 | tematdb_v1.1.0_TEPatTsOfAlphas_convertedOn_20230810_204741__range_1_to_424 | 45148.8675 | TRUE | piecewise_liniear | constant | 0
159 | 466.693 | 0.000274274 | 0.0001247261 | 0.4099637 | 8017.57 | 0.6865906 | 0 | TRUE | 0.6820505 | TRUE | 300 | 611.647 | tematdb | v1.1.0 | tematdb_v1.1.0_TEPatTsOfAlphas_convertedOn_20230810_204741__range_1_to_424 | 45148.8675 | TRUE | piecewise_liniear | constant | 0
159 | 491.572 | 0.000280945 | 0.0001256229 | 0.4123342 | 7960.333 | 0.7490514 | 0 | TRUE | 0.7395432 | TRUE | 300 | 611.647 | tematdb | v1.1.0 | tematdb_v1.1.0_TEPatTsOfAlphas_convertedOn_20230810_204741__range_1_to_424 | 45148.8675 | TRUE | piecewise_liniear | constant | 0
159 | 509.599 | 0.00028913 | 0.0001287281 | 0.4140671 | 7768.312 | 0.7992282 | 0 | TRUE | 0.7930809 | TRUE | 300 | 611.647 | tematdb | v1.1.0 | tematdb_v1.1.0_TEPatTsOfAlphas_convertedOn_20230810_204741__range_1_to_424 | 45148.8675 | TRUE | piecewise_liniear | constant | 0
159 | 538.759 | 0.000294294 | 0.0001341931 | 0.4183179 | 7451.946 | 0.8312289 | 0 | TRUE | 0.8506174 | TRUE | 300 | 611.647 | tematdb | v1.1.0 | tematdb_v1.1.0_TEPatTsOfAlphas_convertedOn_20230810_204741__range_1_to_424 | 45148.8675 | TRUE | piecewise_liniear | constant | 0
159 | 563.606 | 0.00029124 | 0.0001370304 | 0.4227025 | 7297.652 | 0.8253269 | 0 | TRUE | 0.8658572 | TRUE | 300 | 611.647 | tematdb | v1.1.0 | tematdb_v1.1.0_TEPatTsOfAlphas_convertedOn_20230810_204741__range_1_to_424 | 45148.8675 | TRUE | piecewise_liniear | constant | 0
159 | 586.785 | 0.000302404 | 0.000137175 | 0.424312 | 7289.958 | 0.9219212 | 0 | TRUE | 0.9434053 | TRUE | 300 | 611.647 | tematdb | v1.1.0 | tematdb_v1.1.0_TEPatTsOfAlphas_convertedOn_20230810_204741__range_1_to_424 | 45148.8675 | TRUE | piecewise_liniear | constant | 0
159 | 611.647 | 0.000303838 | 0.0001378643 | 0.424312 | 7253.509 | 0.965268 | 0 | TRUE | 0.975264 | FALSE | 300 | 611.647 | tematdb | v1.1.0 | tematdb_v1.1.0_TEPatTsOfAlphas_convertedOn_20230810_204741__range_1_to_424 | 45148.8675 | TRUE | piecewise_liniear | constant | 0
160 | 298.536 | 6.18327e-05 | 4.191782e-06 | 1.80184 | 238562 | 0.1511187 | 0 | FALSE | 0.1560055 | TRUE | 300 | 714.536 | tematdb | v1.1.0 | tematdb_v1.1.0_TEPatTsOfAlphas_convertedOn_20230810_204741__range_1_to_424 | 45148.8675 | TRUE | piecewise_liniear | constant | 0
160 | 319.877 | 6.33785e-05 | 4.367277e-06 | 1.80184 | 228975.6 | 0.1632826 | 0 | TRUE | 0.1700812 | TRUE | 300 | 714.536 | tematdb | v1.1.0 | tematdb_v1.1.0_TEPatTsOfAlphas_convertedOn_20230810_204741__range_1_to_424 | 45148.8675 | TRUE | piecewise_liniear | constant | 0
160 | 369.726 | 7.74291e-05 | 5.078142e-06 | 1.80184 | 196922.4 | 0.242252 | 0 | TRUE | 0.2533106 | TRUE | 300 | 714.536 | tematdb | v1.1.0 | tematdb_v1.1.0_TEPatTsOfAlphas_convertedOn_20230810_204741__range_1_to_424 | 45148.8675 | TRUE | piecewise_liniear | constant | 0
160 | 420.43 | 8.48208e-05 | 5.709171e-06 | 1.75859 | 175156.8 | 0.3012734 | 0 | TRUE | 0.328646 | TRUE | 300 | 714.536 | tematdb | v1.1.0 | tematdb_v1.1.0_TEPatTsOfAlphas_convertedOn_20230810_204741__range_1_to_424 | 45148.8675 | TRUE | piecewise_liniear | constant | 0
160 | 467.596 | 9.57409e-05 | 6.330581e-06 | 1.691025 | 157963.4 | 0.4003798 | 0 | TRUE | 0.4292872 | TRUE | 300 | 714.536 | tematdb | v1.1.0 | tematdb_v1.1.0_TEPatTsOfAlphas_convertedOn_20230810_204741__range_1_to_424 | 45148.8675 | TRUE | piecewise_liniear | constant | 0
160 | 519.199 | 0.00010509 | 6.967226e-06 | 1.635591 | 143529.1 | 0.5031784 | 0 | TRUE | 0.5339604 | TRUE | 300 | 714.536 | tematdb | v1.1.0 | tematdb_v1.1.0_TEPatTsOfAlphas_convertedOn_20230810_204741__range_1_to_424 | 45148.8675 | TRUE | piecewise_liniear | constant | 0
160 | 567.254 | 0.000116009 | 7.350181e-06 | 1.591593 | 136051.1 | 0.6525756 | 0 | TRUE | 0.6702491 | TRUE | 300 | 714.536 | tematdb | v1.1.0 | tematdb_v1.1.0_TEPatTsOfAlphas_convertedOn_20230810_204741__range_1_to_424 | 45148.8675 | TRUE | piecewise_liniear | constant | 0
160 | 619.742 | 0.000124574 | 8.899244e-06 | 1.561225 | 112369.1 | 0.6922246 | 0 | TRUE | 0.7875642 | TRUE | 300 | 714.536 | tematdb | v1.1.0 | tematdb_v1.1.0_TEPatTsOfAlphas_convertedOn_20230810_204741__range_1_to_424 | 45148.8675 | TRUE | piecewise_liniear | constant | 0
160 | 666.853 | 0.000124528 | 8.380315e-06 | 1.545048 | 119327.3 | 0.7986596 | 0 | TRUE | 0.8461307 | TRUE | 300 | 714.536 | tematdb | v1.1.0 | tematdb_v1.1.0_TEPatTsOfAlphas_convertedOn_20230810_204741__range_1_to_424 | 45148.8675 | TRUE | piecewise_liniear | constant | 0
160 | 716.674 | 0.000133096 | 8.603261e-06 | 1.56221 | 116235 | 0.9446027 | 0 | FALSE | 1.00997 | FALSE | 300 | 714.536 | tematdb | v1.1.0 | tematdb_v1.1.0_TEPatTsOfAlphas_convertedOn_20230810_204741__range_1_to_424 | 45148.8675 | TRUE | piecewise_liniear | constant | 0
161 | 311.265 | 0.000179319 | 2.724053e-05 | 0.704706 | 36710 | 0.5213859 | 0 | FALSE | 0.526877 | FALSE | 313.673 | 566.798 | tematdb | v1.1.0 | tematdb_v1.1.0_TEPatTsOfAlphas_convertedOn_20230810_204741__range_1_to_424 | 45148.8675 | TRUE | piecewise_liniear | constant | 0
161 | 371.739 | 0.000197702 | 3.018562e-05 | 0.7703891 | 33128.36 | 0.624813 | 0 | TRUE | 0.633352 | TRUE | 313.673 | 566.798 | tematdb | v1.1.0 | tematdb_v1.1.0_TEPatTsOfAlphas_convertedOn_20230810_204741__range_1_to_424 | 45148.8675 | TRUE | piecewise_liniear | constant | 0
161 | 468.379 | 0.000217106 | 3.424601e-05 | 0.732533 | 29200.48 | 0.8800431 | 0 | TRUE | 0.8862395 | TRUE | 313.673 | 566.798 | tematdb | v1.1.0 | tematdb_v1.1.0_TEPatTsOfAlphas_convertedOn_20230810_204741__range_1_to_424 | 45148.8675 | TRUE | piecewise_liniear | constant | 0
161 | 566.798 | 0.000216426 | 4.229327e-05 | 0.5452672 | 23644.43 | 1.151242 | 0 | TRUE | 1.1777 | TRUE | 313.673 | 566.798 | tematdb | v1.1.0 | tematdb_v1.1.0_TEPatTsOfAlphas_convertedOn_20230810_204741__range_1_to_424 | 45148.8675 | TRUE | piecewise_liniear | constant | 0
162 | 323.137 | -9.10077e-05 | 7.720468e-06 | 1.257859 | 129525.8 | 0.2755926 | 0 | TRUE | 0.2790992 | TRUE | 323.137 | 621.473 | tematdb | v1.1.0 | tematdb_v1.1.0_TEPatTsOfAlphas_convertedOn_20230810_204741__range_1_to_424 | 45148.8675 | TRUE | piecewise_liniear | constant | 2
162 | 346.254 | -7.49666e-05 | 1.159984e-05 | 1.315824 | 86208.11 | 0.1274914 | 0 | TRUE | 0.1367838 | TRUE | 323.137 | 621.473 | tematdb | v1.1.0 | tematdb_v1.1.0_TEPatTsOfAlphas_convertedOn_20230810_204741__range_1_to_424 | 45148.8675 | TRUE | piecewise_liniear | constant | 2
162 | 371.112 | -5.08769e-05 | 1.420732e-05 | 1.419134 | 70386.26 | 0.04764428 | 0 | TRUE | 0.05222356 | TRUE | 323.137 | 621.473 | tematdb | v1.1.0 | tematdb_v1.1.0_TEPatTsOfAlphas_convertedOn_20230810_204741__range_1_to_424 | 45148.8675 | TRUE | piecewise_liniear | constant | 2
162 | 398.3 | -5.65268e-06 | 1.903367e-05 | 1.385168 | 52538.49 | 0.0004827187 | 0 | TRUE | 0.004919979 | TRUE | 323.137 | 621.473 | tematdb | v1.1.0 | tematdb_v1.1.0_TEPatTsOfAlphas_convertedOn_20230810_204741__range_1_to_424 | 45148.8675 | TRUE | piecewise_liniear | constant | 2
162 | 422.597 | 3.65597e-05 | 2.028924e-05 | 1.316691 | 49287.22 | 0.02114375 | 0 | TRUE | 0.02199937 | TRUE | 323.137 | 621.473 | tematdb | v1.1.0 | tematdb_v1.1.0_TEPatTsOfAlphas_convertedOn_20230810_204741__range_1_to_424 | 45148.8675 | TRUE | piecewise_liniear | constant | 2
162 | 448.038 | 6.66881e-05 | 2.834832e-05 | 1.091173 | 35275.46 | 0.06441554 | 0 | TRUE | 0.1216809 | TRUE | 323.137 | 621.473 | tematdb | v1.1.0 | tematdb_v1.1.0_TEPatTsOfAlphas_convertedOn_20230810_204741__range_1_to_424 | 45148.8675 | TRUE | piecewise_liniear | constant | 2
162 | 470.07 | 0.000156223 | 7.05897e-05 | 0.4736067 | 14166.37 | 0.3431574 | 0 | TRUE | 0.4011204 | TRUE | 323.137 | 621.473 | tematdb | v1.1.0 | tematdb_v1.1.0_TEPatTsOfAlphas_convertedOn_20230810_204741__range_1_to_424 | 45148.8675 | TRUE | piecewise_liniear | constant | 2
162 | 500.127 | 0.000181304 | 7.076517e-05 | 0.4142158 | 14131.25 | 0.5608527 | 0 | TRUE | 0.5777797 | TRUE | 323.137 | 621.473 | tematdb | v1.1.0 | tematdb_v1.1.0_TEPatTsOfAlphas_convertedOn_20230810_204741__range_1_to_424 | 45148.8675 | TRUE | piecewise_liniear | constant | 2
162 | 523.234 | 0.000186271 | 6.787214e-05 | 0.4346235 | 14733.59 | 0.6154344 | 0 | TRUE | 0.6446329 | TRUE | 323.137 | 621.473 | tematdb | v1.1.0 | tematdb_v1.1.0_TEPatTsOfAlphas_convertedOn_20230810_204741__range_1_to_424 | 45148.8675 | TRUE | piecewise_liniear | constant | 2
162 | 549.232 | 0.00019425 | 6.515956e-05 | 0.4693485 | 15346.94 | 0.6776482 | 0 | TRUE | 0.7062898 | TRUE | 323.137 | 621.473 | tematdb | v1.1.0 | tematdb_v1.1.0_TEPatTsOfAlphas_convertedOn_20230810_204741__range_1_to_424 | 45148.8675 | TRUE | piecewise_liniear | constant | 2
162 | 574.644 | 0.000194177 | 6.277237e-05 | 0.4706673 | 15930.57 | 0.733351 | 0 | TRUE | 0.7815231 | TRUE | 323.137 | 621.473 | tematdb | v1.1.0 | tematdb_v1.1.0_TEPatTsOfAlphas_convertedOn_20230810_204741__range_1_to_424 | 45148.8675 | TRUE | piecewise_liniear | constant | 2
162 | 596.599 | 0.000202168 | 6.111805e-05 | 0.4814275 | 16361.78 | 0.8287185 | 0 | TRUE | 0.8878268 | TRUE | 323.137 | 621.473 | tematdb | v1.1.0 | tematdb_v1.1.0_TEPatTsOfAlphas_convertedOn_20230810_204741__range_1_to_424 | 45148.8675 | TRUE | piecewise_liniear | constant | 2
162 | 625.48 | 0.000205105 | 5.76518e-05 | 0.478238 | 17345.51 | 0.9543528 | 0 | FALSE | 0.965338 | FALSE | 323.137 | 621.473 | tematdb | v1.1.0 | tematdb_v1.1.0_TEPatTsOfAlphas_convertedOn_20230810_204741__range_1_to_424 | 45148.8675 | TRUE | piecewise_liniear | constant | 2
163 | 298.655 | -7.78066e-05 | 3.623307e-05 | 0.815868 | 27599.1 | 0.06116144 | 0 | FALSE | 0.06036679 | TRUE | 300.363 | 771.607 | tematdb | v1.1.0 | tematdb_v1.1.0_TEPatTsOfAlphas_convertedOn_20230810_204741__range_1_to_424 | 45148.8675 | TRUE | piecewise_liniear | constant | 0
163 | 323.228 | -8.21061e-05 | 3.384297e-05 | 0.7856923 | 29548.24 | 0.0819481 | 0 | TRUE | 0.08345272 | TRUE | 300.363 | 771.607 | tematdb | v1.1.0 | tematdb_v1.1.0_TEPatTsOfAlphas_convertedOn_20230810_204741__range_1_to_424 | 45148.8675 | TRUE | piecewise_liniear | constant | 0
163 | 375.532 | -8.51342e-05 | 3.069797e-05 | 0.7837228 | 32575.44 | 0.1131313 | 0 | TRUE | 0.1168136 | TRUE | 300.363 | 771.607 | tematdb | v1.1.0 | tematdb_v1.1.0_TEPatTsOfAlphas_convertedOn_20230810_204741__range_1_to_424 | 45148.8675 | TRUE | piecewise_liniear | constant | 0
163 | 423.078 | -8.63125e-05 | 2.946272e-05 | 0.8080448 | 33941.19 | 0.1323913 | 0 | TRUE | 0.1422181 | TRUE | 300.363 | 771.607 | tematdb | v1.1.0 | tematdb_v1.1.0_TEPatTsOfAlphas_convertedOn_20230810_204741__range_1_to_424 | 45148.8675 | TRUE | piecewise_liniear | constant | 0
163 | 473.817 | -9.92395e-05 | 3.455161e-05 | 0.8853471 | 28942.21 | 0.152545 | 0 | TRUE | 0.1549482 | TRUE | 300.363 | 771.607 | tematdb | v1.1.0 | tematdb_v1.1.0_TEPatTsOfAlphas_convertedOn_20230810_204741__range_1_to_424 | 45148.8675 | TRUE | piecewise_liniear | constant | 0
163 | 522.219 | -0.000131345 | 5.35399e-05 | 0.8641271 | 18677.66 | 0.1947263 | 0 | TRUE | 0.2006623 | TRUE | 300.363 | 771.607 | tematdb | v1.1.0 | tematdb_v1.1.0_TEPatTsOfAlphas_convertedOn_20230810_204741__range_1_to_424 | 45148.8675 | TRUE | piecewise_liniear | constant | 0
163 | 572.252 | -0.000186953 | 0.000107785 | 0.5818079 | 9277.732 | 0.318944 | 0 | TRUE | 0.3116367 | TRUE | 300.363 | 771.607 | tematdb | v1.1.0 | tematdb_v1.1.0_TEPatTsOfAlphas_convertedOn_20230810_204741__range_1_to_424 | 45148.8675 | TRUE | piecewise_liniear | constant | 0
163 | 623.72 | -0.000168333 | 7.497938e-05 | 0.5575214 | 13337 | 0.4227901 | 0 | TRUE | 0.4255697 | TRUE | 300.363 | 771.607 | tematdb | v1.1.0 | tematdb_v1.1.0_TEPatTsOfAlphas_convertedOn_20230810_204741__range_1_to_424 | 45148.8675 | TRUE | piecewise_liniear | constant | 0
163 | 672.073 | -0.000176933 | 7.508867e-05 | 0.5251706 | 13317.59 | 0.5335306 | 0 | TRUE | 0.530842 | TRUE | 300.363 | 771.607 | tematdb | v1.1.0 | tematdb_v1.1.0_TEPatTsOfAlphas_convertedOn_20230810_204741__range_1_to_424 | 45148.8675 | TRUE | piecewise_liniear | constant | 0
163 | 719.627 | -0.000181822 | 7.765512e-05 | 0.4994709 | 12877.45 | 0.6133665 | 0 | TRUE | 0.6237659 | TRUE | 300.363 | 771.607 | tematdb | v1.1.0 | tematdb_v1.1.0_TEPatTsOfAlphas_convertedOn_20230810_204741__range_1_to_424 | 45148.8675 | TRUE | piecewise_liniear | constant | 0
163 | 771.936 | -0.000187324 | 8.046498e-05 | 0.496152 | 12427.77 | 0.6784948 | 0 | FALSE | 0.6927231 | TRUE | 300.363 | 771.607 | tematdb | v1.1.0 | tematdb_v1.1.0_TEPatTsOfAlphas_convertedOn_20230810_204741__range_1_to_424 | 45148.8675 | TRUE | piecewise_liniear | constant | 0
164 | 305.6285 | 0.0001787524 | 4.779132e-05 | 0.6490436 | 20924.3 | 0.3148291 | 0 | FALSE | 0.321019 | FALSE | 306.673 | 601.544 | tematdb | v1.1.0 | tematdb_v1.1.0_TEPatTsOfAlphas_convertedOn_20230810_204741__range_1_to_424 | 45148.8675 | TRUE | piecewise_liniear | constant | 0
164 | 331.0976 | 0.0001904483 | 4.585955e-05 | 0.6166758 | 21805.71 | 0.4246427 | 0 | TRUE | 0.4357357 | TRUE | 306.673 | 601.544 | tematdb | v1.1.0 | tematdb_v1.1.0_TEPatTsOfAlphas_convertedOn_20230810_204741__range_1_to_424 | 45148.8675 | TRUE | piecewise_liniear | constant | 0
164 | 360.3659 | 0.0001936972 | 4.458102e-05 | 0.5917018 | 22431.07 | 0.5125515 | 0 | TRUE | 0.5215795 | TRUE | 306.673 | 601.544 | tematdb | v1.1.0 | tematdb_v1.1.0_TEPatTsOfAlphas_convertedOn_20230810_204741__range_1_to_424 | 45148.8675 | TRUE | piecewise_liniear | constant | 0
164 | 390.4784 | 0.0002008447 | 4.23736e-05 | 0.578226 | 23599.6 | 0.6428724 | 0 | TRUE | 0.6406516 | TRUE | 306.673 | 601.544 | tematdb | v1.1.0 | tematdb_v1.1.0_TEPatTsOfAlphas_convertedOn_20230810_204741__range_1_to_424 | 45148.8675 | TRUE | piecewise_liniear | constant | 0
164 | 416.5103 | 0.0002065627 | 4.113834832e-05 | 0.569898 | 24308.22 | 0.7580286 | 0 | TRUE | 0.7486091 | TRUE | 306.673 | 601.544 | tematdb | v1.1.0 | tematdb_v1.1.0_TEPatTsOfAlphas_convertedOn_20230810_204741__range_1_to_424 | 45148.8675 | TRUE | piecewise_liniear | constant | 0
164 | 453.3771 | 0.0002087719 | 3.976824e-05 | 0.5676513 | 25145.7 | 0.8753583 | 0 | TRUE | 0.8749736 | TRUE | 306.673 | 601.544 | tematdb | v1.1.0 | tematdb_v1.1.0_TEPatTsOfAlphas_convertedOn_20230810_204741__range_1_to_424 | 45148.8675 | TRUE | piecewise_liniear | constant | 0
164 | 484.0525 | 0.0002091618 | 3.706834e-05 | 0.5783286 | 26977.2 | 0.9878236 | 0 | TRUE | 0.9638647 | TRUE | 306.673 | 601.544 | tematdb | v1.1.0 | tematdb_v1.1.0_TEPatTsOfAlphas_convertedOn_20230810_204741__range_1_to_424 | 45148.8675 | TRUE | piecewise_liniear | constant | 0
164 | 516.4165 | 0.0002083821 | 3.478043e-05 | 0.6053053 | 28751.8 | 1.065151 | 0 | TRUE | 1.038954 | TRUE | 306.673 | 601.544 | tematdb | v1.1.0 | tematdb_v1.1.0_TEPatTsOfAlphas_convertedOn_20230810_204741__range_1_to_424 | 45148.8675 | TRUE | piecewise_liniear | constant | 0
164 | 543.2927 | 0.0002090318 | 3.415507e-05 | 0.6324782 | 29278.23 | 1.0989 | 0 | TRUE | 1.093483 | TRUE | 306.673 | 601.544 | tematdb | v1.1.0 | tematdb_v1.1.0_TEPatTsOfAlphas_convertedOn_20230810_204741__range_1_to_424 | 45148.8675 | TRUE | piecewise_liniear | constant | 0
164 | 569.8874 | 0.0002117609 | 3.441628e-05 | 0.6613098 | 29056.02 | 1.122824 | 0 | TRUE | 1.120423 | TRUE | 306.673 | 601.544 | tematdb | v1.1.0 | tematdb_v1.1.0_TEPatTsOfAlphas_convertedOn_20230810_204741__range_1_to_424 | 45148.8675 | TRUE | piecewise_liniear | constant | 0
164 | 603.6585 | 0.0002190383 | 3.473568e-05 | 0.7027242 | 28788.84 | 1.186509 | 0 | FALSE | 1.120101 | TRUE | 306.673 | 601.544 | tematdb | v1.1.0 | tematdb_v1.1.0_TEPatTsOfAlphas_convertedOn_20230810_204741__range_1_to_424 | 45148.8675 | TRUE | piecewise_liniear | constant | 0
165 | 297.844 | -0.000102441 | 7.63869e-06 | 0.746071 | 130912.5 | 0.5484505 | 0 | FALSE | 0.3837432 | TRUE | 301.917 | 651.269 | tematdb | v1.1.0 | tematdb_v1.1.0_TEPatTsOfAlphas_convertedOn_20230810_204741__range_1_to_424 | 45148.8675 | TRUE | piecewise_liniear | constant | 3
165 | 323.72 | -0.000102441 | 8.09273e-06 | 0.7182958 | 123567.7 | 0.5844115 | 0 | TRUE | 0.4108211 | TRUE | 301.917 | 651.269 | tematdb | v1.1.0 | tematdb_v1.1.0_TEPatTsOfAlphas_convertedOn_20230810_204741__range_1_to_424 | 45148.8675 | TRUE | piecewise_liniear | constant | 3
165 | 348.518 | -0.000104068 | 8.400459e-06 | 0.6745218 | 119041.1 | 0.6661325 | 0 | TRUE | 0.4381859 | TRUE | 301.917 | 651.269 | tematdb | v1.1.0 | tematdb_v1.1.0_TEPatTsOfAlphas_convertedOn_20230810_204741__range_1_to_424 | 45148.8675 | TRUE | piecewise_liniear | constant | 3
165 | 376.55 | -0.000106102 | 1.001491e-05 | 0.5985731 | 99851.14 | 0.7071404 | 0 | TRUE | 0.5323529 | TRUE | 301.917 | 651.269 | tematdb | v1.1.0 | tematdb_v1.1.0_TEPatTsOfAlphas_convertedOn_20230810_204741__range_1_to_424 | 45148.8675 | TRUE | piecewise_liniear | constant | 3
165 | 399.191 | -0.00011261 | 1.511493e-05 | 0.4809609 | 66159.75 | 0.6963359 | 0 | TRUE | 0.6084101 | TRUE | 301.917 | 651.269 | tematdb | v1.1.0 | tematdb_v1.1.0_TEPatTsOfAlphas_convertedOn_20230810_204741__range_1_to_424 | 45148.8675 | TRUE | piecewise_liniear | constant | 3
165 | 427.224 | -0.000126847 | 2.313453e-05 | 0.4330363 | 43225.43 | 0.6861688 | 0 | TRUE | 0.7025804 | TRUE | 301.917 | 651.269 | tematdb | v1.1.0 | tematdb_v1.1.0_TEPatTsOfAlphas_convertedOn_20230810_204741__range_1_to_424 | 45148.8675 | TRUE | piecewise_liniear | constant | 3
165 | 448.787 | -0.000142712 | 2.708882e-05 | 0.4332327 | 36915.6 | 0.7788432 | 0 | TRUE | 0.7757698 | TRUE | 301.917 | 651.269 | tematdb | v1.1.0 | tematdb_v1.1.0_TEPatTsOfAlphas_convertedOn_20230810_204741__range_1_to_424 | 45148.8675 | TRUE | piecewise_liniear | constant | 3
165 | 480.054 | -0.000155729 | 2.963144e-05 | 0.4312434 | 33747.93 | 0.9110743 | 0 | TRUE | 0.9077295 | TRUE | 301.917 | 651.269 | tematdb | v1.1.0 | tematdb_v1.1.0_TEPatTsOfAlphas_convertedOn_20230810_204741__range_1_to_424 | 45148.8675 | TRUE | piecewise_liniear | constant | 3
165 | 498.383 | -0.000164271 | 3.218115e-05 | 0.4256861 | 31074.09 | 0.9817342 | 0 | TRUE | 0.9651361 | TRUE | 301.917 | 651.269 | tematdb | v1.1.0 | tematdb_v1.1.0_TEPatTsOfAlphas_convertedOn_20230810_204741__range_1_to_424 | 45148.8675 | TRUE | piecewise_liniear | constant | 3
165 | 523.181 | -0.00017078 | 3.602764e-05 | 0.4139255 | 27756.47 | 1.023218 | 0 | TRUE | 1.031326 | TRUE | 301.917 | 651.269 | tematdb | v1.1.0 | tematdb_v1.1.0_TEPatTsOfAlphas_convertedOn_20230810_204741__range_1_to_424 | 45148.8675 | TRUE | piecewise_liniear | constant | 3
165 | 549.057 | -0.000177695 | 4.100138e-05 | 0.4069939 | 24389.42 | 1.038919 | 0 | TRUE | 1.050707 | TRUE | 301.917 | 651.269 | tematdb | v1.1.0 | tematdb_v1.1.0_TEPatTsOfAlphas_convertedOn_20230810_204741__range_1_to_424 | 45148.8675 | TRUE | piecewise_liniear | constant | 3
165 | 574.933 | -0.000185424 | 4.733023e-05 | 0.3943847 | 21128.14 | 1.058986 | 0 | TRUE | 1.024363 | TRUE | 301.917 | 651.269 | tematdb | v1.1.0 | tematdb_v1.1.0_TEPatTsOfAlphas_convertedOn_20230810_204741__range_1_to_424 | 45148.8675 | TRUE | piecewise_liniear | constant | 3
165 | 601.887 | -0.000191525 | 5.684984e-05 | 0.3789457 | 17590.2 | 1.024848 | 0 | TRUE | 1.02764 | TRUE | 301.917 | 651.269 | tematdb | v1.1.0 | tematdb_v1.1.0_TEPatTsOfAlphas_convertedOn_20230810_204741__range_1_to_424 | 45148.8675 | TRUE | piecewise_liniear | constant | 3
165 | 623.45 | -0.000199661 | 6.805923e-05 | 0.3691798 | 14693.08 | 0.9891524 | 0 | TRUE | 0.9911307 | TRUE | 301.917 | 651.269 | tematdb | v1.1.0 | tematdb_v1.1.0_TEPatTsOfAlphas_convertedOn_20230810_204741__range_1_to_424 | 45148.8675 | TRUE | piecewise_liniear | constant | 3
165 | 651.482 | -0.000205356 | 8.608915e-05 | 0.358574 | 11615.87 | 0.89 | 0 | FALSE | 0.863386 | FALSE | 301.917 | 651.269 | tematdb | v1.1.0 | tematdb_v1.1.0_TEPatTsOfAlphas_convertedOn_20230810_204741__range_1_to_424 | 45148.8675 | TRUE | piecewise_liniear | constant | 3
165 | 660.108 | -0.000206983 | 8.62679e-05 | 0.358574 | 11591.8 | 0.9142318 | 0 | FALSE | 0.863386 | FALSE | 301.917 | 651.269 | tematdb | v1.1.0 | tematdb_v1.1.0_TEPatTsOfAlphas_convertedOn_20230810_204741__range_1_to_424 | 45148.8675 | TRUE | piecewise_liniear | constant | 3
165 | 681.671 | -0.000209017 | 8.62679e-05 | 0.358574 | 11591.8 | 0.9627422 | 0 | FALSE | 0.863386 | FALSE | 301.917 | 651.269 | tematdb | v1.1.0 | tematdb_v1.1.0_TEPatTsOfAlphas_convertedOn_20230810_204741__range_1_to_424 | 45148.8675 | TRUE | piecewise_liniear | constant | 3
165 | 701.078 | -0.000206576 | 8.62679e-05 | 0.358574 | 11591.8 | 0.9671594 | 0 | FALSE | 0.863386 | FALSE | 301.917 | 651.269 | tematdb | v1.1.0 | tematdb_v1.1.0_TEPatTsOfAlphas_convertedOn_20230810_204741__range_1_to_424 | 45148.8675 | TRUE | piecewise_liniear | constant | 3
166 | 325.974 | 0.000264372 | 0.000106624 | 0.2901628 | 9378.752 | 0.7364057 | 0 | FALSE | 0.7313696 | TRUE | 326.518 | 674.632 | tematdb | v1.1.0 | tematdb_v1.1.0_TEPatTsOfAlphas_convertedOn_20230810_204741__range_1_to_424 | 45148.8675 | TRUE | piecewise_liniear | constant | 0
166 | 374.805 | 0.000272186 | 9.85802e-05 | 0.3025534 | 10144.02 | 0.9309904 | 0 | TRUE | 0.9291699 | TRUE | 326.518 | 674.632 | tematdb | v1.1.0 | tematdb_v1.1.0_TEPatTsOfAlphas_convertedOn_20230810_204741__range_1_to_424 | 45148.8675 | TRUE | piecewise_liniear | constant | 0
166 | 425.714 | 0.000282791 | 0.0001066937 | 0.3123017 | 9372.625 | 1.02173 | 0 | TRUE | 1.019899 | TRUE | 326.518 | 674.632 | tematdb | v1.1.0 | tematdb_v1.1.0_TEPatTsOfAlphas_convertedOn_20230810_204741__range_1_to_424 | 45148.8675 | TRUE | piecewise_liniear | constant | 0
166 | 477.662 | 0.000259349 | 7.874936e-05 | 0.320702 | 12698.52 | 1.272158 | 0 | TRUE | 1.269713 | TRUE | 326.518 | 674.632 | tematdb | v1.1.0 | tematdb_v1.1.0_TEPatTsOfAlphas_convertedOn_20230810_204741__range_1_to_424 | 45148.8675 | TRUE | piecewise_liniear | constant | 0
166 | 528.571 | 0.000258233 | 7.168092e-05 | 0.34258 | 13950.71 | 1.435361 | 0 | TRUE | 1.432837 | TRUE | 326.518 | 674.632 | tematdb | v1.1.0 | tematdb_v1.1.0_TEPatTsOfAlphas_convertedOn_20230810_204741__range_1_to_424 | 45148.8675 | TRUE | piecewise_liniear | constant | 0
166 | 575.325 | 0.000257116 | 6.922067e-05 | 0.3672654 | 14446.55 | 1.496083 | 0 | TRUE | 1.482392 | TRUE | 326.518 | 674.632 | tematdb | v1.1.0 | tematdb_v1.1.0_TEPatTsOfAlphas_convertedOn_20230810_204741__range_1_to_424 | 45148.8675 | TRUE | piecewise_liniear | constant | 0
166 | 631.429 | 0.000255442 | 6.713018e-05 | 0.3861101 | 14896.43 | 1.589572 | 0 | TRUE | 1.555717 | TRUE | 326.518 | 674.632 | tematdb | v1.1.0 | tematdb_v1.1.0_TEPatTsOfAlphas_convertedOn_20230810_204741__range_1_to_424 | 45148.8675 | TRUE | piecewise_liniear | constant | 0
166 | 678.182 | 0.000242047 | 6.75703e-05 | 0.365037 | 14799.4 | 1.610842 | 0 | FALSE | 1.6032 | FALSE | 326.518 | 674.632 | tematdb | v1.1.0 | tematdb_v1.1.0_TEPatTsOfAlphas_convertedOn_20230810_204741__range_1_to_424 | 45148.8675 | TRUE | piecewise_liniear | constant | 0
167 | 305.864 | 0.000205783 | 0.0001299615 | 0.477431 | 7694.588 | 0.2087479 | 0 | FALSE | 0.1863463 | TRUE | 338.728 | 680.155 | tematdb | v1.1.0 | tematdb_v1.1.0_TEPatTsOfAlphas_convertedOn_20230810_204741__range_1_to_424 | 45148.8675 | TRUE | piecewise_liniear | constant | 0
167 | 311.919 | 0.000211567 | 0.0001315136 | 0.477431 | 7603.779 | 0.2223599 | 0 | FALSE | 0.2008222 | TRUE | 338.728 | 680.155 | tematdb | v1.1.0 | tematdb_v1.1.0_TEPatTsOfAlphas_convertedOn_20230810_204741__range_1_to_424 | 45148.8675 | TRUE | piecewise_liniear | constant | 0
167 | 325.86 | 0.000209677 | 0.0001350871 | 0.477431 | 7402.633 | 0.2221305 | 0 | FALSE | 0.2341513 | TRUE | 338.728 | 680.155 | tematdb | v1.1.0 | tematdb_v1.1.0_TEPatTsOfAlphas_convertedOn_20230810_204741__range_1_to_424 | 45148.8675 | TRUE | piecewise_liniear | constant | 0
167 | 342.209 | 0.000225101 | 0.0001433387 | 0.4738397 | 6976.481 | 0.2553003 | 0 | TRUE | 0.2734944 | TRUE | 338.728 | 680.155 | tematdb | v1.1.0 | tematdb_v1.1.0_TEPatTsOfAlphas_convertedOn_20230810_204741__range_1_to_424 | 45148.8675 | TRUE | piecewise_liniear | constant | 0
167 | 360.984 | 0.000238608 | 0.0001461585 | 0.4544696 | 6841.887 | 0.3094062 | 0 | TRUE | 0.3198863 | TRUE | 338.728 | 680.155 | tematdb | v1.1.0 | tematdb_v1.1.0_TEPatTsOfAlphas_convertedOn_20230810_204741__range_1_to_424 | 45148.8675 | TRUE | piecewise_liniear | constant | 0
167 | 380.364 | 0.000253078 | 0.0001511264 | 0.4353224 | 6616.976 | 0.3703026 | 0 | TRUE | 0.3677732 | TRUE | 338.728 | 680.155 | tematdb | v1.1.0 | tematdb_v1.1.0_TEPatTsOfAlphas_convertedOn_20230810_204741__range_1_to_424 | 45148.8675 | TRUE | piecewise_liniear | constant | 0
167 | 399.138 | 0.000268507 | 0.0001630264 | 0.4286843 | 6133.975 | 0.4117549 | 0 | TRUE | 0.4356843 | TRUE | 338.728 | 680.155 | tematdb | v1.1.0 | tematdb_v1.1.0_TEPatTsOfAlphas_convertedOn_20230810_204741__range_1_to_424 | 45148.8675 | TRUE | piecewise_liniear | constant | 0
167 | 417.876 | 0.000320476 | 0.0001771294 | 0.4220589 | 5645.59 | 0.5740831 | 0 | TRUE | 0.5053142 | TRUE | 338.728 | 680.155 | tematdb | v1.1.0 | tematdb_v1.1.0_TEPatTsOfAlphas_convertedOn_20230810_204741__range_1_to_424 | 45148.8675 | TRUE | piecewise_liniear | constant | 0
167 | 431.799 | 0.000336856 | 0.0002074683 | 0.4125285 | 4820.013 | 0.5724854 | 0 | TRUE | 0.5424994 | TRUE | 338.728 | 680.155 | tematdb | v1.1.0 | tematdb_v1.1.0_TEPatTsOfAlphas_convertedOn_20230810_204741__range_1_to_424 | 45148.8675 | TRUE | piecewise_liniear | constant | 0
167 | 456.65 | 0.000334992 | 0.0002192701 | 0.3951988 | 4560.586 | 0.5913674 | 0 | TRUE | 0.604691 | TRUE | 338.728 | 680.155 | tematdb | v1.1.0 | tematdb_v1.1.0_TEPatTsOfAlphas_convertedOn_20230810_204741__range_1_to_424 | 45148.8675 | TRUE | piecewise_liniear | constant | 0
167 | 476.037 | 0.00034177 | 0.0002231528 | 0.3987537 | 4481.234 | 0.6248869 | 0 | TRUE | 0.6307675 | TRUE | 338.728 | 680.155 | tematdb | v1.1.0 | tematdb_v1.1.0_TEPatTsOfAlphas_convertedOn_20230810_204741__range_1_to_424 | 45148.8675 | TRUE | piecewise_liniear | constant | 0
167 | 493.004 | 0.000344695 | 0.0002241099 | 0.4031908 | 4462.097 | 0.6482594 | 0 | TRUE | 0.6495734 | TRUE | 338.728 | 680.155 | tematdb | v1.1.0 | tematdb_v1.1.0_TEPatTsOfAlphas_convertedOn_20230810_204741__range_1_to_424 | 45148.8675 | TRUE | piecewise_liniear | constant | 0
167 | 508.762 | 0.000344733 | 0.0002216578 | 0.4068451 | 4511.459 | 0.6704529 | 0 | TRUE | 0.6778342 | TRUE | 338.728 | 680.155 | tematdb | v1.1.0 | tematdb_v1.1.0_TEPatTsOfAlphas_convertedOn_20230810_204741__range_1_to_424 | 45148.8675 | TRUE | piecewise_liniear | constant | 0
167 | 530.589 | 0.00033517 | 0.0001928628 | 0.4116013 | 5185.034 | 0.7508676 | 0 | TRUE | 0.7354863 | TRUE | 338.728 | 680.155 | tematdb | v1.1.0 | tematdb_v1.1.0_TEPatTsOfAlphas_convertedOn_20230810_204741__range_1_to_424 | 45148.8675 | TRUE | piecewise_liniear | constant | 0
167 | 553.631 | 0.000322725 | 0.0001560496 | 0.4190405 | 6408.218 | 0.8817934 | 0 | TRUE | 0.8602193 | TRUE | 338.728 | 680.155 | tematdb | v1.1.0 | tematdb_v1.1.0_TEPatTsOfAlphas_convertedOn_20230810_204741__range_1_to_424 | 45148.8675 | TRUE | piecewise_liniear | constant | 0
167 | 568.188 | 0.000311222 | 0.0001316492 | 0.42445 | 7595.943 | 0.9848901 | 0 | TRUE | 0.9709579 | TRUE | 338.728 | 680.155 | tematdb | v1.1.0 | tematdb_v1.1.0_TEPatTsOfAlphas_convertedOn_20230810_204741__range_1_to_424 | 45148.8675 | TRUE | piecewise_liniear | constant | 0
167 | 606.376 | 0.000304583 | 0.0001177641 | 0.3995461 | 8491.552 | 1.195566 | 0 | TRUE | 1.18997 | TRUE | 338.728 | 680.155 | tematdb | v1.1.0 | tematdb_v1.1.0_TEPatTsOfAlphas_convertedOn_20230810_204741__range_1_to_424 | 45148.8675 | TRUE | piecewise_liniear | constant | 0
167 | 630.623 | 0.000299833 | 0.000121538 | 0.3789581 | 8227.882 | 1.230908 | 0 | TRUE | 1.27437 | TRUE | 338.728 | 680.155 | tematdb | v1.1.0 | tematdb_v1.1.0_TEPatTsOfAlphas_convertedOn_20230810_204741__range_1_to_424 | 45148.8675 | TRUE | piecewise_liniear | constant | 0
167 | 650.017 | 0.00029988 | 0.0001231969 | 0.366786 | 8117.085 | 1.293621 | 0 | TRUE | 1.308168 | TRUE | 338.728 | 680.155 | tematdb | v1.1.0 | tematdb_v1.1.0_TEPatTsOfAlphas_convertedOn_20230810_204741__range_1_to_424 | 45148.8675 | TRUE | piecewise_liniear | constant | 0
167 | 668.2 | 0.000298001 | 0.0001251744 | 0.3490818 | 7988.853 | 1.357998 | 0 | TRUE | 1.356861 | TRUE | 338.728 | 680.155 | tematdb | v1.1.0 | tematdb_v1.1.0_TEPatTsOfAlphas_convertedOn_20230810_204741__range_1_to_424 | 45148.8675 | TRUE | piecewise_liniear | constant | 0
167 | 680.329 | 0.000290337 | 0.000121622 | 0.338812 | 8222.197 | 1.391723 | 0 | FALSE | 1.396932 | TRUE | 338.728 | 680.155 | tematdb | v1.1.0 | tematdb_v1.1.0_TEPatTsOfAlphas_convertedOn_20230810_204741__range_1_to_424 | 45148.8675 | TRUE | piecewise_liniear | constant | 0
168 | 311.991 | 0.000295411 | 3.749939e-05 | 0.86826 | 26667.1 | 0.8362216 | 0 | FALSE | 0.855262 | FALSE | 322.929 | 675.618 | tematdb | v1.1.0 | tematdb_v1.1.0_TEPatTsOfAlphas_convertedOn_20230810_204741__range_1_to_424 | 45148.8675 | TRUE | piecewise_liniear | constant | 0
168 | 332.548 | 0.000299521 | 3.830961e-05 | 0.8672962 | 26103.11 | 0.8979119 | 0 | TRUE | 0.8929372 | TRUE | 322.929 | 675.618 | tematdb | v1.1.0 | tematdb_v1.1.0_TEPatTsOfAlphas_convertedOn_20230810_204741__range_1_to_424 | 45148.8675 | TRUE | piecewise_liniear | constant | 0
168 | 353.105 | 0.000300753 | 3.981465e-05 | 0.8652364 | 25116.38 | 0.9271417 | 0 | TRUE | 0.911491 | TRUE | 322.929 | 675.618 | tematdb | v1.1.0 | tematdb_v1.1.0_TEPatTsOfAlphas_convertedOn_20230810_204741__range_1_to_424 | 45148.8675 | TRUE | piecewise_liniear | constant | 0
168 | 371.949 | 0.000299932 | 4.110528e-05 | 0.8633482 | 24327.78 | 0.9428562 | 0 | TRUE | 0.9386127 | TRUE | 322.929 | 675.618 | tematdb | v1.1.0 | tematdb_v1.1.0_TEPatTsOfAlphas_convertedOn_20230810_204741__range_1_to_424 | 45148.8675 | TRUE | piecewise_liniear | constant | 0
168 | 392.505 | 0.000299932 | 4.304305e-05 | 0.8359349 | 23232.56 | 0.9813306 | 0 | TRUE | 1.004502 | TRUE | 322.929 | 675.618 | tematdb | v1.1.0 | tematdb_v1.1.0_TEPatTsOfAlphas_convertedOn_20230810_204741__range_1_to_424 | 45148.8675 | TRUE | piecewise_liniear | constant | 0
168 | 414.775 | 0.000299521 | 4.406893e-05 | 0.8033766 | 22691.73 | 1.051031 | 0 | TRUE | 1.061035 | TRUE | 322.929 | 675.618 | tematdb | v1.1.0 | tematdb_v1.1.0_TEPatTsOfAlphas_convertedOn_20230810_204741__range_1_to_424 | 45148.8675 | TRUE | piecewise_liniear | constant | 0
168 | 433.619 | 0.00029911 | 4.428479e-05 | 0.7758271 | 22581.12 | 1.129147 | 0 | TRUE | 1.125771 | TRUE | 322.929 | 675.618 | tematdb | v1.1.0 | tematdb_v1.1.0_TEPatTsOfAlphas_convertedOn_20230810_204741__range_1_to_424 | 45148.8675 | TRUE | piecewise_liniear | constant | 0
168 | 453.319 | 0.000297466 | 4.41149e-05 | 0.7470261 | 22668.08 | 1.217188 | 0 | TRUE | 1.240161 | TRUE | 322.929 | 675.618 | tematdb | v1.1.0 | tematdb_v1.1.0_TEPatTsOfAlphas_convertedOn_20230810_204741__range_1_to_424 | 45148.8675 | TRUE | piecewise_liniear | constant | 0
168 | 471.306 | 0.000297466 | 4.204765e-05 | 0.7207295 | 23782.54 | 1.376143 | 0 | TRUE | 1.385773 | TRUE | 322.929 | 675.618 | tematdb | v1.1.0 | tematdb_v1.1.0_TEPatTsOfAlphas_convertedOn_20230810_204741__range_1_to_424 | 45148.8675 | TRUE | piecewise_liniear | constant | 0
168 | 495.289 | 0.000296233 | 4.125144e-05 | 0.7186967 | 24241.58 | 1.466023 | 0 | TRUE | 1.438294 | TRUE | 322.929 | 675.618 | tematdb | v1.1.0 | tematdb_v1.1.0_TEPatTsOfAlphas_convertedOn_20230810_204741__range_1_to_424 | 45148.8675 | TRUE | piecewise_liniear | constant | 0
168 | 514.133 | 0.000297466 | 4.231807e-05 | 0.717875 | 23630.57 | 1.49753 | 0 | TRUE | 1.464308 | TRUE | 322.929 | 675.618 | tematdb | v1.1.0 | tematdb_v1.1.0_TEPatTsOfAlphas_convertedOn_20230810_204741__range_1_to_424 | 45148.8675 | TRUE | piecewise_liniear | constant | 0
168 | 535.546 | 0.000298699 | 4.506485e-05 | 0.7169414 | 22190.24 | 1.478913 | 0 | TRUE | 1.45984 | TRUE | 322.929 | 675.618 | tematdb | v1.1.0 | tematdb_v1.1.0_TEPatTsOfAlphas_convertedOn_20230810_204741__range_1_to_424 | 45148.8675 | TRUE | piecewise_liniear | constant | 0
168 | 553.533 | 0.000298699 | 4.81521e-05 | 0.7161572 | 20767.53 | 1.432147 | 0 | TRUE | 1.426334 | TRUE | 322.929 | 675.618 | tematdb | v1.1.0 | tematdb_v1.1.0_TEPatTsOfAlphas_convertedOn_20230810_204741__range_1_to_424 | 45148.8675 | TRUE | piecewise_liniear | constant | 0
168 | 574.09 | 0.000294589 | 5.014291e-05 | 0.7152609 | 19943 | 1.389118 | 0 | TRUE | 1.411564 | TRUE | 322.929 | 675.618 | tematdb | v1.1.0 | tematdb_v1.1.0_TEPatTsOfAlphas_convertedOn_20230810_204741__range_1_to_424 | 45148.8675 | TRUE | piecewise_liniear | constant | 0
168 | 595.503 | 0.000290068 | 5.072503e-05 | 0.7238407 | 19714.13 | 1.364641 | 0 | TRUE | 1.370583 | TRUE | 322.929 | 675.618 | tematdb | v1.1.0 | tematdb_v1.1.0_TEPatTsOfAlphas_convertedOn_20230810_204741__range_1_to_424 | 45148.8675 | TRUE | piecewise_liniear | constant | 0
168 | 615.203 | 0.000287192 | 5.066413e-05 | 0.7320334 | 19737.83 | 1.368143 | 0 | TRUE | 1.333835 | TRUE | 322.929 | 675.618 | tematdb | v1.1.0 | tematdb_v1.1.0_TEPatTsOfAlphas_convertedOn_20230810_204741__range_1_to_424 | 45148.8675 | TRUE | piecewise_liniear | constant | 0
168 | 634.904 | 0.000277329 | 5.010588e-05 | 0.7402266 | 19957.74 | 1.316574 | 0 | TRUE | 1.295125 | TRUE | 322.929 | 675.618 | tematdb | v1.1.0 | tematdb_v1.1.0_TEPatTsOfAlphas_convertedOn_20230810_204741__range_1_to_424 | 45148.8675 | TRUE | piecewise_liniear | constant | 0
168 | 655.46 | 0.000268699 | 4.908397e-05 | 0.7487753 | 20373.25 | 1.287618 | 0 | TRUE | 1.266982 | TRUE | 322.929 | 675.618 | tematdb | v1.1.0 | tematdb_v1.1.0_TEPatTsOfAlphas_convertedOn_20230810_204741__range_1_to_424 | 45148.8675 | TRUE | piecewise_liniear | constant | 0
168 | 676.017 | 0.000265822 | 4.909759e-05 | 0.757312 | 20367.6 | 1.284708 | 0 | FALSE | 1.25193 | FALSE | 322.929 | 675.618 | tematdb | v1.1.0 | tematdb_v1.1.0_TEPatTsOfAlphas_convertedOn_20230810_204741__range_1_to_424 | 45148.8675 | TRUE | piecewise_liniear | constant | 0
169 | 326.271 | 0.000277393 | 0.0002008536 | 4.450308 | 4978.75 | 0.02808663 | 0 | FALSE | 0.02907491 | TRUE | 326.322 | 656.093 | tematdb | v1.1.0 | tematdb_v1.1.0_TEPatTsOfAlphas_convertedOn_20230810_204741__range_1_to_424 | 45148.8675 | TRUE | piecewise_liniear | constant | 0
169 | 373.559 | 0.000242818 | 0.0001098869 | 4.026377 | 9100.27 | 0.04978067 | 0 | TRUE | 0.04922485 | TRUE | 326.322 | 656.093 | tematdb | v1.1.0 | tematdb_v1.1.0_TEPatTsOfAlphas_convertedOn_20230810_204741__range_1_to_424 | 45148.8675 | TRUE | piecewise_liniear | constant | 0
169 | 420.15 | 0.000208247 | 9.200563e-05 | 3.746347 | 10868.9 | 0.0528615 | 0 | TRUE | 0.05255657 | TRUE | 326.322 | 656.093 | tematdb | v1.1.0 | tematdb_v1.1.0_TEPatTsOfAlphas_convertedOn_20230810_204741__range_1_to_424 | 45148.8675 | TRUE | piecewise_liniear | constant | 0
169 | 466.743 | 0.000176125 | 6.21e-05 | 3.119265 | 16103.06 | 0.07474393 | 0 | TRUE | 0.07734112 | TRUE | 326.322 | 656.093 | tematdb | v1.1.0 | tematdb_v1.1.0_TEPatTsOfAlphas_convertedOn_20230810_204741__range_1_to_424 | 45148.8675 | TRUE | piecewise_liniear | constant | 0
169 | 514.033 | 0.000146448 | 4.811237e-05 | 2.972733 | 20784.68 | 0.07708062 | 0 | TRUE | 0.08078501 | TRUE | 326.322 | 656.093 | tematdb | v1.1.0 | tematdb_v1.1.0_TEPatTsOfAlphas_convertedOn_20230810_204741__range_1_to_424 | 45148.8675 | TRUE | piecewise_liniear | constant | 0
169 | 562.022 | 0.000124113 | 3.596365e-05 | 2.540139 | 27805.85 | 0.09476907 | 0 | TRUE | 0.1043103 | TRUE | 326.322 | 656.093 | tematdb | v1.1.0 | tematdb_v1.1.0_TEPatTsOfAlphas_convertedOn_20230810_204741__range_1_to_424 | 45148.8675 | TRUE | piecewise_liniear | constant | 0
169 | 611.397 | 9.19737e-05 | 2.822626e-05 | 2.262461 | 35428 | 0.08098717 | 0 | TRUE | 0.09415957 | TRUE | 326.322 | 656.093 | tematdb | v1.1.0 | tematdb_v1.1.0_TEPatTsOfAlphas_convertedOn_20230810_204741__range_1_to_424 | 45148.8675 | TRUE | piecewise_liniear | constant | 0
169 | 658.704 | 9.65821e-05 | 2.469087e-05 | 1.94681 | 40500.8 | 0.1278273 | 0 | FALSE | 0.1260726 | FALSE | 326.322 | 656.093 | tematdb | v1.1.0 | tematdb_v1.1.0_TEPatTsOfAlphas_convertedOn_20230810_204741__range_1_to_424 | 45148.8675 | TRUE | piecewise_liniear | constant | 0
171 | 349.061 | -0.000309072 | 5.480961e-05 | 7.49479 | 18244.98 | 0.08117167 | 0 | TRUE | 0.07780811 | TRUE | 349.061 | 843.797 | tematdb | v1.1.0 | tematdb_v1.1.0_TEPatTsOfAlphas_convertedOn_20230810_204741__range_1_to_424 | 45148.8675 | TRUE | piecewise_liniear | constant | 0
171 | 381.12 | -0.000319101 | 6.145673e-05 | 6.683683 | 16271.61 | 0.09447845 | 0 | TRUE | 0.09893553 | TRUE | 349.061 | 843.797 | tematdb | v1.1.0 | tematdb_v1.1.0_TEPatTsOfAlphas_convertedOn_20230810_204741__range_1_to_424 | 45148.8675 | TRUE | piecewise_liniear | constant | 0
171 | 429.975 | -0.000334873 | 7.497749e-05 | 5.895292 | 13337.34 | 0.1090856 | 0 | TRUE | 0.1173101 | TRUE | 349.061 | 843.797 | tematdb | v1.1.0 | tematdb_v1.1.0_TEPatTsOfAlphas_convertedOn_20230810_204741__range_1_to_424 | 45148.8675 | TRUE | piecewise_liniear | constant | 0
171 | 478.785 | -0.000344779 | 8.821318e-05 | 5.205979 | 11336.17 | 0.1239328 | 0 | TRUE | 0.1308531 | TRUE | 349.061 | 843.797 | tematdb | v1.1.0 | tematdb_v1.1.0_TEPatTsOfAlphas_convertedOn_20230810_204741__range_1_to_424 | 45148.8675 | TRUE | piecewise_liniear | constant | 0
171 | 524.56 | -0.000356175 | 9.938834e-05 | 4.883679 | 10061.54 | 0.1371007 | 0 | TRUE | 0.1442982 | TRUE | 349.061 | 843.797 | tematdb | v1.1.0 | tematdb_v1.1.0_TEPatTsOfAlphas_convertedOn_20230810_204741__range_1_to_424 | 45148.8675 | TRUE | piecewise_liniear | constant | 0
171 | 568.789 | -0.000364649 | 0.0001132339 | 4.402872 | 8831.28 | 0.1517012 | 0 | TRUE | 0.1590613 | TRUE | 349.061 | 843.797 | tematdb | v1.1.0 | tematdb_v1.1.0_TEPatTsOfAlphas_convertedOn_20230810_204741__range_1_to_424 | 45148.8675 | TRUE | piecewise_liniear | constant | 0
171 | 617.564 | -0.000370156 | 0.0001254322 | 4.078347 | 7972.437 | 0.1654087 | 0 | TRUE | 0.1693091 | TRUE | 349.061 | 843.797 | tematdb | v1.1.0 | tematdb_v1.1.0_TEPatTsOfAlphas_convertedOn_20230810_204741__range_1_to_424 | 45148.8675 | TRUE | piecewise_liniear | constant | 0
171 | 661.724 | -0.000369833 | 0.0001403426 | 3.843105 | 7125.422 | 0.1678095 | 0 | TRUE | 0.175439 | TRUE | 349.061 | 843.797 | tematdb | v1.1.0 | tematdb_v1.1.0_TEPatTsOfAlphas_convertedOn_20230810_204741__range_1_to_424 | 45148.8675 | TRUE | piecewise_liniear | constant | 0
171 | 714.869 | -0.00035038 | 0.0001422116 | 3.669777 | 7031.776 | 0.168163 | 0 | TRUE | 0.1714968 | TRUE | 349.061 | 843.797 | tematdb | v1.1.0 | tematdb_v1.1.0_TEPatTsOfAlphas_convertedOn_20230810_204741__range_1_to_424 | 45148.8675 | TRUE | piecewise_liniear | constant | 0
171 | 761.82 | -0.000317776 | 0.0001283388 | 3.628765 | 7791.876 | 0.1651877 | 0 | TRUE | 0.1554873 | TRUE | 349.061 | 843.797 | tematdb | v1.1.0 | tematdb_v1.1.0_TEPatTsOfAlphas_convertedOn_20230810_204741__range_1_to_424 | 45148.8675 | TRUE | piecewise_liniear | constant | 0
171 | 804.179 | -0.000282273 | 0.0001186515 | 3.658409 | 8428.046311 | 0.1476135 | 0 | TRUE | 0.1388452 | TRUE | 349.061 | 843.797 | tematdb | v1.1.0 | tematdb_v1.1.0_TEPatTsOfAlphas_convertedOn_20230810_204741__range_1_to_424 | 45148.8675 | TRUE | piecewise_liniear | constant | 0
171 | 847.979 | -0.000236495 | 0.0001118042 | 3.656317 | 8944.21 | 0.1160185 | 0 | FALSE | 0.12782 | FALSE | 349.061 | 843.797 | tematdb | v1.1.0 | tematdb_v1.1.0_TEPatTsOfAlphas_convertedOn_20230810_204741__range_1_to_424 | 45148.8675 | TRUE | piecewise_liniear | constant | 0
172 | 299.116 | -0.000154481 | 1.395246e-05 | 1.533432 | 71671.96 | 0.3336374 | 0 | TRUE | 0.324531 | FALSE | 299.116 | 791.121 | tematdb | v1.1.0 | tematdb_v1.1.0_TEPatTsOfAlphas_convertedOn_20230810_204741__range_1_to_424 | 45148.8675 | TRUE | piecewise_liniear | constant | 2
172 | 402.757 | -0.000193842 | 1.578475e-05 | 1.252891 | 63352.29 | 0.7652226 | 0 | TRUE | 0.756034 | TRUE | 299.116 | 791.121 | tematdb | v1.1.0 | tematdb_v1.1.0_TEPatTsOfAlphas_convertedOn_20230810_204741__range_1_to_424 | 45148.8675 | TRUE | piecewise_liniear | constant | 2
172 | 505.639 | -0.000218588 | 1.794941e-05 | 1.072905 | 55712.14 | 1.254532 | 0 | TRUE | 1.247318 | TRUE | 299.116 | 791.121 | tematdb | v1.1.0 | tematdb_v1.1.0_TEPatTsOfAlphas_convertedOn_20230810_204741__range_1_to_424 | 45148.8675 | TRUE | piecewise_liniear | constant | 2
172 | 607.726 | -0.000235503 | 2.067227e-05 | 0.9713405 | 48373.99 | 1.678576 | 0 | TRUE | 1.534892 | TRUE | 299.116 | 791.121 | tematdb | v1.1.0 | tematdb_v1.1.0_TEPatTsOfAlphas_convertedOn_20230810_204741__range_1_to_424 | 45148.8675 | TRUE | piecewise_liniear | constant | 2
172 | 703.255 | -0.000225785 | 2.626098e-05 | 1.048077 | 38079.31 | 1.302563 | 0 | TRUE | 1.241364 | TRUE | 299.116 | 791.121 | tematdb | v1.1.0 | tematdb_v1.1.0_TEPatTsOfAlphas_convertedOn_20230810_204741__range_1_to_424 | 45148.8675 | TRUE | piecewise_liniear | constant | 2
172 | 794.645 | -0.000207187 | 3.406285e-05 | 1.216127 | 29357.5 | 0.823452 | 0 | FALSE | 0.831232 | FALSE | 299.116 | 791.121 | tematdb | v1.1.0 | tematdb_v1.1.0_TEPatTsOfAlphas_convertedOn_20230810_204741__range_1_to_424 | 45148.8675 | TRUE | piecewise_liniear | constant | 2
173 | 287.599 | 5.87759e-05 | 1.016184e-05 | 4.8564 | 98407.33 | 0.02013256 | 0 | FALSE | 0.0197386 | FALSE | 304.166 | 850 | tematdb | v1.1.0 | tematdb_v1.1.0_TEPatTsOfAlphas_convertedOn_20230810_204741__range_1_to_424 | 45148.8675 | TRUE | piecewise_liniear | constant | 0
173 | 308.863 | 6.2264e-05 | 1.066105e-05 | 4.828056 | 93799.42 | 0.02326311 | 0 | TRUE | 0.02219707 | TRUE | 304.166 | 850 | tematdb | v1.1.0 | tematdb_v1.1.0_TEPatTsOfAlphas_convertedOn_20230810_204741__range_1_to_424 | 45148.8675 | TRUE | piecewise_liniear | constant | 0
173 | 338.658 | 6.89654e-05 | 1.11407e-05 | 4.64826 | 89760.93 | 0.03110432 | 0 | TRUE | 0.03054477 | TRUE | 304.166 | 850 | tematdb | v1.1.0 | tematdb_v1.1.0_TEPatTsOfAlphas_convertedOn_20230810_204741__range_1_to_424 | 45148.8675 | TRUE | piecewise_liniear | constant | 0
173 | 366.748 | 7.5108e-05 | 1.185962e-05 | 4.478753 | 84319.73 | 0.03895043 | 0 | TRUE | 0.03923935 | TRUE | 304.166 | 850 | tematdb | v1.1.0 | tematdb_v1.1.0_TEPatTsOfAlphas_convertedOn_20230810_204741__range_1_to_424 | 45148.8675 | TRUE | piecewise_liniear | constant | 0
173 | 393.974 | 8.01321e-05 | 1.235542e-05 | 4.360312 | 80936.13 | 0.04695755 | 0 | TRUE | 0.0469675 | TRUE | 304.166 | 850 | tematdb | v1.1.0 | tematdb_v1.1.0_TEPatTsOfAlphas_convertedOn_20230810_204741__range_1_to_424 | 45148.8675 | TRUE | piecewise_liniear | constant | 0
173 | 421.17 | 8.31982e-05 | 1.26477e-05 | 4.259712 | 79065.78 | 0.05411201 | 0 | TRUE | 0.05405705 | TRUE | 304.166 | 850 | tematdb | v1.1.0 | tematdb_v1.1.0_TEPatTsOfAlphas_convertedOn_20230810_204741__range_1_to_424 | 45148.8675 | TRUE | piecewise_liniear | constant | 0
173 | 452.577 | 8.40248e-05 | 1.288526e-05 | 4.143535 | 77608.03 | 0.0598471 | 0 | TRUE | 0.05982371 | TRUE | 304.166 | 850 | tematdb | v1.1.0 | tematdb_v1.1.0_TEPatTsOfAlphas_convertedOn_20230810_204741__range_1_to_424 | 45148.8675 | TRUE | piecewise_liniear | constant | 0
173 | 478.871 | 8.34549e-05 | 1.348818e-05 | 4.048365 | 74138.97 | 0.06107861 | 0 | TRUE | 0.06178438 | TRUE | 304.166 | 850 | tematdb | v1.1.0 | tematdb_v1.1.0_TEPatTsOfAlphas_convertedOn_20230810_204741__range_1_to_424 | 45148.8675 | TRUE | piecewise_liniear | constant | 0
173 | 502.682 | 8.70818e-05 | 1.375998e-05 | 3.984423 | 72674.51 | 0.06952882 | 0 | TRUE | 0.06861361 | TRUE | 304.166 | 850 | tematdb | v1.1.0 | tematdb_v1.1.0_TEPatTsOfAlphas_convertedOn_20230810_204741__range_1_to_424 | 45148.8675 | TRUE | piecewise_liniear | constant | 0
173 | 533.264 | 8.9587e-05 | 1.422051e-05 | 3.902298 | 70320.96 | 0.07712526 | 0 | TRUE | 0.0770267 | TRUE | 304.166 | 850 | tematdb | v1.1.0 | tematdb_v1.1.0_TEPatTsOfAlphas_convertedOn_20230810_204741__range_1_to_424 | 45148.8675 | TRUE | piecewise_liniear | constant | 0
173 | 560.451 | 9.19538e-05 | 1.468791e-05 | 3.829289 | 68083.2 | 0.0842556 | 0 | TRUE | 0.0845952 | TRUE | 304.166 | 850 | tematdb | v1.1.0 | tematdb_v1.1.0_TEPatTsOfAlphas_convertedOn_20230810_204741__range_1_to_424 | 45148.8675 | TRUE | piecewise_liniear | constant | 0
173 | 591.076 | 9.73961e-05 | 1.525972e-05 | 3.753894 | 65531.99 | 0.09788086 | 0 | TRUE | 0.09810869 | TRUE | 304.166 | 850 | tematdb | v1.1.0 | tematdb_v1.1.0_TEPatTsOfAlphas_convertedOn_20230810_204741__range_1_to_424 | 45148.8675 | TRUE | piecewise_liniear | constant | 0
173 | 615.686 | 9.7666e-05 | 1.566695e-05 | 3.698987 | 63828.61 | 0.1013395 | 0 | TRUE | 0.1008253 | TRUE | 304.166 | 850 | tematdb | v1.1.0 | tematdb_v1.1.0_TEPatTsOfAlphas_convertedOn_20230810_204741__range_1_to_424 | 45148.8675 | TRUE | piecewise_liniear | constant | 0
173 | 644.6 | 0.00010213 | 1.596297e-05 | 3.634476 | 62645 | 0.1158888 | 0 | TRUE | 0.1156801 | TRUE | 304.166 | 850 | tematdb | v1.1.0 | tematdb_v1.1.0_TEPatTsOfAlphas_convertedOn_20230810_204741__range_1_to_424 | 45148.8675 | TRUE | piecewise_liniear | constant | 0
173 | 673.498 | 0.000105475 | 1.640155e-05 | 3.570002 | 60969.86 | 0.1279623 | 0 | TRUE | 0.1277035 | TRUE | 304.166 | 850 | tematdb | v1.1.0 | tematdb_v1.1.0_TEPatTsOfAlphas_convertedOn_20230810_204741__range_1_to_424 | 45148.8675 | TRUE | piecewise_liniear | constant | 0
173 | 702.379 | 0.000107701 | 1.724799e-05 | 3.515817 | 57977.77 | 0.1343526 | 0 | TRUE | 0.1343662 | TRUE | 304.166 | 850 | tematdb | v1.1.0 | tematdb_v1.1.0_TEPatTsOfAlphas_convertedOn_20230810_204741__range_1_to_424 | 45148.8675 | TRUE | piecewise_liniear | constant | 0
173 | 731.213 | 0.000106711 | 1.773024e-05 | 3.462373 | 56400.81 | 0.1356356 | 0 | TRUE | 0.1363281 | TRUE | 304.166 | 850 | tematdb | v1.1.0 | tematdb_v1.1.0_TEPatTsOfAlphas_convertedOn_20230810_204741__range_1_to_424 | 45148.8675 | TRUE | piecewise_liniear | constant | 0
173 | 754.962 | 0.000106142 | 1.812586e-05 | 3.418355 | 55169.79 | 0.1372726 | 0 | TRUE | 0.135766 | TRUE | 304.166 | 850 | tematdb | v1.1.0 | tematdb_v1.1.0_TEPatTsOfAlphas_convertedOn_20230810_204741__range_1_to_424 | 45148.8675 | TRUE | piecewise_liniear | constant | 0
173 | 783.763 | 0.000102914 | 1.887882e-05 | 3.370029 | 52969.41 | 0.1304744 | 0 | TRUE | 0.1329573 | TRUE | 304.166 | 850 | tematdb | v1.1.0 | tematdb_v1.1.0_TEPatTsOfAlphas_convertedOn_20230810_204741__range_1_to_424 | 45148.8675 | TRUE | piecewise_liniear | constant | 0
173 | 808.503 | 0.000111995 | 1.927178e-05 | 3.333486 | 51889.35 | 0.157855 | 0 | TRUE | 0.1554296 | TRUE | 304.166 | 850 | tematdb | v1.1.0 | tematdb_v1.1.0_TEPatTsOfAlphas_convertedOn_20230810_204741__range_1_to_424 | 45148.8675 | TRUE | piecewise_liniear | constant | 0
173 | 838.22 | 0.000113381 | 1.990515e-05 | 3.289593 | 50238.26 | 0.1645626 | 0 | TRUE | 0.1655534 | TRUE | 304.166 | 850 | tematdb | v1.1.0 | tematdb_v1.1.0_TEPatTsOfAlphas_convertedOn_20230810_204741__range_1_to_424 | 45148.8675 | TRUE | piecewise_liniear | constant | 0
173 | 850.919 | 0.000111418 | 2.011251e-05 | 3.270835 | 49720.3 | 0.1605735 | 0 | FALSE | 0.161769 | FALSE | 304.166 | 850 | tematdb | v1.1.0 | tematdb_v1.1.0_TEPatTsOfAlphas_convertedOn_20230810_204741__range_1_to_424 | 45148.8675 | TRUE | piecewise_liniear | constant | 0
174 | 319.7018 | -0.0001482759 | 1.337418e-05 | 2.183919 | 74770.96 | 0.2406481 | 0 | TRUE | 0.2528969 | TRUE | 319.7018 | 871.3525 | tematdb | v1.1.0 | tematdb_v1.1.0_TEPatTsOfAlphas_convertedOn_20230810_204741__range_1_to_424 | 45148.8675 | TRUE | piecewise_liniear | constant | 2
174 | 352.0767 | -0.0001602122 | 1.416951e-05 | 2.086209 | 70574.05 | 0.3057143 | 0 | TRUE | 0.3155871 | TRUE | 319.7018 | 871.3525 | tematdb | v1.1.0 | tematdb_v1.1.0_TEPatTsOfAlphas_convertedOn_20230810_204741__range_1_to_424 | 45148.8675 | TRUE | piecewise_liniear | constant | 2
174 | 398.5091 | -0.0001753316 | 1.55734e-05 | 1.95145 | 64212.06 | 0.4031045 | 0 | TRUE | 0.4079823 | TRUE | 319.7018 | 871.3525 | tematdb | v1.1.0 | tematdb_v1.1.0_TEPatTsOfAlphas_convertedOn_20230810_204741__range_1_to_424 | 45148.8675 | TRUE | piecewise_liniear | constant | 2
174 | 442.3855 | -0.0001870027 | 1.694191e-05 | 1.846626 | 59025.21 | 0.494487 | 0 | TRUE | 0.5236125 | TRUE | 319.7018 | 871.3525 | tematdb | v1.1.0 | tematdb_v1.1.0_TEPatTsOfAlphas_convertedOn_20230810_204741__range_1_to_424 | 45148.8675 | TRUE | piecewise_liniear | constant | 2
174 | 486.262 | -0.000202122 | 1.855541e-05 | 1.783472 | 53892.63 | 0.6002893 | 0 | TRUE | 0.64999 | TRUE | 319.7018 | 871.3525 | tematdb | v1.1.0 | tematdb_v1.1.0_TEPatTsOfAlphas_convertedOn_20230810_204741__range_1_to_424 | 45148.8675 | TRUE | piecewise_liniear | constant | 2
174 | 530.9904 | -0.0002153846 | 2.020374e-05 | 1.746827 | 49495.79 | 0.6979661 | 0 | TRUE | 0.7697049 | TRUE | 319.7018 | 871.3525 | tematdb | v1.1.0 | tematdb_v1.1.0_TEPatTsOfAlphas_convertedOn_20230810_204741__range_1_to_424 | 45148.8675 | TRUE | piecewise_liniear | constant | 2
174 | 574.8669 | -0.0002275862 | 2.182067e-05 | 1.751731 | 45828.11 | 0.7789751 | 0 | TRUE | 0.8567517 | TRUE | 319.7018 | 871.3525 | tematdb | v1.1.0 | tematdb_v1.1.0_TEPatTsOfAlphas_convertedOn_20230810_204741__range_1_to_424 | 45148.8675 | TRUE | piecewise_liniear | constant | 2
174 | 605.9638 | -0.0002297082 | 2.393614e-05 | 1.823168 | 41777.84 | 0.7326881 | 0 | TRUE | 0.8654633 | TRUE | 319.7018 | 871.3525 | tematdb | v1.1.0 | tematdb_v1.1.0_TEPatTsOfAlphas_convertedOn_20230810_204741__range_1_to_424 | 45148.8675 | TRUE | piecewise_liniear | constant | 2
174 | 637.0607 | -0.0002400531 | 2.645452e-05 | 1.914967 | 37800.73 | 0.7246599 | 0 | TRUE | 0.8574799 | TRUE | 319.7018 | 871.3525 | tematdb | v1.1.0 | tematdb_v1.1.0_TEPatTsOfAlphas_convertedOn_20230810_204741__range_1_to_424 | 45148.8675 | TRUE | piecewise_liniear | constant | 2
174 | 669.0096 | -0.0002458886 | 2.904189e-05 | 2.098483 | 34433.02 | 0.6637107 | 0 | TRUE | 0.812127 | TRUE | 319.7018 | 871.3525 | tematdb | v1.1.0 | tematdb_v1.1.0_TEPatTsOfAlphas_convertedOn_20230810_204741__range_1_to_424 | 45148.8675 | TRUE | piecewise_liniear | constant | 2
174 | 699.6805 | -0.0002527851 | 3.152578e-05 | 2.293645 | 31720.07 | 0.6183166 | 0 | TRUE | 0.7544816 | TRUE | 319.7018 | 871.3525 | tematdb | v1.1.0 | tematdb_v1.1.0_TEPatTsOfAlphas_convertedOn_20230810_204741__range_1_to_424 | 45148.8675 | TRUE | piecewise_liniear | constant | 2
174 | 729.9255 | -0.0002522546 | 3.487844e-05 | 2.502435 | 28671.01 | 0.5321536 | 0 | TRUE | 0.6705589 | TRUE | 319.7018 | 871.3525 | tematdb | v1.1.0 | tematdb_v1.1.0_TEPatTsOfAlphas_convertedOn_20230810_204741__range_1_to_424 | 45148.8675 | TRUE | piecewise_liniear | constant | 2
174 | 762.3003 | -0.0002474801 | 4.347081e-05 | 2.770261 | 23003.94 | 0.3876933 | 0 | TRUE | 0.4847414 | TRUE | 319.7018 | 871.3525 | tematdb | v1.1.0 | tematdb_v1.1.0_TEPatTsOfAlphas_convertedOn_20230810_204741__range_1_to_424 | 45148.8675 | TRUE | piecewise_liniear | constant | 2
174 | 793.8232 | -0.0002480106 | 5.183707e-05 | 3.074228 | 19291.22 | 0.3063994 | 0 | TRUE | 0.3301225 | TRUE | 319.7018 | 871.3525 | tematdb | v1.1.0 | tematdb_v1.1.0_TEPatTsOfAlphas_convertedOn_20230810_204741__range_1_to_424 | 45148.8675 | TRUE | piecewise_liniear | constant | 2
174 | 818.5304 | -0.0002442971 | 5.661185e-05 | 3.333852 | 17664.15 | 0.2588318 | 0 | TRUE | 0.2970887 | TRUE | 319.7018 | 871.3525 | tematdb | v1.1.0 | tematdb_v1.1.0_TEPatTsOfAlphas_convertedOn_20230810_204741__range_1_to_424 | 45148.8675 | TRUE | piecewise_liniear | constant | 2
174 | 845.7934 | -0.00023687 | 5.200516e-05 | 3.581308 | 19228.86 | 0.2547982 | 0 | TRUE | 0.2691482 | TRUE | 319.7018 | 871.3525 | tematdb | v1.1.0 | tematdb_v1.1.0_TEPatTsOfAlphas_convertedOn_20230810_204741__range_1_to_424 | 45148.8675 | TRUE | piecewise_liniear | constant | 2
174 | 871.3525 | -0.0002193634 | 4.768639e-05 | 3.829447 | 20970.34 | 0.2296105 | 0 | TRUE | 0.2092514 | TRUE | 319.7018 | 871.3525 | tematdb | v1.1.0 | tematdb_v1.1.0_TEPatTsOfAlphas_convertedOn_20230810_204741__range_1_to_424 | 45148.8675 | TRUE | piecewise_liniear | constant | 2
175 | 331.6232 | -8.755866e-05 | 3.404426e-05 | 6.858246 | 29373.53 | 0.01088895 | 0 | FALSE | 0.0105879 | FALSE | 334.53 | 756.6406 | tematdb | v1.1.0 | tematdb_v1.1.0_TEPatTsOfAlphas_convertedOn_20230810_204741__range_1_to_424 | 45148.8675 | TRUE | piecewise_liniear | constant | 1
175 | 339.8059 | -9.087431e-05 | 3.255322e-05 | 6.720794 | 30718.93 | 0.01282622 | 0 | TRUE | 0.01197798 | TRUE | 334.53 | 756.6406 | tematdb | v1.1.0 | tematdb_v1.1.0_TEPatTsOfAlphas_convertedOn_20230810_204741__range_1_to_424 | 45148.8675 | TRUE | piecewise_liniear | constant | 1
175 | 346.4039 | -9.377458e-05 | 3.04293e-05 | 6.609961 | 32863.06 | 0.01514475 | 0 | TRUE | 0.0141151 | TRUE | 334.53 | 756.6406 | tematdb | v1.1.0 | tematdb_v1.1.0_TEPatTsOfAlphas_convertedOn_20230810_204741__range_1_to_424 | 45148.8675 | TRUE | piecewise_liniear | constant | 1
175 | 361.1875 | -9.930257e-05 | 2.712386e-05 | 6.361627 | 36867.9 | 0.02064115 | 0 | TRUE | 0.01965943 | TRUE | 334.53 | 756.6406 | tematdb | v1.1.0 | tematdb_v1.1.0_TEPatTsOfAlphas_convertedOn_20230810_204741__range_1_to_424 | 45148.8675 | TRUE | piecewise_liniear | constant | 1
175 | 382.3192 | -0.0001042907 | 2.349897e-05 | 6.025026 | 42555.05 | 0.02937037 | 0 | TRUE | 0.02826848 | TRUE | 334.53 | 756.6406 | tematdb | v1.1.0 | tematdb_v1.1.0_TEPatTsOfAlphas_convertedOn_20230810_204741__range_1_to_424 | 45148.8675 | TRUE | piecewise_liniear | constant | 1
175 | 403.7189 | -0.0001084537 | 2.052796e-05 | 5.709794 | 48714.05 | 0.04051366 | 0 | TRUE | 0.03826877 | TRUE | 334.53 | 756.6406 | tematdb | v1.1.0 | tematdb_v1.1.0_TEPatTsOfAlphas_convertedOn_20230810_204741__range_1_to_424 | 45148.8675 | TRUE | piecewise_liniear | constant | 1
175 | 424.0556 | -0.0001138533 | 1.835707e-05 | 5.41022 | 54474.91 | 0.05534716 | 0 | TRUE | 0.05148012 | TRUE | 334.53 | 756.6406 | tematdb | v1.1.0 | tematdb_v1.1.0_TEPatTsOfAlphas_convertedOn_20230810_204741__range_1_to_424 | 45148.8675 | TRUE | piecewise_liniear | constant | 1
175 | 445.1833 | -0.0001198045 | 1.662182e-05 | 5.098995 | 60161.89 | 0.07539141 | 0 | TRUE | 0.06911809 | TRUE | 334.53 | 756.6406 | tematdb | v1.1.0 | tematdb_v1.1.0_TEPatTsOfAlphas_convertedOn_20230810_204741__range_1_to_424 | 45148.8675 | TRUE | piecewise_liniear | constant | 1
175 | 460.4992 | -0.0001245078 | 1.599471e-05 | 4.873382 | 62520.66 | 0.09158307 | 0 | TRUE | 0.08356059 | TRUE | 334.53 | 756.6406 | tematdb | v1.1.0 | tematdb_v1.1.0_TEPatTsOfAlphas_convertedOn_20230810_204741__range_1_to_424 | 45148.8675 | TRUE | piecewise_liniear | constant | 1
175 | 482.1516 | -0.000131423 | 1.520124e-05 | 4.599328 | 65784.12 | 0.1191114 | 0 | TRUE | 0.104728 | TRUE | 334.53 | 756.6406 | tematdb | v1.1.0 | tematdb_v1.1.0_TEPatTsOfAlphas_convertedOn_20230810_204741__range_1_to_424 | 45148.8675 | TRUE | piecewise_liniear | constant | 1
175 | 496.418 | -0.0001341984 | 1.473279e-05 | 4.473078 | 67875.82 | 0.1356596 | 0 | TRUE | 0.1181714 | TRUE | 334.53 | 756.6406 | tematdb | v1.1.0 | tematdb_v1.1.0_TEPatTsOfAlphas_convertedOn_20230810_204741__range_1_to_424 | 45148.8675 | TRUE | piecewise_liniear | constant | 1
175 | 516.7571 | -0.0001390476 | 1.4317e-05 | 4.293087 | 69847.05 | 0.1625518 | 0 | TRUE | 0.1403017 | TRUE | 334.53 | 756.6406 | tematdb | v1.1.0 | tematdb_v1.1.0_TEPatTsOfAlphas_convertedOn_20230810_204741__range_1_to_424 | 45148.8675 | TRUE | piecewise_liniear | constant | 1
175 | 530.7538 | -0.0001430608 | 1.412095e-05 | 4.169223 | 70816.79 | 0.1845081 | 0 | TRUE | 0.160784 | TRUE | 334.53 | 756.6406 | tematdb | v1.1.0 | tematdb_v1.1.0_TEPatTsOfAlphas_convertedOn_20230810_204741__range_1_to_424 | 45148.8675 | TRUE | piecewise_liniear | constant | 1
175 | 545.0121 | -0.0001477624 | 1.397691e-05 | 4.043045 | 71546.57 | 0.2105786 | 0 | TRUE | 0.1830664 | TRUE | 334.53 | 756.6406 | tematdb | v1.1.0 | tematdb_v1.1.0_TEPatTsOfAlphas_convertedOn_20230810_204741__range_1_to_424 | 45148.8675 | TRUE | piecewise_liniear | constant | 1
175 | 558.2186 | -0.0001510863 | 1.396969e-05 | 3.926174 | 71583.54 | 0.2323262 | 0 | TRUE | 0.2018645 | TRUE | 334.53 | 756.6406 | tematdb | v1.1.0 | tematdb_v1.1.0_TEPatTsOfAlphas_convertedOn_20230810_204741__range_1_to_424 | 45148.8675 | TRUE | piecewise_liniear | constant | 1
175 | 580.9414 | -0.0001549764 | 1.395787e-05 | 3.752813 | 71644.16 | 0.2663711 | 0 | TRUE | 0.2320063 | TRUE | 334.53 | 756.6406 | tematdb | v1.1.0 | tematdb_v1.1.0_TEPatTsOfAlphas_convertedOn_20230810_204741__range_1_to_424 | 45148.8675 | TRUE | piecewise_liniear | constant | 1
175 | 587.8015 | -0.0001584274 | 1.395448e-05 | 3.724998 | 71661.55 | 0.2838256 | 0 | TRUE | 0.2462951 | TRUE | 334.53 | 756.6406 | tematdb | v1.1.0 | tematdb_v1.1.0_TEPatTsOfAlphas_convertedOn_20230810_204741__range_1_to_424 | 45148.8675 | TRUE | piecewise_liniear | constant | 1
175 | 600.7359 | -0.0001635396 | 1.396287e-05 | 3.672553 | 71618.53 | 0.313319 | 0 | TRUE | 0.2700861 | TRUE | 334.53 | 756.6406 | tematdb | v1.1.0 | tematdb_v1.1.0_TEPatTsOfAlphas_convertedOn_20230810_204741__range_1_to_424 | 45148.8675 | TRUE | piecewise_liniear | constant | 1
175 | 614.9977 | -0.0001674156 | 1.403767e-05 | 3.614727 | 71236.87 | 0.3396995 | 0 | TRUE | 0.2947819 | TRUE | 334.53 | 756.6406 | tematdb | v1.1.0 | tematdb_v1.1.0_TEPatTsOfAlphas_convertedOn_20230810_204741__range_1_to_424 | 45148.8675 | TRUE | piecewise_liniear | constant | 1
175 | 627.9392 | -0.0001708767 | 1.410972e-05 | 3.562253 | 70873.15 | 0.3647878 | 0 | TRUE | 0.3158095 | TRUE | 334.53 | 756.6406 | tematdb | v1.1.0 | tematdb_v1.1.0_TEPatTsOfAlphas_convertedOn_20230810_204741__range_1_to_424 | 45148.8675 | TRUE | piecewise_liniear | constant | 1
175 | 637.9675 | -0.0001754337 | 1.418483e-05 | 3.521592 | 70497.85 | 0.3930625 | 0 | TRUE | 0.3406279 | TRUE | 334.53 | 756.6406 | tematdb | v1.1.0 | tematdb_v1.1.0_TEPatTsOfAlphas_convertedOn_20230810_204741__range_1_to_424 | 45148.8675 | TRUE | piecewise_liniear | constant | 1
175 | 651.6894 | -0.0001819231 | 1.428761e-05 | 3.465955 | 69990.72 | 0.4355459 | 0 | TRUE | 0.3785642 | TRUE | 334.53 | 756.6406 | tematdb | v1.1.0 | tematdb_v1.1.0_TEPatTsOfAlphas_convertedOn_20230810_204741__range_1_to_424 | 45148.8675 | TRUE | piecewise_liniear | constant | 1
175 | 664.6186 | -0.0001882736 | 1.439493e-05 | 3.413531 | 69468.9 | 0.4794438 | 0 | TRUE | 0.408681 | TRUE | 334.53 | 756.6406 | tematdb | v1.1.0 | tematdb_v1.1.0_TEPatTsOfAlphas_convertedOn_20230810_204741__range_1_to_424 | 45148.8675 | TRUE | piecewise_liniear | constant | 1
175 | 671.2387 | -0.0001859455 | 1.446936e-05 | 3.386689 | 69111.55 | 0.4736129 | 0 | TRUE | 0.4238108 | TRUE | 334.53 | 756.6406 | tematdb | v1.1.0 | tematdb_v1.1.0_TEPatTsOfAlphas_convertedOn_20230810_204741__range_1_to_424 | 45148.8675 | TRUE | piecewise_liniear | constant | 1
175 | 679.68 | -0.0001906375 | 1.456427e-05 | 3.369351 | 68661.19 | 0.5033685 | 0 | TRUE | 0.4478662 | TRUE | 334.53 | 756.6406 | tematdb | v1.1.0 | tematdb_v1.1.0_TEPatTsOfAlphas_convertedOn_20230810_204741__range_1_to_424 | 45148.8675 | TRUE | piecewise_liniear | constant | 1
175 | 686.8004 | -0.0001950521 | 1.464432e-05 | 3.361528 | 68285.85 | 0.5307936 | 0 | TRUE | 0.4711924 | TRUE | 334.53 | 756.6406 | tematdb | v1.1.0 | tematdb_v1.1.0_TEPatTsOfAlphas_convertedOn_20230810_204741__range_1_to_424 | 45148.8675 | TRUE | piecewise_liniear | constant | 1
175 | 700.2585 | -0.0002014034 | 1.483869e-05 | 3.346741 | 67391.4 | 0.5719714 | 0 | TRUE | 0.5110217 | TRUE | 334.53 | 756.6406 | tematdb | v1.1.0 | tematdb_v1.1.0_TEPatTsOfAlphas_convertedOn_20230810_204741__range_1_to_424 | 45148.8675 | TRUE | piecewise_liniear | constant | 1
175 | 735.1034 | -0.0002149447 | 1.577451e-05 | 3.308458 | 63393.43 | 0.6507595 | 0 | TRUE | 0.6060286 | TRUE | 334.53 | 756.6406 | tematdb | v1.1.0 | tematdb_v1.1.0_TEPatTsOfAlphas_convertedOn_20230810_204741__range_1_to_424 | 45148.8675 | TRUE | piecewise_liniear | constant | 1
175 | 747.7827 | -0.000217855 | 1.615493e-05 | 3.294527 | 61900.62 | 0.6668259 | 0 | TRUE | 0.6400862 | TRUE | 334.53 | 756.6406 | tematdb | v1.1.0 | tematdb_v1.1.0_TEPatTsOfAlphas_convertedOn_20230810_204741__range_1_to_424 | 45148.8675 | TRUE | piecewise_liniear | constant | 1
175 | 761.2495 | -0.0002221425 | 1.642069e-05 | 3.279731 | 60898.78 | 0.6975266 | 0 | FALSE | 0.6587546 | FALSE | 334.53 | 756.6406 | tematdb | v1.1.0 | tematdb_v1.1.0_TEPatTsOfAlphas_convertedOn_20230810_204741__range_1_to_424 | 45148.8675 | TRUE | piecewise_liniear | constant | 1
175 | 769.9733 | -0.0002225697 | 1.642069e-05 | 3.270147 | 60898.78 | 0.7103118 | 0 | FALSE | 0.6587546 | FALSE | 334.53 | 756.6406 | tematdb | v1.1.0 | tematdb_v1.1.0_TEPatTsOfAlphas_convertedOn_20230810_204741__range_1_to_424 | 45148.8675 | TRUE | piecewise_liniear | constant | 1
176 | 301.3774 | -0.000139897 | 4.434796e-06 | 3.35435 | 225489.5 | 0.396502 | 0 | FALSE | 0.406856 | FALSE | 302.3469 | 723.577 | tematdb | v1.1.0 | tematdb_v1.1.0_TEPatTsOfAlphas_convertedOn_20230810_204741__range_1_to_424 | 45148.8675 | TRUE | piecewise_liniear | constant | 0
176 | 323.4291 | -0.000141314 | 4.612666e-06 | 3.277317 | 216794.3 | 0.427247 | 0 | TRUE | 0.4515135 | TRUE | 302.3469 | 723.577 | tematdb | v1.1.0 | tematdb_v1.1.0_TEPatTsOfAlphas_convertedOn_20230810_204741__range_1_to_424 | 45148.8675 | TRUE | piecewise_liniear | constant | 0
176 | 372.9865 | -0.00015638 | 5.068313e-06 | 3.106063 | 197304.3 | 0.5794045 | 0 | TRUE | 0.5707641 | TRUE | 302.3469 | 723.577 | tematdb | v1.1.0 | tematdb_v1.1.0_TEPatTsOfAlphas_convertedOn_20230810_204741__range_1_to_424 | 45148.8675 | TRUE | piecewise_liniear | constant | 0
176 | 424.389 | -0.000170095 | 5.692659e-06 | 2.975921 | 175664.8 | 0.7247875 | 0 | TRUE | 0.7332289 | TRUE | 302.3469 | 723.577 | tematdb | v1.1.0 | tematdb_v1.1.0_TEPatTsOfAlphas_convertedOn_20230810_204741__range_1_to_424 | 45148.8675 | TRUE | piecewise_liniear | constant | 0
176 | 472.135 | -0.000179727 | 6.276225e-06 | 2.889528 | 159331.4 | 0.8409447 | 0 | TRUE | 0.8689971 | TRUE | 302.3469 | 723.577 | tematdb | v1.1.0 | tematdb_v1.1.0_TEPatTsOfAlphas_convertedOn_20230810_204741__range_1_to_424 | 45148.8675 | TRUE | piecewise_liniear | constant | 0
176 | 523.564 | -0.000188011 | 6.794866e-06 | 2.781808 | 147169.9 | 0.9791027 | 0 | TRUE | 0.994458 | TRUE | 302.3469 | 723.577 | tematdb | v1.1.0 | tematdb_v1.1.0_TEPatTsOfAlphas_convertedOn_20230810_204741__range_1_to_424 | 45148.8675 | TRUE | piecewise_liniear | constant | 0
176 | 573.135 | -0.000200363 | 7.327097e-06 | 2.778362 | 136479.7 | 1.130242 | 0 | TRUE | 1.125623 | TRUE | 302.3469 | 723.577 | tematdb | v1.1.0 | tematdb_v1.1.0_TEPatTsOfAlphas_convertedOn_20230810_204741__range_1_to_424 | 45148.8675 | TRUE | piecewise_liniear | constant | 0
176 | 624.565 | -0.000208647 | 7.964987e-06 | 2.758067 | 125549.5 | 1.23769 | 0 | TRUE | 1.245978 | TRUE | 302.3469 | 723.577 | tematdb | v1.1.0 | tematdb_v1.1.0_TEPatTsOfAlphas_convertedOn_20230810_204741__range_1_to_424 | 45148.8675 | TRUE | piecewise_liniear | constant | 0
176 | 676.014 | -0.000212859 | 8.540156e-06 | 2.761001 | 117093.9 | 1.298995 | 0 | TRUE | 1.317099 | TRUE | 302.3469 | 723.577 | tematdb | v1.1.0 | tematdb_v1.1.0_TEPatTsOfAlphas_convertedOn_20230810_204741__range_1_to_424 | 45148.8675 | TRUE | piecewise_liniear | constant | 0
176 | 723.781 | -0.000218419 | 9.123969e-06 | 2.78517 | 109601.4 | 1.35879 | 0 | FALSE | 1.37529 | FALSE | 302.3469 | 723.577 | tematdb | v1.1.0 | tematdb_v1.1.0_TEPatTsOfAlphas_convertedOn_20230810_204741__range_1_to_424 | 45148.8675 | TRUE | piecewise_liniear | constant | 0
177 | 324.94 | -0.000413133 | 0.0006501951 | 2.769018 | 1538 | 0.03080445 | 0 | FALSE | 0.0394667 | FALSE | 325.171 | 750.376 | tematdb | v1.1.0 | tematdb_v1.1.0_TEPatTsOfAlphas_convertedOn_20230810_204741__range_1_to_424 | 45148.8675 | TRUE | piecewise_liniear | constant | 2
177 | 376.755 | -0.000422376 | 0.0004896382 | 2.532173 | 2042.324 | 0.05421118 | 0 | TRUE | 0.06478394 | TRUE | 325.171 | 750.376 | tematdb | v1.1.0 | tematdb_v1.1.0_TEPatTsOfAlphas_convertedOn_20230810_204741__range_1_to_424 | 45148.8675 | TRUE | piecewise_liniear | constant | 2
177 | 431.579 | -0.00043958 | 0.0004798237 | 2.311039 | 2084.099 | 0.07520509 | 0 | TRUE | 0.0883699 | TRUE | 325.171 | 750.376 | tematdb | v1.1.0 | tematdb_v1.1.0_TEPatTsOfAlphas_convertedOn_20230810_204741__range_1_to_424 | 45148.8675 | TRUE | piecewise_liniear | constant | 2
177 | 485.351 | -0.000434449 | 0.0005656315 | 2.115237 | 1767.935 | 0.07656686 | 0 | TRUE | 0.09878303 | TRUE | 325.171 | 750.376 | tematdb | v1.1.0 | tematdb_v1.1.0_TEPatTsOfAlphas_convertedOn_20230810_204741__range_1_to_424 | 45148.8675 | TRUE | piecewise_liniear | constant | 2
177 | 538.076 | -0.000408581 | 0.0005118169 | 2.033182 | 1953.824 | 0.08631954 | 0 | TRUE | 0.08954966 | TRUE | 325.171 | 750.376 | tematdb | v1.1.0 | tematdb_v1.1.0_TEPatTsOfAlphas_convertedOn_20230810_204741__range_1_to_424 | 45148.8675 | TRUE | piecewise_liniear | constant | 2
177 | 591.721 | -0.000352386 | 0.0004679332 | 2.005061 | 2137.057 | 0.07831461 | 0 | TRUE | 0.08038838 | TRUE | 325.171 | 750.376 | tematdb | v1.1.0 | tematdb_v1.1.0_TEPatTsOfAlphas_convertedOn_20230810_204741__range_1_to_424 | 45148.8675 | TRUE | piecewise_liniear | constant | 2
177 | 644.358 | -0.000291411 | 0.0003514108 | 2.09504 | 2845.672 | 0.07432443 | 0 | TRUE | 0.07645916 | TRUE | 325.171 | 750.376 | tematdb | v1.1.0 | tematdb_v1.1.0_TEPatTsOfAlphas_convertedOn_20230810_204741__range_1_to_424 | 45148.8675 | TRUE | piecewise_liniear | constant | 2
177 | 696.031 | -0.000243208 | 0.0002699844 | 2.193577 | 3703.918 | 0.06951728 | 0 | TRUE | 0.0762667 | FALSE | 325.171 | 750.376 | tematdb | v1.1.0 | tematdb_v1.1.0_TEPatTsOfAlphas_convertedOn_20230810_204741__range_1_to_424 | 45148.8675 | TRUE | piecewise_liniear | constant | 2
177 | 751.684 | -0.000193384 | 0.0002035814 | 2.39286 | 4912.04 | 0.057706 | 0 | FALSE | 0.0762667 | FALSE | 325.171 | 750.376 | tematdb | v1.1.0 | tematdb_v1.1.0_TEPatTsOfAlphas_convertedOn_20230810_204741__range_1_to_424 | 45148.8675 | TRUE | piecewise_liniear | constant | 2
178 | 296.903 | -8.0298e-05 | 1.51343e-05 | 2.96871 | 66075.07 | 0.04260827 | 0 | FALSE | 0.0513668 | FALSE | 300.136 | 925.381 | tematdb | v1.1.0 | tematdb_v1.1.0_TEPatTsOfAlphas_convertedOn_20230810_204741__range_1_to_424 | 45148.8675 | TRUE | piecewise_liniear | constant | 0
178 | 324.403 | -9.04046e-05 | 1.410437e-05 | 2.836298 | 70900 | 0.06627662 | 0 | TRUE | 0.07730446 | TRUE | 300.136 | 925.381 | tematdb | v1.1.0 | tematdb_v1.1.0_TEPatTsOfAlphas_convertedOn_20230810_204741__range_1_to_424 | 45148.8675 | TRUE | piecewise_liniear | constant | 0
178 | 349.135 | -9.77495e-05 | 1.356731e-05 | 2.709823 | 73706.59 | 0.09073772 | 0 | TRUE | 0.09599512 | TRUE | 300.136 | 925.381 | tematdb | v1.1.0 | tematdb_v1.1.0_TEPatTsOfAlphas_convertedOn_20230810_204741__range_1_to_424 | 45148.8675 | TRUE | piecewise_liniear | constant | 0
178 | 373.905 | -0.000108781 | 1.32266e-05 | 2.624594 | 75605.22 | 0.1274551 | 0 | TRUE | 0.1263624 | TRUE | 300.136 | 925.381 | tematdb | v1.1.0 | tematdb_v1.1.0_TEPatTsOfAlphas_convertedOn_20230810_204741__range_1_to_424 | 45148.8675 | TRUE | piecewise_liniear | constant | 0
178 | 401.386 | -0.000117044 | 1.291782e-05 | 2.604028 | 77412.46 | 0.1634654 | 0 | TRUE | 0.169886 | TRUE | 300.136 | 925.381 | tematdb | v1.1.0 | tematdb_v1.1.0_TEPatTsOfAlphas_convertedOn_20230810_204741__range_1_to_424 | 45148.8675 | TRUE | piecewise_liniear | constant | 0
178 | 426.1 | -0.000122546 | 1.243325e-05 | 2.579612 | 80429.51 | 0.1995128 | 0 | TRUE | 0.2265363 | TRUE | 300.136 | 925.381 | tematdb | v1.1.0 | tematdb_v1.1.0_TEPatTsOfAlphas_convertedOn_20230810_204741__range_1_to_424 | 45148.8675 | TRUE | piecewise_liniear | constant | 0
178 | 445.362 | -0.000130819 | 1.215473e-05 | 2.495276 | 82272.48 | 0.2512991 | 0 | TRUE | 0.2706916 | TRUE | 300.136 | 925.381 | tematdb | v1.1.0 | tematdb_v1.1.0_TEPatTsOfAlphas_convertedOn_20230810_204741__range_1_to_424 | 45148.8675 | TRUE | piecewise_liniear | constant | 0
178 | 481.072 | -0.000139994 | 1.241782e-05 | 2.30656 | 80529.45 | 0.329169 | 0 | TRUE | 0.3280726 | TRUE | 300.136 | 925.381 | tematdb | v1.1.0 | tematdb_v1.1.0_TEPatTsOfAlphas_convertedOn_20230810_204741__range_1_to_424 | 45148.8675 | TRUE | piecewise_liniear | constant | 0
178 | 522.242 | -0.00014732 | 1.226227e-05 | 2.238348 | 81550.98 | 0.4129493 | 0 | TRUE | 0.44132 | TRUE | 300.136 | 925.381 | tematdb | v1.1.0 | tematdb_v1.1.0_TEPatTsOfAlphas_convertedOn_20230810_204741__range_1_to_424 | 45148.8675 | TRUE | piecewise_liniear | constant | 0
178 | 538.737 | -0.000152831 | 1.236629e-05 | 2.196041 | 80864.99 | 0.4633613 | 0 | TRUE | 0.4791308 | TRUE | 300.136 | 925.381 | tematdb | v1.1.0 | tematdb_v1.1.0_TEPatTsOfAlphas_convertedOn_20230810_204741__range_1_to_424 | 45148.8675 | TRUE | piecewise_liniear | constant | 0
178 | 577.158 | -0.000159239 | 1.253121e-05 | 2.131524 | 79800.78 | 0.5479116 | 0 | TRUE | 0.5790685 | TRUE | 300.136 | 925.381 | tematdb | v1.1.0 | tematdb_v1.1.0_TEPatTsOfAlphas_convertedOn_20230810_204741__range_1_to_424 | 45148.8675 | TRUE | piecewise_liniear | constant | 0
178 | 604.612 | -0.000164737 | 1.272993e-05 | 2.069057 | 78555.01 | 0.6229604 | 0 | TRUE | 0.6584441 | TRUE | 300.136 | 925.381 | tematdb | v1.1.0 | tematdb_v1.1.0_TEPatTsOfAlphas_convertedOn_20230810_204741__range_1_to_424 | 45148.8675 | TRUE | piecewise_liniear | constant | 0
178 | 629.288 | -0.000166552 | 1.289631e-05 | 2.067058 | 77541.59 | 0.654834 | 0 | TRUE | 0.71414 | TRUE | 300.136 | 925.381 | tematdb | v1.1.0 | tematdb_v1.1.0_TEPatTsOfAlphas_convertedOn_20230810_204741__range_1_to_424 | 45148.8675 | TRUE | piecewise_liniear | constant | 0
178 | 643.061 | -0.000173909 | 1.302924e-05 | 2.005866 | 76750.47 | 0.7441754 | 0 | TRUE | 0.7659313 | TRUE | 300.136 | 925.381 | tematdb | v1.1.0 | tematdb_v1.1.0_TEPatTsOfAlphas_convertedOn_20230810_204741__range_1_to_424 | 45148.8675 | TRUE | piecewise_liniear | constant | 0
178 | 673.216 | -0.000175718 | 1.340616e-05 | 2.068664 | 74592.57 | 0.7495362 | 0 | TRUE | 0.8071412 | TRUE | 300.136 | 925.381 | tematdb | v1.1.0 | tematdb_v1.1.0_TEPatTsOfAlphas_convertedOn_20230810_204741__range_1_to_424 | 45148.8675 | TRUE | piecewise_liniear | constant | 0
178 | 703.344 | -0.000174762 | 1.368089e-05 | 1.836888 | 73094.66 | 0.8548003 | 0 | TRUE | 0.8933353 | TRUE | 300.136 | 925.381 | tematdb | v1.1.0 | tematdb_v1.1.0_TEPatTsOfAlphas_convertedOn_20230810_204741__range_1_to_424 | 45148.8675 | TRUE | piecewise_liniear | constant | 0
178 | 730.797 | -0.00018026 | 1.406432e-05 | 1.896022 | 71101.89 | 0.8904987 | 0 | TRUE | 0.929071 | TRUE | 300.136 | 925.381 | tematdb | v1.1.0 | tematdb_v1.1.0_TEPatTsOfAlphas_convertedOn_20230810_204741__range_1_to_424 | 45148.8675 | TRUE | piecewise_liniear | constant | 0
178 | 758.241 | -0.000184837 | 1.45994e-05 | 1.89457 | 68495.97 | 0.9365681 | 0 | TRUE | 0.9583279 | TRUE | 300.136 | 925.381 | tematdb | v1.1.0 | tematdb_v1.1.0_TEPatTsOfAlphas_convertedOn_20230810_204741__range_1_to_424 | 45148.8675 | TRUE | piecewise_liniear | constant | 0
178 | 782.936 | -0.000188495 | 1.521734e-05 | 1.854309 | 65714.51 | 0.9858371 | 0 | TRUE | 0.9735632 | TRUE | 300.136 | 925.381 | tematdb | v1.1.0 | tematdb_v1.1.0_TEPatTsOfAlphas_convertedOn_20230810_204741__range_1_to_424 | 45148.8675 | TRUE | piecewise_liniear | constant | 0
178 | 807.593 | -0.000188467 | 1.626119e-05 | 1.815562 | 61496.13 | 0.9716279 | 0 | TRUE | 0.9807375 | TRUE | 300.136 | 925.381 | tematdb | v1.1.0 | tematdb_v1.1.0_TEPatTsOfAlphas_convertedOn_20230810_204741__range_1_to_424 | 45148.8675 | TRUE | piecewise_liniear | constant | 0
178 | 843.209 | -0.000188426 | 1.74952e-05 | 1.746379 | 57158.52 | 0.9798494 | 0 | TRUE | 0.9570826 | TRUE | 300.136 | 925.381 | tematdb | v1.1.0 | tematdb_v1.1.0_TEPatTsOfAlphas_convertedOn_20230810_204741__range_1_to_424 | 45148.8675 | TRUE | piecewise_liniear | constant | 0
178 | 870.606 | -0.000188394 | 1.859609e-05 | 1.686811 | 53774.74 | 0.9850713 | 0 | TRUE | 0.9318117 | TRUE | 300.136 | 925.381 | tematdb | v1.1.0 | tematdb_v1.1.0_TEPatTsOfAlphas_convertedOn_20230810_204741__range_1_to_424 | 45148.8675 | TRUE | piecewise_liniear | constant | 0
178 | 900.724 | -0.000186516 | 2.019864e-05 | 1.65618 | 49508.29 | 0.9366866 | 0 | TRUE | 0.8790841 | TRUE | 300.136 | 925.381 | tematdb | v1.1.0 | tematdb_v1.1.0_TEPatTsOfAlphas_convertedOn_20230810_204741__range_1_to_424 | 45148.8675 | TRUE | piecewise_liniear | constant | 0
178 | 925.381 | -0.000186488 | 2.190237e-05 | 1.709638 | 45657.17 | 0.859463 | 0 | TRUE | 0.843409 | FALSE | 300.136 | 925.381 | tematdb | v1.1.0 | tematdb_v1.1.0_TEPatTsOfAlphas_convertedOn_20230810_204741__range_1_to_424 | 45148.8675 | TRUE | piecewise_liniear | constant | 0
179 | 297.049 | 2.90749e-05 | 0.0005049543 | 4.095715 | 1980.377 | 0.0001214179 | 0 | FALSE | -0.00034979 | FALSE | 300.3777 | 896.9366 | tematdb | v1.1.0 | tematdb_v1.1.0_TEPatTsOfAlphas_convertedOn_20230810_204741__range_1_to_424 | 45148.8675 | TRUE | piecewise_liniear | constant | 0
179 | 320.656 | 5.81498e-05 | 0.0004203811 | 3.730785 | 2378.794 | 0.0006913412 | 0 | TRUE | 0.0008262806 | TRUE | 300.3777 | 896.9366 | tematdb | v1.1.0 | tematdb_v1.1.0_TEPatTsOfAlphas_convertedOn_20230810_204741__range_1_to_424 | 45148.8675 | TRUE | piecewise_liniear | constant | 0
179 | 346.885 | 0.000105727 | 0.0003566157 | 3.47942 | 2804.139 | 0.003124999 | 0 | TRUE | 0.002858966 | TRUE | 300.3777 | 896.9366 | tematdb | v1.1.0 | tematdb_v1.1.0_TEPatTsOfAlphas_convertedOn_20230810_204741__range_1_to_424 | 45148.8675 | TRUE | piecewise_liniear | constant | 0
179 | 370.492 | 0.000124229 | 0.0003222359 | 3.27614 | 3103.317 | 0.005416122 | 0 | TRUE | 0.007389708 | TRUE | 300.3777 | 896.9366 | tematdb | v1.1.0 | tematdb_v1.1.0_TEPatTsOfAlphas_convertedOn_20230810_204741__range_1_to_424 | 45148.8675 | TRUE | piecewise_liniear | constant | 0
179 | 396.721 | 0.000155947 | 0.0002953267 | 3.133196 | 3386.081 | 0.01042675 | 0 | TRUE | 0.01242355 | TRUE | 300.3777 | 896.9366 | tematdb | v1.1.0 | tematdb_v1.1.0_TEPatTsOfAlphas_convertedOn_20230810_204741__range_1_to_424 | 45148.8675 | TRUE | piecewise_liniear | constant | 0
179 | 420.328 | 0.000203524 | 0.0002795369 | 3.051123 | 3577.346 | 0.02041365 | 0 | TRUE | 0.0195568 | TRUE | 300.3777 | 896.9366 | tematdb | v1.1.0 | tematdb_v1.1.0_TEPatTsOfAlphas_convertedOn_20230810_204741__range_1_to_424 | 45148.8675 | TRUE | piecewise_liniear | constant | 0
179 | 449.18 | 0.000232599 | 0.0002709735 | 2.806767 | 3690.398 | 0.03195236 | 0 | TRUE | 0.03032224 | TRUE | 300.3777 | 896.9366 | tematdb | v1.1.0 | tematdb_v1.1.0_TEPatTsOfAlphas_convertedOn_20230810_204741__range_1_to_424 | 45148.8675 | TRUE | piecewise_liniear | constant | 0
179 | 470.164 | 0.000277533 | 0.0002709389 | 2.758127 | 3690.869 | 0.04846108 | 0 | TRUE | 0.05256724 | TRUE | 300.3777 | 896.9366 | tematdb | v1.1.0 | tematdb_v1.1.0_TEPatTsOfAlphas_convertedOn_20230810_204741__range_1_to_424 | 45148.8675 | TRUE | piecewise_liniear | constant | 0
179 | 493.77 | 0.000311894 | 0.0002698843 | 2.778802 | 3705.292 | 0.0640477 | 0 | TRUE | 0.06894512 | TRUE | 300.3777 | 896.9366 | tematdb | v1.1.0 | tematdb_v1.1.0_TEPatTsOfAlphas_convertedOn_20230810_204741__range_1_to_424 | 45148.8675 | TRUE | piecewise_liniear | constant | 0
179 | 525.246 | 0.000367401 | 0.0002736388 | 2.627318 | 3654.452 | 0.0986173 | 0 | TRUE | 0.09849268 | TRUE | 300.3777 | 896.9366 | tematdb | v1.1.0 | tematdb_v1.1.0_TEPatTsOfAlphas_convertedOn_20230810_204741__range_1_to_424 | 45148.8675 | TRUE | piecewise_liniear | constant | 0
179 | 546.229 | 0.000393833 | 0.0002786145 | 2.601031 | 3589.188 | 0.1169094 | 0 | TRUE | 0.1206881 | TRUE | 300.3777 | 896.9366 | tematdb | v1.1.0 | tematdb_v1.1.0_TEPatTsOfAlphas_convertedOn_20230810_204741__range_1_to_424 | 45148.8675 | TRUE | piecewise_liniear | constant | 0
179 | 572.459 | 0.000417621 | 0.0002780096 | 2.60205 | 3596.998 | 0.1380174 | 0 | TRUE | 0.1498332 | TRUE | 300.3777 | 896.9366 | tematdb | v1.1.0 | tematdb_v1.1.0_TEPatTsOfAlphas_convertedOn_20230810_204741__range_1_to_424 | 45148.8675 | TRUE | piecewise_liniear | constant | 0
179 | 596.066 | 0.000428194 | 0.0002668787 | 2.540279 | 3747.021 | 0.1612056 | 0 | TRUE | 0.1683758 | TRUE | 300.3777 | 896.9366 | tematdb | v1.1.0 | tematdb_v1.1.0_TEPatTsOfAlphas_convertedOn_20230810_204741__range_1_to_424 | 45148.8675 | TRUE | piecewise_liniear | constant | 0
179 | 619.672 | 0.000401762 | 0.0002423452 | 2.528631 | 4126.345 | 0.1632223 | 0 | TRUE | 0.1793683 | TRUE | 300.3777 | 896.9366 | tematdb | v1.1.0 | tematdb_v1.1.0_TEPatTsOfAlphas_convertedOn_20230810_204741__range_1_to_424 | 45148.8675 | TRUE | piecewise_liniear | constant | 0
179 | 645.902 | 0.000367401 | 0.000203444 | 2.543027 | 4915.358 | 0.16852 | 0 | TRUE | 0.1916858 | TRUE | 300.3777 | 896.9366 | tematdb | v1.1.0 | tematdb_v1.1.0_TEPatTsOfAlphas_convertedOn_20230810_204741__range_1_to_424 | 45148.8675 | TRUE | piecewise_liniear | constant | 0
179 | 674.754 | 0.000348899 | 0.0001690423 | 2.627813 | 5915.68 | 0.1849077 | 0 | TRUE | 0.1970753 | TRUE | 300.3777 | 896.9366 | tematdb | v1.1.0 | tematdb_v1.1.0_TEPatTsOfAlphas_convertedOn_20230810_204741__range_1_to_424 | 45148.8675 | TRUE | piecewise_liniear | constant | 0
179 | 698.361 | 0.000311894 | 0.0001478551 | 2.61275 | 6763.379 | 0.1758571 | 0 | TRUE | 0.1993015 | TRUE | 300.3777 | 896.9366 | tematdb | v1.1.0 | tematdb_v1.1.0_TEPatTsOfAlphas_convertedOn_20230810_204741__range_1_to_424 | 45148.8675 | TRUE | piecewise_liniear | constant | 0
179 | 724.59 | 0.000293392 | 0.0001298038 | 2.649776 | 7703.937 | 0.1813395 | 0 | TRUE | 0.2032074 | TRUE | 300.3777 | 896.9366 | tematdb | v1.1.0 | tematdb_v1.1.0_TEPatTsOfAlphas_convertedOn_20230810_204741__range_1_to_424 | 45148.8675 | TRUE | piecewise_liniear | constant | 0
179 | 753.443 | 0.000288106 | 0.0001116233 | 2.74439 | 8958.704 | 0.2041524 | 0 | TRUE | 0.208324 | TRUE | 300.3777 | 896.9366 | tematdb | v1.1.0 | tematdb_v1.1.0_TEPatTsOfAlphas_convertedOn_20230810_204741__range_1_to_424 | 45148.8675 | TRUE | piecewise_liniear | constant | 0
179 | 777.049 | 0.000272247 | 9.953921e-05 | 2.834834 | 10046.29 | 0.2041046 | 0 | TRUE | 0.2140933 | TRUE | 300.3777 | 896.9366 | tematdb | v1.1.0 | tematdb_v1.1.0_TEPatTsOfAlphas_convertedOn_20230810_204741__range_1_to_424 | 45148.8675 | TRUE | piecewise_liniear | constant | 0
179 | 795.41 | 0.000264317 | 9.091367e-05 | 2.887136 | 10999.45 | 0.2117117 | 0 | TRUE | 0.2192011 | TRUE | 300.3777 | 896.9366 | tematdb | v1.1.0 | tematdb_v1.1.0_TEPatTsOfAlphas_convertedOn_20230810_204741__range_1_to_424 | 45148.8675 | TRUE | piecewise_liniear | constant | 0
179 | 824.262 | 0.000253744 | 7.914512e-05 | 2.969322 | 12635.02 | 0.2258268 | 0 | TRUE | 0.2276206 | TRUE | 300.3777 | 896.9366 | tematdb | v1.1.0 | tematdb_v1.1.0_TEPatTsOfAlphas_convertedOn_20230810_204741__range_1_to_424 | 45148.8675 | TRUE | piecewise_liniear | constant | 0
179 | 850.492 | 0.000245815 | 7.024394e-05 | 3.068093 | 14236.1 | 0.2384568 | 0 | TRUE | 0.2335641 | TRUE | 300.3777 | 896.9366 | tematdb | v1.1.0 | tematdb_v1.1.0_TEPatTsOfAlphas_convertedOn_20230810_204741__range_1_to_424 | 45148.8675 | TRUE | piecewise_liniear | constant | 0
179 | 879.344 | 0.000235242 | 6.075714e-05 | 3.235275 | 16458.97 | 0.2475597 | 0 | TRUE | 0.240315 | TRUE | 300.3777 | 896.9366 | tematdb | v1.1.0 | tematdb_v1.1.0_TEPatTsOfAlphas_convertedOn_20230810_204741__range_1_to_424 | 45148.8675 | TRUE | piecewise_liniear | constant | 0
179 | 897.705 | 0.000229956 | 5.391472e-05 | 3.344416 | 18547.81 | 0.2632664 | 0 | FALSE | 0.2458178 | TRUE | 300.3777 | 896.9366 | tematdb | v1.1.0 | tematdb_v1.1.0_TEPatTsOfAlphas_convertedOn_20230810_204741__range_1_to_424 | 45148.8675 | TRUE | piecewise_liniear | constant | 0
179 | 929.18 | 0.00022467 | 5.391472e-05 | 3.51265 | 18547.81 | 0.2476554 | 0 | FALSE | 0.2555188 | TRUE | 300.3777 | 896.9366 | tematdb | v1.1.0 | tematdb_v1.1.0_TEPatTsOfAlphas_convertedOn_20230810_204741__range_1_to_424 | 45148.8675 | TRUE | piecewise_liniear | constant | 0
181 | 300.9033 | -0.0001506315 | 1.306986e-05 | 2.492961 | 76511.93 | 0.2095428 | 0 | TRUE | 0.213989 | TRUE | 300.9033 | 794.9383 | tematdb | v1.1.0 | tematdb_v1.1.0_TEPatTsOfAlphas_convertedOn_20230810_204741__range_1_to_424 | 45148.8675 | TRUE | piecewise_liniear | constant | 6
181 | 383.0594 | -0.0001746837 | 1.351238e-05 | 2.229608 | 74006.19 | 0.387981 | 0 | TRUE | 0.3752016 | TRUE | 300.9033 | 794.9383 | tematdb | v1.1.0 | tematdb_v1.1.0_TEPatTsOfAlphas_convertedOn_20230810_204741__range_1_to_424 | 45148.8675 | TRUE | piecewise_liniear | constant | 6
181 | 422.6594 | -0.0002061307 | 1.433537e-05 | 2.12017 | 69757.55 | 0.5908759 | 0 | TRUE | 0.5717197 | TRUE | 300.9033 | 794.9383 | tematdb | v1.1.0 | tematdb_v1.1.0_TEPatTsOfAlphas_convertedOn_20230810_204741__range_1_to_424 | 45148.8675 | TRUE | piecewise_liniear | constant | 6
181 | 461.909 | -0.0002362681 | 2.327711e-05 | 2.022789 | 42960.65 | 0.5476294 | 0 | TRUE | 0.5809546 | TRUE | 300.9033 | 794.9383 | tematdb | v1.1.0 | tematdb_v1.1.0_TEPatTsOfAlphas_convertedOn_20230810_204741__range_1_to_424 | 45148.8675 | TRUE | piecewise_liniear | constant | 6
181 | 511.4388 | -0.000265975 | 3.435425e-05 | 1.91867 | 29108.48 | 0.5489016 | 0 | TRUE | 0.5879084 | TRUE | 300.9033 | 794.9383 | tematdb | v1.1.0 | tematdb_v1.1.0_TEPatTsOfAlphas_convertedOn_20230810_204741__range_1_to_424 | 45148.8675 | TRUE | piecewise_liniear | constant | 6
181 | 616.2737 | -0.0002917862 | 3.192058e-05 | 1.801795 | 31327.75 | 0.9122773 | 0 | TRUE | 0.9327892 | TRUE | 300.9033 | 794.9383 | tematdb | v1.1.0 | tematdb_v1.1.0_TEPatTsOfAlphas_convertedOn_20230810_204741__range_1_to_424 | 45148.8675 | TRUE | piecewise_liniear | constant | 6
181 | 665.2232 | -0.0002800307 | 2.671408e-05 | 1.960303 | 37433.44 | 0.9961282 | 0 | TRUE | 1.090226 | TRUE | 300.9033 | 794.9383 | tematdb | v1.1.0 | tematdb_v1.1.0_TEPatTsOfAlphas_convertedOn_20230810_204741__range_1_to_424 | 45148.8675 | TRUE | piecewise_liniear | constant | 6
181 | 713.7885 | -0.0002778767 | 2.015544e-05 | 2.379867 | 49614.39 | 1.149023 | 0 | TRUE | 0.8422577 | TRUE | 300.9033 | 794.9383 | tematdb | v1.1.0 | tematdb_v1.1.0_TEPatTsOfAlphas_convertedOn_20230810_204741__range_1_to_424 | 45148.8675 | TRUE | piecewise_liniear | constant | 6
181 | 770.5587 | -0.0002587063 | 1.248874e-05 | 3.29945 | 80072.12 | 1.251582 | 0 | TRUE | 0.5513732 | TRUE | 300.9033 | 794.9383 | tematdb | v1.1.0 | tematdb_v1.1.0_TEPatTsOfAlphas_convertedOn_20230810_204741__range_1_to_424 | 45148.8675 | TRUE | piecewise_liniear | constant | 6
181 | 833.4059 | -0.0002229545 | 5.097184e-06 | 3.923444 | 196186.8 | 2.07153 | 0 | FALSE | 0.2326274 | TRUE | 300.9033 | 794.9383 | tematdb | v1.1.0 | tematdb_v1.1.0_TEPatTsOfAlphas_convertedOn_20230810_204741__range_1_to_424 | 45148.8675 | TRUE | piecewise_liniear | constant | 6
181 | 883.0724 | -0.0002085808 | 5.097184e-06 | 3.923444 | 196186.8 | 1.921088 | 0 | FALSE | 0.2218735 | TRUE | 300.9033 | 794.9383 | tematdb | v1.1.0 | tematdb_v1.1.0_TEPatTsOfAlphas_convertedOn_20230810_204741__range_1_to_424 | 45148.8675 | TRUE | piecewise_liniear | constant | 6
183 | 312.996 | -9.52381e-05 | 9.253708e-06 | 6.310258 | 108064.8 | 0.04861803 | 0 | FALSE | 0.0569395 | FALSE | 313.9381 | 856.679 | tematdb | v1.1.0 | tematdb_v1.1.0_TEPatTsOfAlphas_convertedOn_20230810_204741__range_1_to_424 | 45148.8675 | TRUE | piecewise_liniear | constant | 0
183 | 373.646 | -0.000108844 | 8.974573e-06 | 5.497511 | 111425.9 | 0.08972004 | 0 | TRUE | 0.1036145 | TRUE | 313.9381 | 856.679 | tematdb | v1.1.0 | tematdb_v1.1.0_TEPatTsOfAlphas_convertedOn_20230810_204741__range_1_to_424 | 45148.8675 | TRUE | piecewise_liniear | constant | 0
183 | 475.451 | -0.000133333 | 9.522177e-06 | 4.683599 | 105018 | 0.1895244 | 0 | TRUE | 0.2139367 | TRUE | 313.9381 | 856.679 | tematdb | v1.1.0 | tematdb_v1.1.0_TEPatTsOfAlphas_convertedOn_20230810_204741__range_1_to_424 | 45148.8675 | TRUE | piecewise_liniear | constant | 0
183 | 570.758 | -0.000171429 | 1.098172e-05 | 4.099199 | 91060.4 | 0.3726071 | 0 | TRUE | 0.3808535 | TRUE | 313.9381 | 856.679 | tematdb | v1.1.0 | tematdb_v1.1.0_TEPatTsOfAlphas_convertedOn_20230810_204741__range_1_to_424 | 45148.8675 | TRUE | piecewise_liniear | constant | 0
183 | 663.899 | -0.000204082 | 1.299432e-05 | 3.754941 | 76956.68 | 0.5667018 | 0 | TRUE | 0.5591705 | TRUE | 313.9381 | 856.679 | tematdb | v1.1.0 | tematdb_v1.1.0_TEPatTsOfAlphas_convertedOn_20230810_204741__range_1_to_424 | 45148.8675 | TRUE | piecewise_liniear | constant | 0
183 | 761.372 | -0.000228571 | 1.534852e-05 | 3.609911 | 65152.86 | 0.7179202 | 0 | TRUE | 0.7534837 | TRUE | 313.9381 | 856.679 | tematdb | v1.1.0 | tematdb_v1.1.0_TEPatTsOfAlphas_convertedOn_20230810_204741__range_1_to_424 | 45148.8675 | TRUE | piecewise_liniear | constant | 0
183 | 856.679 | -0.000253061 | 1.816689e-05 | 3.446529 | 55045.18 | 0.8762055 | 0 | TRUE | 0.85875 | TRUE | 313.9381 | 856.679 | tematdb | v1.1.0 | tematdb_v1.1.0_TEPatTsOfAlphas_convertedOn_20230810_204741__range_1_to_424 | 45148.8675 | TRUE | piecewise_liniear | constant | 0
184 | 318.843 | -0.000159305 | 1.86668e-05 | 9.724525 | 53571.05 | 0.04457563 | 0 | FALSE | 0.0436662 | FALSE | 322.864 | 861.48 | tematdb | v1.1.0 | tematdb_v1.1.0_TEPatTsOfAlphas_convertedOn_20230810_204741__range_1_to_424 | 45148.8675 | TRUE | piecewise_liniear | constant | 0
184 | 378.878 | -0.000170818 | 1.96439e-05 | 8.062107 | 50906.39 | 0.06980562 | 0 | TRUE | 0.07011711 | TRUE | 322.864 | 861.48 | tematdb | v1.1.0 | tematdb_v1.1.0_TEPatTsOfAlphas_convertedOn_20230810_204741__range_1_to_424 | 45148.8675 | TRUE | piecewise_liniear | constant | 0
184 | 473.58 | -0.000199872 | 2.417734e-05 | 6.461846 | 41361.04 | 0.1210966 | 0 | TRUE | 0.1228984 | TRUE | 322.864 | 861.48 | tematdb | v1.1.0 | tematdb_v1.1.0_TEPatTsOfAlphas_convertedOn_20230810_204741__range_1_to_424 | 45148.8675 | TRUE | piecewise_liniear | constant | 0
184 | 572.916 | -0.000234808 | 3.416163e-05 | 5.333215 | 29272.6 | 0.173376 | 0 | TRUE | 0.1816044 | TRUE | 322.864 | 861.48 | tematdb | v1.1.0 | tematdb_v1.1.0_TEPatTsOfAlphas_convertedOn_20230810_204741__range_1_to_424 | 45148.8675 | TRUE | piecewise_liniear | constant | 0
184 | 669.909 | -0.000257947 | 4.1326e-05 | 4.595389 | 24197.84 | 0.2347097 | 0 | TRUE | 0.2484623 | TRUE | 322.864 | 861.48 | tematdb | v1.1.0 | tematdb_v1.1.0_TEPatTsOfAlphas_convertedOn_20230810_204741__range_1_to_424 | 45148.8675 | TRUE | piecewise_liniear | constant | 0
184 | 762.251 | -0.000269301 | 4.354939e-05 | 4.151625 | 22962.44 | 0.3057551 | 0 | TRUE | 0.3122461 | TRUE | 322.864 | 861.48 | tematdb | v1.1.0 | tematdb_v1.1.0_TEPatTsOfAlphas_convertedOn_20230810_204741__range_1_to_424 | 45148.8675 | TRUE | piecewise_liniear | constant | 0
184 | 861.48 | -0.000268813 | 4.729487e-05 | 4.065144 | 21143.94 | 0.3237843 | 0 | TRUE | 0.3237279 | TRUE | 322.864 | 861.48 | tematdb | v1.1.0 | tematdb_v1.1.0_TEPatTsOfAlphas_convertedOn_20230810_204741__range_1_to_424 | 45148.8675 | TRUE | piecewise_liniear | constant | 0
185 | 327.3425 | -9.033943e-05 | 6.742157e-06 | 6.26813 | 148320.5 | 0.06321502 | 0 | TRUE | 0.06238203 | TRUE | 327.3425 | 853.6034 | tematdb | v1.1.0 | tematdb_v1.1.0_TEPatTsOfAlphas_convertedOn_20230810_204741__range_1_to_424 | 45148.8675 | TRUE | piecewise_liniear | constant | 0
185 | 379.8771 | -0.0001009138 | 7.055677e-06 | 5.527634 | 141729.9 | 0.09918971 | 0 | TRUE | 0.1024508 | TRUE | 327.3425 | 853.6034 | tematdb | v1.1.0 | tematdb_v1.1.0_TEPatTsOfAlphas_convertedOn_20230810_204741__range_1_to_424 | 45148.8675 | TRUE | piecewise_liniear | constant | 0
185 | 476.0369 | -0.000122846 | 8.305316e-06 | 4.863374 | 120404.8 | 0.177856 | 0 | TRUE | 0.1853623 | TRUE | 327.3425 | 853.6034 | tematdb | v1.1.0 | tematdb_v1.1.0_TEPatTsOfAlphas_convertedOn_20230810_204741__range_1_to_424 | 45148.8675 | TRUE | piecewise_liniear | constant | 0
185 | 570.6605 | -0.0001451697 | 9.99434e-06 | 4.326141 | 100056.6 | 0.2781475 | 0 | TRUE | 0.2877382 | TRUE | 327.3425 | 853.6034 | tematdb | v1.1.0 | tematdb_v1.1.0_TEPatTsOfAlphas_convertedOn_20230810_204741__range_1_to_424 | 45148.8675 | TRUE | piecewise_liniear | constant | 0
185 | 664.977 | -0.0001659269 | 1.237884e-05 | 3.970393 | 80783.01 | 0.3725003 | 0 | TRUE | 0.3832963 | TRUE | 327.3425 | 853.6034 | tematdb | v1.1.0 | tematdb_v1.1.0_TEPatTsOfAlphas_convertedOn_20230810_204741__range_1_to_424 | 45148.8675 | TRUE | piecewise_liniear | constant | 0
185 | 759.9078 | -0.0001855091 | 1.443231e-05 | 3.811427 | 69288.98 | 0.4754098 | 0 | TRUE | 0.4815057 | TRUE | 327.3425 | 853.6034 | tematdb | v1.1.0 | tematdb_v1.1.0_TEPatTsOfAlphas_convertedOn_20230810_204741__range_1_to_424 | 45148.8675 | TRUE | piecewise_liniear | constant | 0
185 | 853.9171 | -0.0002050914 | 1.778279e-05 | 3.723529 | 56234.13 | 0.542445 | 0 | FALSE | 0.5594797 | FALSE | 327.3425 | 853.6034 | tematdb | v1.1.0 | tematdb_v1.1.0_TEPatTsOfAlphas_convertedOn_20230810_204741__range_1_to_424 | 45148.8675 | TRUE | piecewise_liniear | constant | 0
186 | 334.8537 | -0.0001551181 | 5.985347e-05 | 5.182335 | 16707.47 | 0.02597558 | 0 | TRUE | 0.01180062 | TRUE | 334.8537 | 822.9494 | tematdb | v1.1.0 | tematdb_v1.1.0_TEPatTsOfAlphas_convertedOn_20230810_204741__range_1_to_424 | 45148.8675 | TRUE | piecewise_liniear | constant | 3
186 | 365.4045 | -0.0001643701 | 4.973398e-05 | 4.740241 | 20106.98 | 0.04187606 | 0 | TRUE | 0.04411894 | TRUE | 334.8537 | 822.9494 | tematdb | v1.1.0 | tematdb_v1.1.0_TEPatTsOfAlphas_convertedOn_20230810_204741__range_1_to_424 | 45148.8675 | TRUE | piecewise_liniear | constant | 3
186 | 395.9552 | -0.000173622 | 4.317373e-05 | 4.342844 | 23162.23 | 0.06365932 | 0 | TRUE | 0.07887003 | TRUE | 334.8537 | 822.9494 | tematdb | v1.1.0 | tematdb_v1.1.0_TEPatTsOfAlphas_convertedOn_20230810_204741__range_1_to_424 | 45148.8675 | TRUE | piecewise_liniear | constant | 3
186 | 426.2909 | -0.0001814961 | 3.874452e-05 | 4.012179 | 25810.1 | 0.09033372 | 0 | TRUE | 0.1173115 | TRUE | 334.8537 | 822.9494 | tematdb | v1.1.0 | tematdb_v1.1.0_TEPatTsOfAlphas_convertedOn_20230810_204741__range_1_to_424 | 45148.8675 | TRUE | piecewise_liniear | constant | 3
186 | 457.0568 | -0.0001891732 | 3.556646e-05 | 3.721341 | 28116.38 | 0.1235803 | 0 | TRUE | 0.1570377 | TRUE | 334.8537 | 822.9494 | tematdb | v1.1.0 | tematdb_v1.1.0_TEPatTsOfAlphas_convertedOn_20230810_204741__range_1_to_424 | 45148.8675 | TRUE | piecewise_liniear | constant | 3
186 | 487.3924 | -0.0001966535 | 3.328621e-05 | 3.483615 | 30042.47 | 0.1625503 | 0 | TRUE | 0.1986379 | TRUE | 334.8537 | 822.9494 | tematdb | v1.1.0 | tematdb_v1.1.0_TEPatTsOfAlphas_convertedOn_20230810_204741__range_1_to_424 | 45148.8675 | TRUE | piecewise_liniear | constant | 3
186 | 517.7281 | -0.0002041339 | 3.167766e-05 | 3.276433 | 31567.99 | 0.2078631 | 0 | TRUE | 0.2421902 | TRUE | 334.8537 | 822.9494 | tematdb | v1.1.0 | tematdb_v1.1.0_TEPatTsOfAlphas_convertedOn_20230810_204741__range_1_to_424 | 45148.8675 | TRUE | piecewise_liniear | constant | 3
186 | 548.494 | -0.0002116142 | 3.047396e-05 | 3.10686 | 32814.91 | 0.2594244 | 0 | TRUE | 0.2891856 | TRUE | 334.8537 | 822.9494 | tematdb | v1.1.0 | tematdb_v1.1.0_TEPatTsOfAlphas_convertedOn_20230810_204741__range_1_to_424 | 45148.8675 | TRUE | piecewise_liniear | constant | 3
186 | 578.8296 | -0.0002188976 | 2.97294e-05 | 2.975129 | 33636.74 | 0.3135747 | 0 | TRUE | 0.3377787 | TRUE | 334.8537 | 822.9494 | tematdb | v1.1.0 | tematdb_v1.1.0_TEPatTsOfAlphas_convertedOn_20230810_204741__range_1_to_424 | 45148.8675 | TRUE | piecewise_liniear | constant | 3
186 | 609.3804 | -0.000226378 | 2.921575e-05 | 2.872065 | 34228.12 | 0.3721735 | 0 | TRUE | 0.3879128 | TRUE | 334.8537 | 822.9494 | tematdb | v1.1.0 | tematdb_v1.1.0_TEPatTsOfAlphas_convertedOn_20230810_204741__range_1_to_424 | 45148.8675 | TRUE | piecewise_liniear | constant | 3
186 | 639.9312 | -0.0002338583 | 2.879788e-05 | 2.791659 | 34724.78 | 0.4353273 | 0 | TRUE | 0.4402761 | TRUE | 334.8537 | 822.9494 | tematdb | v1.1.0 | tematdb_v1.1.0_TEPatTsOfAlphas_convertedOn_20230810_204741__range_1_to_424 | 45148.8675 | TRUE | piecewise_liniear | constant | 3
186 | 670.2668 | -0.0002413386 | 2.835395e-05 | 2.736805 | 35268.46 | 0.5030878 | 0 | TRUE | 0.495465 | TRUE | 334.8537 | 822.9494 | tematdb | v1.1.0 | tematdb_v1.1.0_TEPatTsOfAlphas_convertedOn_20230810_204741__range_1_to_424 | 45148.8675 | TRUE | piecewise_liniear | constant | 3
186 | 700.8176 | -0.000248622 | 2.794462e-05 | 2.696558 | 35785.06 | 0.5748788 | 0 | TRUE | 0.5531215 | TRUE | 334.8537 | 822.9494 | tematdb | v1.1.0 | tematdb_v1.1.0_TEPatTsOfAlphas_convertedOn_20230810_204741__range_1_to_424 | 45148.8675 | TRUE | piecewise_liniear | constant | 3
186 | 731.3683 | -0.0002561024 | 2.755939e-05 | 2.667175 | 36285.28 | 0.6525929 | 0 | TRUE | 0.6137345 | TRUE | 334.8537 | 822.9494 | tematdb | v1.1.0 | tematdb_v1.1.0_TEPatTsOfAlphas_convertedOn_20230810_204741__range_1_to_424 | 45148.8675 | TRUE | piecewise_liniear | constant | 3
186 | 762.1343 | -0.0002637795 | 2.714979e-05 | 2.65251 | 36832.69 | 0.7363599 | 0 | TRUE | 0.6753368 | TRUE | 334.8537 | 822.9494 | tematdb | v1.1.0 | tematdb_v1.1.0_TEPatTsOfAlphas_convertedOn_20230810_204741__range_1_to_424 | 45148.8675 | TRUE | piecewise_liniear | constant | 3
186 | 792.685 | -0.0002712598 | 2.677427e-05 | 2.634221 | 37349.29 | 0.8269928 | 0 | TRUE | 0.7394023 | TRUE | 334.8537 | 822.9494 | tematdb | v1.1.0 | tematdb_v1.1.0_TEPatTsOfAlphas_convertedOn_20230810_204741__range_1_to_424 | 45148.8675 | TRUE | piecewise_liniear | constant | 3
186 | 823.0207 | -0.0002785433 | 2.644177e-05 | 2.619615 | 37818.95 | 0.9218669 | 0 | FALSE | 0.8049753 | TRUE | 334.8537 | 822.9494 | tematdb | v1.1.0 | tematdb_v1.1.0_TEPatTsOfAlphas_convertedOn_20230810_204741__range_1_to_424 | 45148.8675 | TRUE | piecewise_liniear | constant | 3
187 | 298.54 | -0.000125209 | 4.865094e-06 | 3.160245 | 205545.9 | 0.3044119 | 0 | TRUE | 0.3124835 | TRUE | 298.54 | 798.842 | tematdb | v1.1.0 | tematdb_v1.1.0_TEPatTsOfAlphas_convertedOn_20230810_204741__range_1_to_424 | 45148.8675 | TRUE | piecewise_liniear | constant | 0
187 | 324.619 | -0.000134611 | 5.103411e-06 | 3.071985 | 195947.4 | 0.3751936 | 0 | TRUE | 0.3895855 | TRUE | 298.54 | 798.842 | tematdb | v1.1.0 | tematdb_v1.1.0_TEPatTsOfAlphas_convertedOn_20230810_204741__range_1_to_424 | 45148.8675 | TRUE | piecewise_liniear | constant | 0
187 | 349.399 | -0.000143042 | 5.276844e-06 | 3.014279 | 189507.2 | 0.4494601 | 0 | TRUE | 0.4498362 | TRUE | 298.54 | 798.842 | tematdb | v1.1.0 | tematdb_v1.1.0_TEPatTsOfAlphas_convertedOn_20230810_204741__range_1_to_424 | 45148.8675 | TRUE | piecewise_liniear | constant | 0
187 | 374.199 | -0.00014953 | 5.5224e-06 | 2.916647 | 181080.7 | 0.5194545 | 0 | TRUE | 0.5323155 | TRUE | 298.54 | 798.842 | tematdb | v1.1.0 | tematdb_v1.1.0_TEPatTsOfAlphas_convertedOn_20230810_204741__range_1_to_424 | 45148.8675 | TRUE | piecewise_liniear | constant | 0
187 | 396.378 | -0.000156341 | 5.713025e-06 | 2.869172 | 175038.6 | 0.5910614 | 0 | TRUE | 0.5979084 | TRUE | 298.54 | 798.842 | tematdb | v1.1.0 | tematdb_v1.1.0_TEPatTsOfAlphas_convertedOn_20230810_204741__range_1_to_424 | 45148.8675 | TRUE | piecewise_liniear | constant | 0
187 | 421.175 | -0.000163153 | 5.95143e-06 | 2.787362 | 168026.9 | 0.6758309 | 0 | TRUE | 0.6633115 | TRUE | 298.54 | 798.842 | tematdb | v1.1.0 | tematdb_v1.1.0_TEPatTsOfAlphas_convertedOn_20230810_204741__range_1_to_424 | 45148.8675 | TRUE | piecewise_liniear | constant | 0
187 | 448.6 | -0.000168996 | 6.313042e-06 | 2.712333 | 158402.2 | 0.7482221 | 0 | TRUE | 0.7601469 | TRUE | 298.54 | 798.842 | tematdb | v1.1.0 | tematdb_v1.1.0_TEPatTsOfAlphas_convertedOn_20230810_204741__range_1_to_424 | 45148.8675 | TRUE | piecewise_liniear | constant | 0
187 | 474.727 | -0.000173867 | 6.577311e-06 | 2.656423 | 152037.8 | 0.8213583 | 0 | TRUE | 0.8294961 | TRUE | 298.54 | 798.842 | tematdb | v1.1.0 | tematdb_v1.1.0_TEPatTsOfAlphas_convertedOn_20230810_204741__range_1_to_424 | 45148.8675 | TRUE | piecewise_liniear | constant | 0
187 | 499.541 | -0.000179061 | 6.885167e-06 | 2.618679 | 145239.8 | 0.8883342 | 0 | TRUE | 0.9051891 | TRUE | 298.54 | 798.842 | tematdb | v1.1.0 | tematdb_v1.1.0_TEPatTsOfAlphas_convertedOn_20230810_204741__range_1_to_424 | 45148.8675 | TRUE | piecewise_liniear | constant | 0
187 | 526.973 | -0.000184257 | 7.180902e-06 | 2.543999 | 139258.3 | 0.9793556 | 0 | TRUE | 0.9981063 | TRUE | 298.54 | 798.842 | tematdb | v1.1.0 | tematdb_v1.1.0_TEPatTsOfAlphas_convertedOn_20230810_204741__range_1_to_424 | 45148.8675 | TRUE | piecewise_liniear | constant | 0
187 | 550.488 | -0.00018848 | 7.531398e-06 | 2.489055 | 132777.5 | 1.043202 | 0 | TRUE | 1.051916 | TRUE | 298.54 | 798.842 | tematdb | v1.1.0 | tematdb_v1.1.0_TEPatTsOfAlphas_convertedOn_20230810_204741__range_1_to_424 | 45148.8675 | TRUE | piecewise_liniear | constant | 0
187 | 570.074 | -0.000193023 | 7.734612e-06 | 2.470118 | 129289 | 1.111714 | 0 | TRUE | 1.11665 | TRUE | 298.54 | 798.842 | tematdb | v1.1.0 | tematdb_v1.1.0_TEPatTsOfAlphas_convertedOn_20230810_204741__range_1_to_424 | 45148.8675 | TRUE | piecewise_liniear | constant | 0
187 | 597.509 | -0.000197895 | 8.05223e-06 | 2.437776 | 124189.2 | 1.192076 | 0 | TRUE | 1.204925 | TRUE | 298.54 | 798.842 | tematdb | v1.1.0 | tematdb_v1.1.0_TEPatTsOfAlphas_convertedOn_20230810_204741__range_1_to_424 | 45148.8675 | TRUE | piecewise_liniear | constant | 0
187 | 623.649 | -0.000201472 | 8.334802e-06 | 2.404102 | 119978.9 | 1.263343 | 0 | TRUE | 1.267355 | TRUE | 298.54 | 798.842 | tematdb | v1.1.0 | tematdb_v1.1.0_TEPatTsOfAlphas_convertedOn_20230810_204741__range_1_to_424 | 45148.8675 | TRUE | piecewise_liniear | constant | 0
187 | 648.48 | -0.000205048 | 8.758914e-06 | 2.377571 | 114169.4 | 1.309254 | 0 | TRUE | 1.31641 | TRUE | 298.54 | 798.842 | tematdb | v1.1.0 | tematdb_v1.1.0_TEPatTsOfAlphas_convertedOn_20230810_204741__range_1_to_424 | 45148.8675 | TRUE | piecewise_liniear | constant | 0
187 | 673.308 | -0.000208948 | 9.07531e-06 | 2.36981 | 110189.1 | 1.366832 | 0 | TRUE | 1.363709 | TRUE | 298.54 | 798.842 | tematdb | v1.1.0 | tematdb_v1.1.0_TEPatTsOfAlphas_convertedOn_20230810_204741__range_1_to_424 | 45148.8675 | TRUE | piecewise_liniear | constant | 0
187 | 696.844 | -0.000211228 | 9.339339e-06 | 2.362303 | 107074 | 1.409246 | 0 | TRUE | 1.394749 | TRUE | 298.54 | 798.842 | tematdb | v1.1.0 | tematdb_v1.1.0_TEPatTsOfAlphas_convertedOn_20230810_204741__range_1_to_424 | 45148.8675 | TRUE | piecewise_liniear | constant | 0
187 | 724.297 | -0.000214482 | 9.731694e-06 | 2.370105 | 102757 | 1.444582 | 0 | TRUE | 1.431598 | TRUE | 298.54 | 798.842 | tematdb | v1.1.0 | tematdb_v1.1.0_TEPatTsOfAlphas_convertedOn_20230810_204741__range_1_to_424 | 45148.8675 | TRUE | piecewise_liniear | constant | 0
187 | 747.833 | -0.000216763 | 1.018601e-05 | 2.378263 | 98173.9 | 1.450478 | 0 | TRUE | 1.445409 | TRUE | 298.54 | 798.842 | tematdb | v1.1.0 | tematdb_v1.1.0_TEPatTsOfAlphas_convertedOn_20230810_204741__range_1_to_424 | 45148.8675 | TRUE | piecewise_liniear | constant | 0
187 | 772.681 | -0.000218721 | 1.054312e-05 | 2.400818 | 94848.54 | 1.460335 | 0 | TRUE | 1.454583 | TRUE | 298.54 | 798.842 | tematdb | v1.1.0 | tematdb_v1.1.0_TEPatTsOfAlphas_convertedOn_20230810_204741__range_1_to_424 | 45148.8675 | TRUE | piecewise_liniear | constant | 0
187 | 798.842 | -0.000220356 | 1.094185e-05 | 2.442126 | 91392.25 | 1.451617 | 0 | TRUE | 1.45497 | FALSE | 298.54 | 798.842 | tematdb | v1.1.0 | tematdb_v1.1.0_TEPatTsOfAlphas_convertedOn_20230810_204741__range_1_to_424 | 45148.8675 | TRUE | piecewise_liniear | constant | 0
188 | 319.281 | -0.000156144 | 9.242566e-06 | 2.779642 | 108195.1 | 0.3029997 | 0 | TRUE | 0.296618 | FALSE | 319.281 | 772.229 | tematdb | v1.1.0 | tematdb_v1.1.0_TEPatTsOfAlphas_convertedOn_20230810_204741__range_1_to_424 | 45148.8675 | TRUE | piecewise_liniear | constant | 0
188 | 360.296 | -0.000162012 | 9.770681e-06 | 2.715129 | 102347 | 0.3564828 | 0 | TRUE | 0.3721325 | TRUE | 319.281 | 772.229 | tematdb | v1.1.0 | tematdb_v1.1.0_TEPatTsOfAlphas_convertedOn_20230810_204741__range_1_to_424 | 45148.8675 | TRUE | piecewise_liniear | constant | 0
188 | 397.262 | -0.000177522 | 1.070813e-05 | 2.641727 | 93387.03 | 0.442568 | 0 | TRUE | 0.4387298 | TRUE | 319.281 | 772.229 | tematdb | v1.1.0 | tematdb_v1.1.0_TEPatTsOfAlphas_convertedOn_20230810_204741__range_1_to_424 | 45148.8675 | TRUE | piecewise_liniear | constant | 0
188 | 436.278 | -0.000193005 | 1.1424e-05 | 2.554127 | 87535.01 | 0.5569803 | 0 | TRUE | 0.5612893 | TRUE | 319.281 | 772.229 | tematdb | v1.1.0 | tematdb_v1.1.0_TEPatTsOfAlphas_convertedOn_20230810_204741__range_1_to_424 | 45148.8675 | TRUE | piecewise_liniear | constant | 0
188 | 481.424 | -0.000205214 | 1.23246e-05 | 2.454445 | 81138.54 | 0.6702173 | 0 | TRUE | 0.6536162 | TRUE | 319.281 | 772.229 | tematdb | v1.1.0 | tematdb_v1.1.0_TEPatTsOfAlphas_convertedOn_20230810_204741__range_1_to_424 | 45148.8675 | TRUE | piecewise_liniear | constant | 0
188 | 522.422 | -0.000207886 | 1.328671e-05 | 2.372162 | 75263.18 | 0.7163252 | 0 | TRUE | 0.7433105 | TRUE | 319.281 | 772.229 | tematdb | v1.1.0 | tematdb_v1.1.0_TEPatTsOfAlphas_convertedOn_20230810_204741__range_1_to_424 | 45148.8675 | TRUE | piecewise_liniear | constant | 0
188 | 557.373 | -0.000229814 | 1.417788e-05 | 2.302015 | 70532.42 | 0.9019437 | 0 | TRUE | 0.8257794 | TRUE | 319.281 | 772.229 | tematdb | v1.1.0 | tematdb_v1.1.0_TEPatTsOfAlphas_convertedOn_20230810_204741__range_1_to_424 | 45148.8675 | TRUE | piecewise_liniear | constant | 0
188 | 598.354 | -0.00022929 | 1.501036e-05 | 2.259484 | 66620.65 | 0.9275299 | 0 | TRUE | 0.9194792 | TRUE | 319.281 | 772.229 | tematdb | v1.1.0 | tematdb_v1.1.0_TEPatTsOfAlphas_convertedOn_20230810_204741__range_1_to_424 | 45148.8675 | TRUE | piecewise_liniear | constant | 0
188 | 639.385 | -0.000238355 | 1.608742e-05 | 2.239324 | 62160.37 | 1.008341 | 0 | TRUE | 1.001545 | TRUE | 319.281 | 772.229 | tematdb | v1.1.0 | tematdb_v1.1.0_TEPatTsOfAlphas_convertedOn_20230810_204741__range_1_to_424 | 45148.8675 | TRUE | piecewise_liniear | constant | 0
188 | 674.219 | -0.000237909 | 1.700182e-05 | 2.22982 | 58817.22 | 1.006601 | 0 | TRUE | 1.047488 | TRUE | 319.281 | 772.229 | tematdb | v1.1.0 | tematdb_v1.1.0_TEPatTsOfAlphas_convertedOn_20230810_204741__range_1_to_424 | 45148.8675 | TRUE | piecewise_liniear | constant | 0
188 | 717.266 | -0.000240555 | 1.780251e-05 | 2.287546 | 56171.86 | 1.019197 | 0 | TRUE | 1.071692 | TRUE | 319.281 | 772.229 | tematdb | v1.1.0 | tematdb_v1.1.0_TEPatTsOfAlphas_convertedOn_20230810_204741__range_1_to_424 | 45148.8675 | TRUE | piecewise_liniear | constant | 0
188 | 772.623 | -0.000246241 | 1.922718e-05 | 2.36125 | 52009.72 | 1.031884 | 0 | FALSE | 1.077872 | TRUE | 319.281 | 772.229 | tematdb | v1.1.0 | tematdb_v1.1.0_TEPatTsOfAlphas_convertedOn_20230810_204741__range_1_to_424 | 45148.8675 | TRUE | piecewise_liniear | constant | 0
189 | 320.301 | -0.000106474 | 1.666621e-05 | 3.052238 | 60001.65 | 0.07138225 | 0 | TRUE | 0.07849357 | TRUE | 320.301 | 805.611 | tematdb | v1.1.0 | tematdb_v1.1.0_TEPatTsOfAlphas_convertedOn_20230810_204741__range_1_to_424 | 45148.8675 | TRUE | piecewise_liniear | constant | 0
189 | 340.78 | -0.000113403 | 1.606881e-05 | 2.983354 | 62232.35 | 0.09141862 | 0 | TRUE | 0.09762043 | TRUE | 320.301 | 805.611 | tematdb | v1.1.0 | tematdb_v1.1.0_TEPatTsOfAlphas_convertedOn_20230810_204741__range_1_to_424 | 45148.8675 | TRUE | piecewise_liniear | constant | 0
189 | 365.992 | -0.000120345 | 1.542593e-05 | 2.898549 | 64825.91 | 0.1185484 | 0 | TRUE | 0.1218767 | TRUE | 320.301 | 805.611 | tematdb | v1.1.0 | tematdb_v1.1.0_TEPatTsOfAlphas_convertedOn_20230810_204741__range_1_to_424 | 45148.8675 | TRUE | piecewise_liniear | constant | 0
189 | 394.363 | -0.000125921 | 1.516724e-05 | 2.822286 | 65931.56 | 0.146078 | 0 | TRUE | 0.1544597 | TRUE | 320.301 | 805.611 | tematdb | v1.1.0 | tematdb_v1.1.0_TEPatTsOfAlphas_convertedOn_20230810_204741__range_1_to_424 | 45148.8675 | TRUE | piecewise_liniear | constant | 0
189 | 414.847 | -0.000131476 | 1.498047e-05 | 2.769826 | 66753.59 | 0.1728236 | 0 | TRUE | 0.1793106 | TRUE | 320.301 | 805.611 | tematdb | v1.1.0 | tematdb_v1.1.0_TEPatTsOfAlphas_convertedOn_20230810_204741__range_1_to_424 | 45148.8675 | TRUE | piecewise_liniear | constant | 0
189 | 438.486 | -0.000137039 | 1.512727e-05 | 2.709286 | 66105.78 | 0.2009225 | 0 | TRUE | 0.2117783 | TRUE | 320.301 | 805.611 | tematdb | v1.1.0 | tematdb_v1.1.0_TEPatTsOfAlphas_convertedOn_20230810_204741__range_1_to_424 | 45148.8675 | TRUE | piecewise_liniear | constant | 0
189 | 454.234 | -0.000143955 | 1.523801e-05 | 2.679076 | 65625.36 | 0.230579 | 0 | TRUE | 0.2334079 | TRUE | 320.301 | 805.611 | tematdb | v1.1.0 | tematdb_v1.1.0_TEPatTsOfAlphas_convertedOn_20230810_204741__range_1_to_424 | 45148.8675 | TRUE | piecewise_liniear | constant | 0
189 | 471.554 | -0.00015225 | 1.535981e-05 | 2.660676 | 65104.99 | 0.2674658 | 0 | TRUE | 0.2568818 | TRUE | 320.301 | 805.611 | tematdb | v1.1.0 | tematdb_v1.1.0_TEPatTsOfAlphas_convertedOn_20230810_204741__range_1_to_424 | 45148.8675 | TRUE | piecewise_liniear | constant | 0
189 | 507.807 | -0.000159223 | 1.582098e-05 | 2.622163 | 63207.23 | 0.3103255 | 0 | TRUE | 0.3053875 | TRUE | 320.301 | 805.611 | tematdb | v1.1.0 | tematdb_v1.1.0_TEPatTsOfAlphas_convertedOn_20230810_204741__range_1_to_424 | 45148.8675 | TRUE | piecewise_liniear | constant | 0
189 | 537.735 | -0.000170302 | 1.631087e-05 | 2.592663 | 61308.81 | 0.3687947 | 0 | TRUE | 0.3641855 | TRUE | 320.301 | 805.611 | tematdb | v1.1.0 | tematdb_v1.1.0_TEPatTsOfAlphas_convertedOn_20230810_204741__range_1_to_424 | 45148.8675 | TRUE | piecewise_liniear | constant | 0
189 | 575.565 | -0.000177279 | 1.713422e-05 | 2.558346 | 58362.75 | 0.4126534 | 0 | TRUE | 0.433126 | TRUE | 320.301 | 805.611 | tematdb | v1.1.0 | tematdb_v1.1.0_TEPatTsOfAlphas_convertedOn_20230810_204741__range_1_to_424 | 45148.8675 | TRUE | piecewise_liniear | constant | 0
189 | 607.08 | -0.000185613 | 1.799417e-05 | 2.525731 | 55573.55 | 0.460197 | 0 | TRUE | 0.4798756 | TRUE | 320.301 | 805.611 | tematdb | v1.1.0 | tematdb_v1.1.0_TEPatTsOfAlphas_convertedOn_20230810_204741__range_1_to_424 | 45148.8675 | TRUE | piecewise_liniear | constant | 0
189 | 638.596 | -0.000193947 | 1.871749e-05 | 2.482479 | 53425.98 | 0.5169626 | 0 | TRUE | 0.5366113 | TRUE | 320.301 | 805.611 | tematdb | v1.1.0 | tematdb_v1.1.0_TEPatTsOfAlphas_convertedOn_20230810_204741__range_1_to_424 | 45148.8675 | TRUE | piecewise_liniear | constant | 0
189 | 676.416 | -0.000203673 | 1.948682e-05 | 2.431598 | 51316.74 | 0.5921723 | 0 | TRUE | 0.6058826 | TRUE | 320.301 | 805.611 | tematdb | v1.1.0 | tematdb_v1.1.0_TEPatTsOfAlphas_convertedOn_20230810_204741__range_1_to_424 | 45148.8675 | TRUE | piecewise_liniear | constant | 0
189 | 709.513 | -0.000210637 | 2.028604e-05 | 2.399648 | 49294.99 | 0.6466733 | 0 | TRUE | 0.6651214 | TRUE | 320.301 | 805.611 | tematdb | v1.1.0 | tematdb_v1.1.0_TEPatTsOfAlphas_convertedOn_20230810_204741__range_1_to_424 | 45148.8675 | TRUE | piecewise_liniear | constant | 0
189 | 755.224 | -0.00021901 | 2.133749e-05 | 2.355769 | 46865.87 | 0.7206555 | 0 | TRUE | 0.7400324 | TRUE | 320.301 | 805.611 | tematdb | v1.1.0 | tematdb_v1.1.0_TEPatTsOfAlphas_convertedOn_20230810_204741__range_1_to_424 | 45148.8675 | TRUE | piecewise_liniear | constant | 0
189 | 800.95 | -0.000223259 | 2.201752e-05 | 2.312727 | 45418.39 | 0.7840263 | 0 | TRUE | 0.7974088 | TRUE | 320.301 | 805.611 | tematdb | v1.1.0 | tematdb_v1.1.0_TEPatTsOfAlphas_convertedOn_20230810_204741__range_1_to_424 | 45148.8675 | TRUE | piecewise_liniear | constant | 0
189 | 821.45 | -0.00022469 | 2.214766e-05 | 2.30834 | 45151.5 | 0.8111871 | 0 | FALSE | 0.817712 | FALSE | 320.301 | 805.611 | tematdb | v1.1.0 | tematdb_v1.1.0_TEPatTsOfAlphas_convertedOn_20230810_204741__range_1_to_424 | 45148.8675 | TRUE | piecewise_liniear | constant | 0
190 | 88.36105 | -3.92628e-05 | 3.809973e-06 | 3.165049 | 262469 | 0.01129591 | 0 | FALSE | 0.1633188 | FALSE | 300 | 800 | tematdb | v1.1.0 | tematdb_v1.1.0_TEPatTsOfAlphas_convertedOn_20230810_204741__range_1_to_424 | 45148.8675 | TRUE | piecewise_liniear | constant | 2
190 | 152.8741 | -5.830717e-05 | 4.167409e-06 | 3.165049 | 239957.3 | 0.03940319 | 0 | FALSE | 0.1633188 | FALSE | 300 | 800 | tematdb | v1.1.0 | tematdb_v1.1.0_TEPatTsOfAlphas_convertedOn_20230810_204741__range_1_to_424 | 45148.8675 | TRUE | piecewise_liniear | constant | 2
190 | 200.095 | -7.022526e-05 | 4.515904e-06 | 3.165049 | 221439.6 | 0.06903953 | 0 | FALSE | 0.1633188 | FALSE | 300 | 800 | tematdb | v1.1.0 | tematdb_v1.1.0_TEPatTsOfAlphas_convertedOn_20230810_204741__range_1_to_424 | 45148.8675 | TRUE | piecewise_liniear | constant | 2
190 | 247.6485 | -8.337201e-05 | 4.90553e-06 | 3.165049 | 203851.6 | 0.1108689 | 0 | FALSE | 0.1633188 | FALSE | 300 | 800 | tematdb | v1.1.0 | tematdb_v1.1.0_TEPatTsOfAlphas_convertedOn_20230810_204741__range_1_to_424 | 45148.8675 | TRUE | piecewise_liniear | constant | 2
190 | 290.5463 | -9.578157e-05 | 5.374743e-06 | 3.165049 | 186055.4 | 0.15669 | 0 | FALSE | 0.1633188 | FALSE | 300 | 800 | tematdb | v1.1.0 | tematdb_v1.1.0_TEPatTsOfAlphas_convertedOn_20230810_204741__range_1_to_424 | 45148.8675 | TRUE | piecewise_liniear | constant | 2
190 | 325.4632 | -0.0001015563 | 5.68107e-06 | 3.159115 | 176023.2 | 0.1870338 | 0 | TRUE | 0.1955625 | TRUE | 300 | 800 | tematdb | v1.1.0 | tematdb_v1.1.0_TEPatTsOfAlphas_convertedOn_20230810_204741__range_1_to_424 | 45148.8675 | TRUE | piecewise_liniear | constant | 2
190 | 345.4157 | -0.0001115085 | 5.90153e-06 | 3.154466 | 169447.6 | 0.2307107 | 0 | TRUE | 0.2210815 | TRUE | 300 | 800 | tematdb | v1.1.0 | tematdb_v1.1.0_TEPatTsOfAlphas_convertedOn_20230810_204741__range_1_to_424 | 45148.8675 | TRUE | piecewise_liniear | constant | 2
190 | 365.3682 | -0.0001151945 | 6.148565e-06 | 3.140483 | 162639.6 | 0.2510871 | 0 | TRUE | 0.2500979 | TRUE | 300 | 800 | tematdb | v1.1.0 | tematdb_v1.1.0_TEPatTsOfAlphas_convertedOn_20230810_204741__range_1_to_424 | 45148.8675 | TRUE | piecewise_liniear | constant | 2
190 | 385.3207 | -0.0001235495 | 6.29708e-06 | 3.123715 | 158803.8 | 0.2990155 | 0 | TRUE | 0.2802568 | TRUE | 300 | 800 | tematdb | v1.1.0 | tematdb_v1.1.0_TEPatTsOfAlphas_convertedOn_20230810_204741__range_1_to_424 | 45148.8675 | TRUE | piecewise_liniear | constant | 2
190 | 404.9406 | -0.0001199863 | 6.544579e-06 | 3.102315 | 152798.2 | 0.2871358 | 0 | TRUE | 0.3116043 | TRUE | 300 | 800 | tematdb | v1.1.0 | tematdb_v1.1.0_TEPatTsOfAlphas_convertedOn_20230810_204741__range_1_to_424 | 45148.8675 | TRUE | piecewise_liniear | constant | 2
190 | 424.8931 | -0.00012957 | 6.873447e-06 | 3.06464 | 145487.4 | 0.3386369 | 0 | TRUE | 0.3492029 | TRUE | 300 | 800 | tematdb | v1.1.0 | tematdb_v1.1.0_TEPatTsOfAlphas_convertedOn_20230810_204741__range_1_to_424 | 45148.8675 | TRUE | piecewise_liniear | constant | 2
190 | 445.1781 | -0.0001411195 | 6.971183e-06 | 3.026338 | 143447.7 | 0.4202268 | 0 | TRUE | 0.387428 | TRUE | 300 | 800 | tematdb | v1.1.0 | tematdb_v1.1.0_TEPatTsOfAlphas_convertedOn_20230810_204741__range_1_to_424 | 45148.8675 | TRUE | piecewise_liniear | constant | 2
190 | 465.4632 | -0.000146157 | 7.262605e-06 | 2.986986 | 137691.6 | 0.4583519 | 0 | TRUE | 0.4283868 | TRUE | 300 | 800 | tematdb | v1.1.0 | tematdb_v1.1.0_TEPatTsOfAlphas_convertedOn_20230810_204741__range_1_to_424 | 45148.8675 | TRUE | piecewise_liniear | constant | 2
190 | 485.0831 | -0.0001462799 | 7.385299e-06 | 2.948607 | 135404.1 | 0.4766507 | 0 | TRUE | 0.468879 | TRUE | 300 | 800 | tematdb | v1.1.0 | tematdb_v1.1.0_TEPatTsOfAlphas_convertedOn_20230810_204741__range_1_to_424 | 45148.8675 | TRUE | piecewise_liniear | constant | 2
190 | 505.3682 | -0.0001558635 | 7.564492e-06 | 2.908751 | 132196.6 | 0.5579693 | 0 | TRUE | 0.5127204 | TRUE | 300 | 800 | tematdb | v1.1.0 | tematdb_v1.1.0_TEPatTsOfAlphas_convertedOn_20230810_204741__range_1_to_424 | 45148.8675 | TRUE | piecewise_liniear | constant | 2
190 | 524.9881 | -0.0001476314 | 7.964865e-06 | 2.869694 | 125551.4 | 0.5006024 | 0 | TRUE | 0.5608698 | TRUE | 300 | 800 | tematdb | v1.1.0 | tematdb_v1.1.0_TEPatTsOfAlphas_convertedOn_20230810_204741__range_1_to_424 | 45148.8675 | TRUE | piecewise_liniear | constant | 2
190 | 545.2732 | -0.0001599181 | 8.161707e-06 | 2.829313 | 122523.4 | 0.6038755 | 0 | TRUE | 0.6106514 | TRUE | 300 | 800 | tematdb | v1.1.0 | tematdb_v1.1.0_TEPatTsOfAlphas_convertedOn_20230810_204741__range_1_to_424 | 45148.8675 | TRUE | piecewise_liniear | constant | 2
190 | 565.2257 | -0.0001631126 | 8.381695e-06 | 2.792186 | 119307.6 | 0.6425705 | 0 | TRUE | 0.6631604 | TRUE | 300 | 800 | tematdb | v1.1.0 | tematdb_v1.1.0_TEPatTsOfAlphas_convertedOn_20230810_204741__range_1_to_424 | 45148.8675 | TRUE | piecewise_liniear | constant | 2
190 | 585.5107 | -0.0001703618 | 8.644682e-06 | 2.75526 | 115678.1 | 0.7134566 | 0 | TRUE | 0.7177025 | TRUE | 300 | 800 | tematdb | v1.1.0 | tematdb_v1.1.0_TEPatTsOfAlphas_convertedOn_20230810_204741__range_1_to_424 | 45148.8675 | TRUE | piecewise_liniear | constant | 2
190 | 604.7981 | -0.0001768737 | 8.606051e-06 | 2.721862 | 116197.3 | 0.8077316 | 0 | TRUE | 0.7688943 | TRUE | 300 | 800 | tematdb | v1.1.0 | tematdb_v1.1.0_TEPatTsOfAlphas_convertedOn_20230810_204741__range_1_to_424 | 45148.8675 | TRUE | piecewise_liniear | constant | 2
190 | 625.0831 | -0.0001756451 | 9.006151e-06 | 2.692176 | 111035.2 | 0.795366 | 0 | TRUE | 0.8204883 | TRUE | 300 | 800 | tematdb | v1.1.0 | tematdb_v1.1.0_TEPatTsOfAlphas_convertedOn_20230810_204741__range_1_to_424 | 45148.8675 | TRUE | piecewise_liniear | constant | 2
190 | 645.0356 | -0.0001832628 | 9.022191e-06 | 2.662976 | 110837.8 | 0.9016812 | 0 | TRUE | 0.8712364 | TRUE | 300 | 800 | tematdb | v1.1.0 | tematdb_v1.1.0_TEPatTsOfAlphas_convertedOn_20230810_204741__range_1_to_424 | 45148.8675 | TRUE | piecewise_liniear | constant | 2
190 | 665.3207 | -0.0002037816 | 9.756938e-06 | 2.641225 | 102491.2 | 1.072116 | 0 | TRUE | 0.9207913 | TRUE | 300 | 800 | tematdb | v1.1.0 | tematdb_v1.1.0_TEPatTsOfAlphas_convertedOn_20230810_204741__range_1_to_424 | 45148.8675 | TRUE | piecewise_liniear | constant | 2
190 | 684.9406 | -0.0001964096 | 9.577646e-06 | 2.622845 | 104409.8 | 1.051833 | 0 | TRUE | 0.9680341 | TRUE | 300 | 800 | tematdb | v1.1.0 | tematdb_v1.1.0_TEPatTsOfAlphas_convertedOn_20230810_204741__range_1_to_424 | 45148.8675 | TRUE | piecewise_liniear | constant | 2
190 | 705.2257 | -0.0002023072 | 9.918768e-06 | 2.606542 | 100819 | 1.116421 | 0 | TRUE | 1.012095 | TRUE | 300 | 800 | tematdb | v1.1.0 | tematdb_v1.1.0_TEPatTsOfAlphas_convertedOn_20230810_204741__range_1_to_424 | 45148.8675 | TRUE | piecewise_liniear | constant | 2
190 | 724.8456 | -0.0002111536 | 1.101198e-05 | 2.598298 | 90810.15 | 1.129504 | 0 | TRUE | 1.041886 | TRUE | 300 | 800 | tematdb | v1.1.0 | tematdb_v1.1.0_TEPatTsOfAlphas_convertedOn_20230810_204741__range_1_to_424 | 45148.8675 | TRUE | piecewise_liniear | constant | 2
190 | 745.4632 | -0.000204273 | 1.067006e-05 | 2.589634 | 93720.17 | 1.125752 | 0 | TRUE | 1.073192 | TRUE | 300 | 800 | tematdb | v1.1.0 | tematdb_v1.1.0_TEPatTsOfAlphas_convertedOn_20230810_204741__range_1_to_424 | 45148.8675 | TRUE | piecewise_liniear | constant | 2
190 | 765.0831 | -0.0002069761 | 1.150468e-05 | 2.588055 | 86921.18 | 1.100781 | 0 | TRUE | 1.090417 | TRUE | 300 | 800 | tematdb | v1.1.0 | tematdb_v1.1.0_TEPatTsOfAlphas_convertedOn_20230810_204741__range_1_to_424 | 45148.8675 | TRUE | piecewise_liniear | constant | 2
190 | 785.7007 | -0.0002069761 | 1.119501e-05 | 2.588659 | 89325.55 | 1.161444 | 0 | TRUE | 1.104342 | TRUE | 300 | 800 | tematdb | v1.1.0 | tematdb_v1.1.0_TEPatTsOfAlphas_convertedOn_20230810_204741__range_1_to_424 | 45148.8675 | TRUE | piecewise_liniear | constant | 2
190 | 804.9881 | -0.0002116451 | 1.191022e-05 | 2.589078 | 83961.49 | 1.16934 | 0 | FALSE | 1.113828 | FALSE | 300 | 800 | tematdb | v1.1.0 | tematdb_v1.1.0_TEPatTsOfAlphas_convertedOn_20230810_204741__range_1_to_424 | 45148.8675 | TRUE | piecewise_liniear | constant | 2
191 | 318.4 | 0.000159565 | 1.367831e-05 | 1.081056 | 73108.46 | 0.5482364 | 0 | TRUE | 0.557598 | FALSE | 318.4 | 492.829 | tematdb | v1.1.0 | tematdb_v1.1.0_TEPatTsOfAlphas_convertedOn_20230810_204741__range_1_to_424 | 45148.8675 | TRUE | piecewise_liniear | constant | 1
191 | 343.2 | 0.000162174 | 1.352944e-05 | 1.069468 | 73912.88 | 0.6238241 | 0 | TRUE | 0.6174903 | TRUE | 318.4 | 492.829 | tematdb | v1.1.0 | tematdb_v1.1.0_TEPatTsOfAlphas_convertedOn_20230810_204741__range_1_to_424 | 45148.8675 | TRUE | piecewise_liniear | constant | 1
191 | 370.4 | 0.00016913 | 1.336003e-05 | 1.07234 | 74850.14 | 0.7395582 | 0 | TRUE | 0.7912502 | TRUE | 318.4 | 492.829 | tematdb | v1.1.0 | tematdb_v1.1.0_TEPatTsOfAlphas_convertedOn_20230810_204741__range_1_to_424 | 45148.8675 | TRUE | piecewise_liniear | constant | 1
191 | 396 | 0.00018913 | 1.306549e-05 | 1.098024 | 76537.53 | 0.9873668 | 0 | TRUE | 1.037735 | TRUE | 318.4 | 492.829 | tematdb | v1.1.0 | tematdb_v1.1.0_TEPatTsOfAlphas_convertedOn_20230810_204741__range_1_to_424 | 45148.8675 | TRUE | piecewise_liniear | constant | 1
191 | 423.2 | 0.000212609 | 1.265738e-05 | 1.123519 | 79005.26 | 1.345192 | 0 | TRUE | 1.357586 | TRUE | 318.4 | 492.829 | tematdb | v1.1.0 | tematdb_v1.1.0_TEPatTsOfAlphas_convertedOn_20230810_204741__range_1_to_424 | 45148.8675 | TRUE | piecewise_liniear | constant | 1
191 | 436.8 | 0.000218696 | 1.24261e-05 | 1.145322 | 80475.75 | 1.467918 | 0 | TRUE | 1.446624 | TRUE | 318.4 | 492.829 | tematdb | v1.1.0 | tematdb_v1.1.0_TEPatTsOfAlphas_convertedOn_20230810_204741__range_1_to_424 | 45148.8675 | TRUE | piecewise_liniear | constant | 1
191 | 460 | 0.000205652 | 1.209765e-05 | 1.203042 | 82660.72 | 1.336725 | 0 | TRUE | 1.358355 | TRUE | 318.4 | 492.829 | tematdb | v1.1.0 | tematdb_v1.1.0_TEPatTsOfAlphas_convertedOn_20230810_204741__range_1_to_424 | 45148.8675 | TRUE | piecewise_liniear | constant | 1
191 | 486.4 | 0.000196087 | 1.176254e-05 | 1.257911 | 85015.62 | 1.263979 | 0 | TRUE | 1.14725 | FALSE | 318.4 | 492.829 | tematdb | v1.1.0 | tematdb_v1.1.0_TEPatTsOfAlphas_convertedOn_20230810_204741__range_1_to_424 | 45148.8675 | TRUE | piecewise_liniear | constant | 1
191 | 496.8 | 0.000187391 | 1.160602e-05 | 1.27931 | 86162.2 | 1.174952 | 0 | FALSE | 1.14725 | FALSE | 318.4 | 492.829 | tematdb | v1.1.0 | tematdb_v1.1.0_TEPatTsOfAlphas_convertedOn_20230810_204741__range_1_to_424 | 45148.8675 | TRUE | piecewise_liniear | constant | 1
192 | 300.9532 | 0.0004439405 | 0.002823847 | 2.099285 | 354.1269 | 0.01000544 | 0 | TRUE | 0.03846033 | FALSE | 300.9532 | 575.1855 | tematdb | v1.1.0 | tematdb_v1.1.0_TEPatTsOfAlphas_convertedOn_20230810_204741__range_1_to_424 | 45148.8675 | TRUE | piecewise_liniear | constant | 2
192 | 379.9255 | 0.0004392775 | 0.001329728 | 1.888444 | 752.0334 | 0.02919506 | 0 | TRUE | 0.09031177 | TRUE | 300.9532 | 575.1855 | tematdb | v1.1.0 | tematdb_v1.1.0_TEPatTsOfAlphas_convertedOn_20230810_204741__range_1_to_424 | 45148.8675 | TRUE | piecewise_liniear | constant | 2
192 | 408.6464 | 0.0004347907 | 0.001163804 | 1.822265 | 859.2515 | 0.03642646 | 0 | TRUE | 0.1206051 | TRUE | 300.9532 | 575.1855 | tematdb | v1.1.0 | tematdb_v1.1.0_TEPatTsOfAlphas_convertedOn_20230810_204741__range_1_to_424 | 45148.8675 | TRUE | piecewise_liniear | constant | 2
192 | 440.936 | 0.000446081 | 0.001025329 | 1.754523 | 975.2966 | 0.04877312 | 0 | TRUE | 0.139865 | TRUE | 300.9532 | 575.1855 | tematdb | v1.1.0 | tematdb_v1.1.0_TEPatTsOfAlphas_convertedOn_20230810_204741__range_1_to_424 | 45148.8675 | TRUE | piecewise_liniear | constant | 2
192 | 467.5502 | 0.0004056367 | 0.0008872482 | 1.708218 | 1127.08 | 0.05075913 | 0 | TRUE | 0.1498113 | TRUE | 300.9532 | 575.1855 | tematdb | v1.1.0 | tematdb_v1.1.0_TEPatTsOfAlphas_convertedOn_20230810_204741__range_1_to_424 | 45148.8675 | TRUE | piecewise_liniear | constant | 2
192 | 506.7587 | 0.0003410254 | 0.0006854837 | 1.6526 | 1458.824 | 0.05202473 | 0 | TRUE | 0.1346174 | TRUE | 300.9532 | 575.1855 | tematdb | v1.1.0 | tematdb_v1.1.0_TEPatTsOfAlphas_convertedOn_20230810_204741__range_1_to_424 | 45148.8675 | TRUE | piecewise_liniear | constant | 2
192 | 524.7898 | 0.0002764885 | 0.0006093236 | 1.633732 | 1641.164 | 0.04030052 | 0 | TRUE | 0.09921304 | TRUE | 300.9532 | 575.1855 | tematdb | v1.1.0 | tematdb_v1.1.0_TEPatTsOfAlphas_convertedOn_20230810_204741__range_1_to_424 | 45148.8675 | TRUE | piecewise_liniear | constant | 2
192 | 552.8666 | 0.0002154251 | 0.0005142146 | 1.613029 | 1944.713 | 0.0309333 | 0 | TRUE | 0.07933743 | TRUE | 300.9532 | 575.1855 | tematdb | v1.1.0 | tematdb_v1.1.0_TEPatTsOfAlphas_convertedOn_20230810_204741__range_1_to_424 | 45148.8675 | TRUE | piecewise_liniear | constant | 2
192 | 583.1086 | 0.0001455821 | 0.0004078761 | 1.606111 | 2451.725 | 0.01886521 | 0 | FALSE | 0.0504649 | FALSE | 300.9532 | 575.1855 | tematdb | v1.1.0 | tematdb_v1.1.0_TEPatTsOfAlphas_convertedOn_20230810_204741__range_1_to_424 | 45148.8675 | TRUE | piecewise_liniear | constant | 2
192 | 609.7565 | 7.926053e-05 | 0.0003614332 | 1.606111 | 2766.763 | 0.006598827 | 0 | FALSE | 0.0504649 | FALSE | 300.9532 | 575.1855 | tematdb | v1.1.0 | tematdb_v1.1.0_TEPatTsOfAlphas_convertedOn_20230810_204741__range_1_to_424 | 45148.8675 | TRUE | piecewise_liniear | constant | 2
192 | 633.5209 | 2.21596e-05 | 0.0003035811 | 1.606111 | 3294.013 | 0.0006380204 | 0 | FALSE | 0.0504649 | FALSE | 300.9532 | 575.1855 | tematdb | v1.1.0 | tematdb_v1.1.0_TEPatTsOfAlphas_convertedOn_20230810_204741__range_1_to_424 | 45148.8675 | TRUE | piecewise_liniear | constant | 2
192 | 663.3896 | -3.671713e-05 | 0.0002400425 | 1.606111 | 4165.929 | 0.002319757 | 0 | FALSE | 0.0504649 | FALSE | 300.9532 | 575.1855 | tematdb | v1.1.0 | tematdb_v1.1.0_TEPatTsOfAlphas_convertedOn_20230810_204741__range_1_to_424 | 45148.8675 | TRUE | piecewise_liniear | constant | 2
192 | 691.076 | -7.365638e-05 | 0.0001917869 | 1.606111 | 5214.12 | 0.01217172 | 0 | FALSE | 0.0504649 | FALSE | 300.9532 | 575.1855 | tematdb | v1.1.0 | tematdb_v1.1.0_TEPatTsOfAlphas_convertedOn_20230810_204741__range_1_to_424 | 45148.8675 | TRUE | piecewise_liniear | constant | 2
192 | 734.1744 | -9.354445e-05 | 0.0001365509 | 1.606111 | 7323.279 | 0.0292931 | 0 | FALSE | 0.0504649 | FALSE | 300.9532 | 575.1855 | tematdb | v1.1.0 | tematdb_v1.1.0_TEPatTsOfAlphas_convertedOn_20230810_204741__range_1_to_424 | 45148.8675 | TRUE | piecewise_liniear | constant | 2
192 | 768.6481 | -0.0001055075 | 0.0001041881 | 1.606111 | 9598.03 | 0.05113295 | 0 | FALSE | 0.0504649 | FALSE | 300.9532 | 575.1855 | tematdb | v1.1.0 | tematdb_v1.1.0_TEPatTsOfAlphas_convertedOn_20230810_204741__range_1_to_424 | 45148.8675 | TRUE | piecewise_liniear | constant | 2
192 | 803.4629 | -0.0001038753 | 8.073158e-05 | 1.606111 | 12386.73 | 0.06686075 | 0 | FALSE | 0.0504649 | FALSE | 300.9532 | 575.1855 | tematdb | v1.1.0 | tematdb_v1.1.0_TEPatTsOfAlphas_convertedOn_20230810_204741__range_1_to_424 | 45148.8675 | TRUE | piecewise_liniear | constant | 2
193 | 298.826 | 0.0002669939 | 8.105254e-05 | 2.191734 | 12337.68 | 0.1199131 | 0 | FALSE | 0.141368 | FALSE | 303.8437 | 693.5206 | tematdb | v1.1.0 | tematdb_v1.1.0_TEPatTsOfAlphas_convertedOn_20230810_204741__range_1_to_424 | 45148.8675 | TRUE | piecewise_liniear | constant | 4
193 | 434.133 | 0.0002696045 | 4.886373e-05 | 1.997984 | 20465.08 | 0.3232204 | 0 | TRUE | 0.3120947 | TRUE | 303.8437 | 693.5206 | tematdb | v1.1.0 | tematdb_v1.1.0_TEPatTsOfAlphas_convertedOn_20230810_204741__range_1_to_424 | 45148.8675 | TRUE | piecewise_liniear | constant | 4
193 | 470.1203 | 0.0002500658 | 3.027709e-05 | 1.965673 | 33028.27 | 0.4939603 | 0 | TRUE | 0.4404861 | TRUE | 303.8437 | 693.5206 | tematdb | v1.1.0 | tematdb_v1.1.0_TEPatTsOfAlphas_convertedOn_20230810_204741__range_1_to_424 | 45148.8675 | TRUE | piecewise_liniear | constant | 4
193 | 500.185 | 0.0002680479 | 2.286352e-05 | 1.950637 | 43737.8 | 0.805816 | 0 | TRUE | 0.7324056 | TRUE | 303.8437 | 693.5206 | tematdb | v1.1.0 | tematdb_v1.1.0_TEPatTsOfAlphas_convertedOn_20230810_204741__range_1_to_424 | 45148.8675 | TRUE | piecewise_liniear | constant | 4
193 | 532.5342 | 0.000258669 | 1.868601e-05 | 1.951257 | 53515.99 | 0.9772493 | 0 | TRUE | 0.9642706 | TRUE | 303.8437 | 693.5206 | tematdb | v1.1.0 | tematdb_v1.1.0_TEPatTsOfAlphas_convertedOn_20230810_204741__range_1_to_424 | 45148.8675 | TRUE | piecewise_liniear | constant | 4
193 | 552.975 | 0.0002625675 | 1.698762e-05 | 1.957398 | 58866.41 | 1.146505 | 0 | TRUE | 1.183103 | TRUE | 303.8437 | 693.5206 | tematdb | v1.1.0 | tematdb_v1.1.0_TEPatTsOfAlphas_convertedOn_20230810_204741__range_1_to_424 | 45148.8675 | TRUE | piecewise_liniear | constant | 4
193 | 572.6768 | 0.0002708803 | 1.594807e-05 | 1.972419 | 62703.51 | 1.335848 | 0 | TRUE | 1.486938 | TRUE | 303.8437 | 693.5206 | tematdb | v1.1.0 | tematdb_v1.1.0_TEPatTsOfAlphas_convertedOn_20230810_204741__range_1_to_424 | 45148.8675 | TRUE | piecewise_liniear | constant | 4
193 | 604.8994 | 0.0002879724 | 1.759276e-05 | 2.017891 | 56841.55 | 1.413036 | 0 | TRUE | 1.510751 | TRUE | 303.8437 | 693.5206 | tematdb | v1.1.0 | tematdb_v1.1.0_TEPatTsOfAlphas_convertedOn_20230810_204741__range_1_to_424 | 45148.8675 | TRUE | piecewise_liniear | constant | 4
193 | 628.9233 | 0.0002931818 | 1.703299e-05 | 2.068782 | 58709.6 | 1.534143 | 0 | TRUE | 1.734021 | TRUE | 303.8437 | 693.5206 | tematdb | v1.1.0 | tematdb_v1.1.0_TEPatTsOfAlphas_convertedOn_20230810_204741__range_1_to_424 | 45148.8675 | TRUE | piecewise_liniear | constant | 4
193 | 660.9474 | 0.0002767452 | 1.622227e-05 | 2.172878 | 61643.66 | 1.436085 | 0 | TRUE | 1.703306 | TRUE | 303.8437 | 693.5206 | tematdb | v1.1.0 | tematdb_v1.1.0_TEPatTsOfAlphas_convertedOn_20230810_204741__range_1_to_424 | 45148.8675 | TRUE | piecewise_liniear | constant | 4
193 | 684.3864 | 0.0002541625 | 1.474333e-05 | 2.28361 | 67827.3 | 1.313127 | 0 | TRUE | 1.703043 | FALSE | 303.8437 | 693.5206 | tematdb | v1.1.0 | tematdb_v1.1.0_TEPatTsOfAlphas_convertedOn_20230810_204741__range_1_to_424 | 45148.8675 | TRUE | piecewise_liniear | constant | 4
193 | 719.0012 | 0.0002213933 | 1.3305e-05 | 2.337081 | 75159.7 | 1.133365 | 0 | FALSE | 1.703043 | FALSE | 303.8437 | 693.5206 | tematdb | v1.1.0 | tematdb_v1.1.0_TEPatTsOfAlphas_convertedOn_20230810_204741__range_1_to_424 | 45148.8675 | TRUE | piecewise_liniear | constant | 4
193 | 763.9811 | 0.0001978521 | 1.12762e-05 | 2.337081 | 88682.34 | 1.134821 | 0 | FALSE | 1.703043 | FALSE | 303.8437 | 693.5206 | tematdb | v1.1.0 | tematdb_v1.1.0_TEPatTsOfAlphas_convertedOn_20230810_204741__range_1_to_424 | 45148.8675 | TRUE | piecewise_liniear | constant | 4
193 | 800.644 | 0.0001871345 | 9.82421e-06 | 2.337081 | 101789.4 | 1.221169 | 0 | FALSE | 1.703043 | FALSE | 303.8437 | 693.5206 | tematdb | v1.1.0 | tematdb_v1.1.0_TEPatTsOfAlphas_convertedOn_20230810_204741__range_1_to_424 | 45148.8675 | TRUE | piecewise_liniear | constant | 4
194 | 327.4136 | 0.00011087 | 1.147941e-05 | 2.252173 | 87112.47 | 0.1556694 | 0 | TRUE | 0.1622195 | TRUE | 327.4136 | 1163.027 | tematdb | v1.1.0 | tematdb_v1.1.0_TEPatTsOfAlphas_convertedOn_20230810_204741__range_1_to_424 | 45148.8675 | TRUE | piecewise_liniear | constant | 0
194 | 474.7 | 0.000136957 | 1.386179e-05 | 2.351658 | 72140.75 | 0.2731456 | 0 | TRUE | 0.282998202 | TRUE | 327.4136 | 1163.027 | tematdb | v1.1.0 | tematdb_v1.1.0_TEPatTsOfAlphas_convertedOn_20230810_204741__range_1_to_424 | 45148.8675 | TRUE | piecewise_liniear | constant | 0
194 | 571.6 | 0.000153261 | 1.508299e-05 | 2.349057 | 66299.87 | 0.3789436 | 0 | TRUE | 0.3884791 | TRUE | 327.4136 | 1163.027 | tematdb | v1.1.0 | tematdb_v1.1.0_TEPatTsOfAlphas_convertedOn_20230810_204741__range_1_to_424 | 45148.8675 | TRUE | piecewise_liniear | constant | 0
194 | 672.375 | 0.000169565 | 1.630049e-05 | 2.452798 | 61347.86 | 0.483528 | 0 | TRUE | 0.4813815 | TRUE | 327.4136 | 1163.027 | tematdb | v1.1.0 | tematdb_v1.1.0_TEPatTsOfAlphas_convertedOn_20230810_204741__range_1_to_424 | 45148.8675 | TRUE | piecewise_liniear | constant | 0
194 | 765.398 | 0.000184783 | 1.767708e-05 | 2.451013 | 56570.43 | 0.6031915 | 0 | TRUE | 0.6028199 | TRUE | 327.4136 | 1163.027 | tematdb | v1.1.0 | tematdb_v1.1.0_TEPatTsOfAlphas_convertedOn_20230810_204741__range_1_to_424 | 45148.8675 | TRUE | piecewise_liniear | constant | 0
194 | 877.801 | 0.000195652 | 1.95365e-05 | 2.443709 | 51186.24 | 0.7038309 | 0 | TRUE | 0.6998567 | TRUE | 327.4136 | 1163.027 | tematdb | v1.1.0 | tematdb_v1.1.0_TEPatTsOfAlphas_convertedOn_20230810_204741__range_1_to_424 | 45148.8675 | TRUE | piecewise_liniear | constant | 0
194 | 916.561 | 0.000204348 | 2.050149e-05 | 2.425297 | 48776.95 | 0.7697538 | 0 | TRUE | 0.7587098 | TRUE | 327.4136 | 1163.027 | tematdb | v1.1.0 | tematdb_v1.1.0_TEPatTsOfAlphas_convertedOn_20230810_204741__range_1_to_424 | 45148.8675 | TRUE | piecewise_liniear | constant | 0
194 | 970.824 | 0.000213043 | 2.144933e-05 | 2.39471 | 46621.5 | 0.8578442 | 0 | TRUE | 0.8227764455 | TRUE | 327.4136 | 1163.027 | tematdb | v1.1.0 | tematdb_v1.1.0_TEPatTsOfAlphas_convertedOn_20230810_204741__range_1_to_424 | 45148.8675 | TRUE | piecewise_liniear | constant | 0
194 | 1021.212 | 0.000220652 | 2.335024e-05 | 2.390584 | 42826.11 | 0.89071 | 0 | TRUE | 0.8700388 | TRUE | 327.4136 | 1163.027 | tematdb | v1.1.0 | tematdb_v1.1.0_TEPatTsOfAlphas_convertedOn_20230810_204741__range_1_to_424 | 45148.8675 | TRUE | piecewise_liniear | constant | 0
194 | 1071.6 | 0.000247826 | 2.754777e-05 | 2.314674 | 36300.57 | 1.032167 | 0 | TRUE | 0.9870130925 | TRUE | 327.4136 | 1163.027 | tematdb | v1.1.0 | tematdb_v1.1.0_TEPatTsOfAlphas_convertedOn_20230810_204741__range_1_to_424 | 45148.8675 | TRUE | piecewise_liniear | constant | 0
194 | 1118.111 | 0.000259783 | 3.285841e-05 | 2.30764 | 30433.61 | 0.9951573 | 0 | TRUE | 0.9626406 | TRUE | 327.4136 | 1163.027 | tematdb | v1.1.0 | tematdb_v1.1.0_TEPatTsOfAlphas_convertedOn_20230810_204741__range_1_to_424 | 45148.8675 | TRUE | piecewise_liniear | constant | 0
194 | 1176.251 | 0.000257609 | 3.544176e-05 | 2.38679 | 28215.3 | 0.922768 | 0 | FALSE | 0.922271 | FALSE | 327.4136 | 1163.027 | tematdb | v1.1.0 | tematdb_v1.1.0_TEPatTsOfAlphas_convertedOn_20230810_204741__range_1_to_424 | 45148.8675 | TRUE | piecewise_liniear | constant | 0
195 | 149.62 | 0.000131412 | 2.630359e-05 | 1.800884 | 38017.62 | 0.05454549 | 0 | TRUE | 0.07542693 | TRUE | 149.62 | 300.018 | tematdb | v1.1.0 | tematdb_v1.1.0_TEPatTsOfAlphas_convertedOn_20230810_204741__range_1_to_424 | 45148.8675 | TRUE | piecewise_liniear | constant | 4
195 | 164.051 | 0.000149856 | 2.668301e-05 | 1.945573 | 37477.04 | 0.07096511 | 0 | TRUE | 0.09908332 | TRUE | 149.62 | 300.018 | tematdb | v1.1.0 | tematdb_v1.1.0_TEPatTsOfAlphas_convertedOn_20230810_204741__range_1_to_424 | 45148.8675 | TRUE | piecewise_liniear | constant | 4
195 | 175.443 | 0.000164841 | 2.714714e-05 | 2.059787 | 36836.3 | 0.08525505 | 0 | TRUE | 0.1201723 | TRUE | 149.62 | 300.018 | tematdb | v1.1.0 | tematdb_v1.1.0_TEPatTsOfAlphas_convertedOn_20230810_204741__range_1_to_424 | 45148.8675 | TRUE | piecewise_liniear | constant | 4
195 | 188.354 | 0.000176369 | 2.786954e-05 | 2.106018 | 35881.46 | 0.09982228 | 0 | TRUE | 0.1446817 | TRUE | 149.62 | 300.018 | tematdb | v1.1.0 | tematdb_v1.1.0_TEPatTsOfAlphas_convertedOn_20230810_204741__range_1_to_424 | 45148.8675 | TRUE | piecewise_liniear | constant | 4
195 | 198.228 | 0.000187896 | 2.812223e-05 | 2.099335 | 35559.06 | 0.118541 | 0 | TRUE | 0.1609577 | TRUE | 149.62 | 300.018 | tematdb | v1.1.0 | tematdb_v1.1.0_TEPatTsOfAlphas_convertedOn_20230810_204741__range_1_to_424 | 45148.8675 | TRUE | piecewise_liniear | constant | 4
195 | 210.38 | 0.000200576 | 2.843875e-05 | 2.09111 | 35163.29 | 0.142323 | 0 | TRUE | 0.1880343 | TRUE | 149.62 | 300.018 | tematdb | v1.1.0 | tematdb_v1.1.0_TEPatTsOfAlphas_convertedOn_20230810_204741__range_1_to_424 | 45148.8675 | TRUE | piecewise_liniear | constant | 4
195 | 223.291 | 0.00020634 | 2.888816e-05 | 2.115933 | 34616.26 | 0.1555307 | 0 | TRUE | 0.2115217 | TRUE | 149.62 | 300.018 | tematdb | v1.1.0 | tematdb_v1.1.0_TEPatTsOfAlphas_convertedOn_20230810_204741__range_1_to_424 | 45148.8675 | TRUE | piecewise_liniear | constant | 4
195 | 232.405 | 0.000213256 | 2.91611e-05 | 2.200588 | 34292.26 | 0.1647045 | 0 | TRUE | 0.2344034 | TRUE | 149.62 | 300.018 | tematdb | v1.1.0 | tematdb_v1.1.0_TEPatTsOfAlphas_convertedOn_20230810_204741__range_1_to_424 | 45148.8675 | TRUE | piecewise_liniear | constant | 4
195 | 240 | 0.000227089 | 2.933309e-05 | 2.271133 | 34091.19 | 0.1857817 | 0 | TRUE | 0.2714793 | TRUE | 149.62 | 300.018 | tematdb | v1.1.0 | tematdb_v1.1.0_TEPatTsOfAlphas_convertedOn_20230810_204741__range_1_to_424 | 45148.8675 | TRUE | piecewise_liniear | constant | 4
195 | 251.392 | 0.000227089 | 2.961988e-05 | 2.159533 | 33761.11 | 0.2026752 | 0 | TRUE | 0.2779627 | TRUE | 149.62 | 300.018 | tematdb | v1.1.0 | tematdb_v1.1.0_TEPatTsOfAlphas_convertedOn_20230810_204741__range_1_to_424 | 45148.8675 | TRUE | piecewise_liniear | constant | 4
195 | 262.025 | 0.000237464 | 3.006666e-05 | 2.048934 | 33259.43 | 0.2398419 | 0 | TRUE | 0.3135113 | TRUE | 149.62 | 300.018 | tematdb | v1.1.0 | tematdb_v1.1.0_TEPatTsOfAlphas_convertedOn_20230810_204741__range_1_to_424 | 45148.8675 | TRUE | piecewise_liniear | constant | 4
195 | 271.899 | 0.000243228 | 3.048547e-05 | 1.932484 | 32802.51 | 0.2730397 | 0 | TRUE | 0.3381646 | TRUE | 149.62 | 300.018 | tematdb | v1.1.0 | tematdb_v1.1.0_TEPatTsOfAlphas_convertedOn_20230810_204741__range_1_to_424 | 45148.8675 | TRUE | piecewise_liniear | constant | 4
195 | 283.291 | 0.00024438 | 3.098297e-05 | 1.911476 | 32275.8 | 0.285675 | 0 | TRUE | 0.3502497 | TRUE | 149.62 | 300.018 | tematdb | v1.1.0 | tematdb_v1.1.0_TEPatTsOfAlphas_convertedOn_20230810_204741__range_1_to_424 | 45148.8675 | TRUE | piecewise_liniear | constant | 4
195 | 293.924 | 0.000259366 | 3.136121e-05 | 2.116173 | 31886.52 | 0.2979319 | 0 | TRUE | 0.3971498 | TRUE | 149.62 | 300.018 | tematdb | v1.1.0 | tematdb_v1.1.0_TEPatTsOfAlphas_convertedOn_20230810_204741__range_1_to_424 | 45148.8675 | TRUE | piecewise_liniear | constant | 4
195 | 303.038 | 0.000268588 | 3.161744e-05 | 2.23349 | 31628.11 | 0.3095705 | 0 | FALSE | 0.420253 | FALSE | 149.62 | 300.018 | tematdb | v1.1.0 | tematdb_v1.1.0_TEPatTsOfAlphas_convertedOn_20230810_204741__range_1_to_424 | 45148.8675 | TRUE | piecewise_liniear | constant | 4
196 | 312.3691 | -0.000108906 | 1.213688e-05 | 2.31667 | 82393.53 | 0.1317652 | 0 | FALSE | 0.149332 | FALSE | 314.2844 | 1171.617 | tematdb | v1.1.0 | tematdb_v1.1.0_TEPatTsOfAlphas_convertedOn_20230810_204741__range_1_to_424 | 45148.8675 | TRUE | piecewise_liniear | constant | 0
196 | 473.219 | -0.000150506 | 1.349658e-05 | 2.458252 | 74092.84 | 0.3230871 | 0 | TRUE | 0.3261219 | TRUE | 314.2844 | 1171.617 | tematdb | v1.1.0 | tematdb_v1.1.0_TEPatTsOfAlphas_convertedOn_20230810_204741__range_1_to_424 | 45148.8675 | TRUE | piecewise_liniear | constant | 0
196 | 574.347 | -0.000171823 | 1.455492e-05 | 2.484023 | 68705.3 | 0.4689987 | 0 | TRUE | 0.4832029 | TRUE | 314.2844 | 1171.617 | tematdb | v1.1.0 | tematdb_v1.1.0_TEPatTsOfAlphas_convertedOn_20230810_204741__range_1_to_424 | 45148.8675 | TRUE | piecewise_liniear | constant | 0
196 | 670.843 | -0.00019972 | 1.622505e-05 | 2.52448 | 61633.09 | 0.65329 | 0 | TRUE | 0.650985 | TRUE | 314.2844 | 1171.617 | tematdb | v1.1.0 | tematdb_v1.1.0_TEPatTsOfAlphas_convertedOn_20230810_204741__range_1_to_424 | 45148.8675 | TRUE | piecewise_liniear | constant | 0
196 | 774.963 | -0.000237242 | 2.017084e-05 | 2.513449 | 49576.51 | 0.8603396 | 0 | TRUE | 0.862598 | TRUE | 314.2844 | 1171.617 | tematdb | v1.1.0 | tematdb_v1.1.0_TEPatTsOfAlphas_convertedOn_20230810_204741__range_1_to_424 | 45148.8675 | TRUE | piecewise_liniear | constant | 0
196 | 873.021 | -0.000259063 | 2.29618e-05 | 2.424286 | 43550.59 | 1.052557 | 0 | TRUE | 1.068539 | TRUE | 314.2844 | 1171.617 | tematdb | v1.1.0 | tematdb_v1.1.0_TEPatTsOfAlphas_convertedOn_20230810_204741__range_1_to_424 | 45148.8675 | TRUE | piecewise_liniear | constant | 0
196 | 922.082 | -0.000263139 | 2.41518e-05 | 2.40859 | 41404.78 | 1.097558 | 0 | TRUE | 1.099353 | TRUE | 314.2844 | 1171.617 | tematdb | v1.1.0 | tematdb_v1.1.0_TEPatTsOfAlphas_convertedOn_20230810_204741__range_1_to_424 | 45148.8675 | TRUE | piecewise_liniear | constant | 0
196 | 975.796 | -0.000256078 | 2.277532e-05 | 2.435344 | 43907.17 | 1.153662 | 0 | TRUE | 1.134105 | TRUE | 314.2844 | 1171.617 | tematdb | v1.1.0 | tematdb_v1.1.0_TEPatTsOfAlphas_convertedOn_20230810_204741__range_1_to_424 | 45148.8675 | TRUE | piecewise_liniear | constant | 0
196 | 1021.834 | -0.000250531 | 2.100607e-05 | 2.521178 | 47605.3 | 1.211031 | 0 | TRUE | 1.201332 | TRUE | 314.2844 | 1171.617 | tematdb | v1.1.0 | tematdb_v1.1.0_TEPatTsOfAlphas_convertedOn_20230810_204741__range_1_to_424 | 45148.8675 | TRUE | piecewise_liniear | constant | 0
196 | 1070.937 | -0.000245493 | 1.940995e-05 | 2.633909 | 51519.96 | 1.262458 | 0 | TRUE | 1.255756 | TRUE | 314.2844 | 1171.617 | tematdb | v1.1.0 | tematdb_v1.1.0_TEPatTsOfAlphas_convertedOn_20230810_204741__range_1_to_424 | 45148.8675 | TRUE | piecewise_liniear | constant | 0
196 | 1120.024 | -0.000243999 | 1.880701e-05 | 2.749832 | 53171.66 | 1.28937 | 0 | TRUE | 1.293066 | TRUE | 314.2844 | 1171.617 | tematdb | v1.1.0 | tematdb_v1.1.0_TEPatTsOfAlphas_convertedOn_20230810_204741__range_1_to_424 | 45148.8675 | TRUE | piecewise_liniear | constant | 0
196 | 1172.185 | -0.000240987 | 1.777939e-05 | 2.91667 | 56244.9 | 1.312742 | 0 | FALSE | 1.320178 | TRUE | 314.2844 | 1171.617 | tematdb | v1.1.0 | tematdb_v1.1.0_TEPatTsOfAlphas_convertedOn_20230810_204741__range_1_to_424 | 45148.8675 | TRUE | piecewise_liniear | constant | 0
197 | 300.6923 | -0.000250478 | 5.320911e-05 | 1.079516 | 18793.77 | 0.3284329 | 0 | FALSE | 0.3247976 | FALSE | 301.5261 | 660.9215 | tematdb | v1.1.0 | tematdb_v1.1.0_TEPatTsOfAlphas_convertedOn_20230810_204741__range_1_to_424 | 45148.8675 | TRUE | piecewise_liniear | constant | 0
197 | 323.8858 | -0.0002592734 | 5.607051e-05 | 1.031186 | 17834.69 | 0.3765619 | 0 | TRUE | 0.3694151 | TRUE | 301.5261 | 660.9215 | tematdb | v1.1.0 | tematdb_v1.1.0_TEPatTsOfAlphas_convertedOn_20230810_204741__range_1_to_424 | 45148.8675 | TRUE | piecewise_liniear | constant | 0
197 | 371.3111 | -0.0002776291 | 6.374084e-05 | 0.9215109 | 15688.53 | 0.4872474 | 0 | TRUE | 0.4869511 | TRUE | 301.5261 | 660.9215 | tematdb | v1.1.0 | tematdb_v1.1.0_TEPatTsOfAlphas_convertedOn_20230810_204741__range_1_to_424 | 45148.8675 | TRUE | piecewise_liniear | constant | 0
197 | 418.9096 | -0.0002982792 | 7.297196e-05 | 0.8217469 | 13703.89 | 0.6215442 | 0 | TRUE | 0.6358142 | TRUE | 301.5261 | 660.9215 | tematdb | v1.1.0 | tematdb_v1.1.0_TEPatTsOfAlphas_convertedOn_20230810_204741__range_1_to_424 | 45148.8675 | TRUE | piecewise_liniear | constant | 0
197 | 468.0658 | -0.0003120459 | 8.652565e-05 | 0.7646651 | 11557.27 | 0.6888548 | 0 | TRUE | 0.697796 | TRUE | 301.5261 | 660.9215 | tematdb | v1.1.0 | tematdb_v1.1.0_TEPatTsOfAlphas_convertedOn_20230810_204741__range_1_to_424 | 45148.8675 | TRUE | piecewise_liniear | constant | 0
197 | 516.1835 | -0.0003304015 | 0.0001032955 | 0.7344801 | 9680.963 | 0.7427228 | 0 | TRUE | 0.748524 | TRUE | 301.5261 | 660.9215 | tematdb | v1.1.0 | tematdb_v1.1.0_TEPatTsOfAlphas_convertedOn_20230810_204741__range_1_to_424 | 45148.8675 | TRUE | piecewise_liniear | constant | 0
197 | 564.1281 | -0.0003483748 | 0.0001311017 | 0.6978526 | 7627.665 | 0.7483401 | 0 | TRUE | 0.7576547 | TRUE | 301.5261 | 660.9215 | tematdb | v1.1.0 | tematdb_v1.1.0_TEPatTsOfAlphas_convertedOn_20230810_204741__range_1_to_424 | 45148.8675 | TRUE | piecewise_liniear | constant | 0
197 | 613.2843 | -0.0003537285 | 0.0001374298 | 0.6678984 | 7276.443 | 0.8360084 | 0 | TRUE | 0.8525469 | TRUE | 301.5261 | 660.9215 | tematdb | v1.1.0 | tematdb_v1.1.0_TEPatTsOfAlphas_convertedOn_20230810_204741__range_1_to_424 | 45148.8675 | TRUE | piecewise_liniear | constant | 0
197 | 661.2289 | -0.0003369025 | 0.0001229665 | 0.6476943 | 8132.296 | 0.9423307 | 0 | FALSE | 0.9603239 | FALSE | 301.5261 | 660.9215 | tematdb | v1.1.0 | tematdb_v1.1.0_TEPatTsOfAlphas_convertedOn_20230810_204741__range_1_to_424 | 45148.8675 | TRUE | piecewise_liniear | constant | 0
199 | 319.863 | 3.000641e-05 | 2.459227e-05 | 1.888856 | 40663.18 | 0.006200043 | 0 | FALSE | 0.004424016 | TRUE | 320.01 | 633.1494 | tematdb | v1.1.0 | tematdb_v1.1.0_TEPatTsOfAlphas_convertedOn_20230810_204741__range_1_to_424 | 45148.8675 | TRUE | piecewise_liniear | constant | 2
199 | 333.4247 | 3.452213e-05 | 2.44517e-05 | 1.892603 | 40896.95 | 0.00858666 | 0 | TRUE | 0.00595658 | TRUE | 320.01 | 633.1494 | tematdb | v1.1.0 | tematdb_v1.1.0_TEPatTsOfAlphas_convertedOn_20230810_204741__range_1_to_424 | 45148.8675 | TRUE | piecewise_liniear | constant | 2
199 | 346.7123 | 3.85247e-05 | 2.431246e-05 | 1.896175 | 41131.18 | 0.01116196 | 0 | TRUE | 0.007883786 | TRUE | 320.01 | 633.1494 | tematdb | v1.1.0 | tematdb_v1.1.0_TEPatTsOfAlphas_convertedOn_20230810_204741__range_1_to_424 | 45148.8675 | TRUE | piecewise_liniear | constant | 2
199 | 360.274 | 4.268121e-05 | 2.427039e-05 | 1.885145 | 41202.48 | 0.01434448 | 0 | TRUE | 0.009968451 | TRUE | 320.01 | 633.1494 | tematdb | v1.1.0 | tematdb_v1.1.0_TEPatTsOfAlphas_convertedOn_20230810_204741__range_1_to_424 | 45148.8675 | TRUE | piecewise_liniear | constant | 2
199 | 373.6986 | 4.64272e-05 | 2.427039e-05 | 1.88995 | 41202.48 | 0.01756061 | 0 | TRUE | 0.01248569 | TRUE | 320.01 | 633.1494 | tematdb | v1.1.0 | tematdb_v1.1.0_TEPatTsOfAlphas_convertedOn_20230810_204741__range_1_to_424 | 45148.8675 | TRUE | piecewise_liniear | constant | 2
199 | 387.3973 | 5.001924e-05 | 2.433084e-05 | 1.88229 | 41100.1 | 0.02116349 | 0 | TRUE | 0.01519174 | TRUE | 320.01 | 633.1494 | tematdb | v1.1.0 | tematdb_v1.1.0_TEPatTsOfAlphas_convertedOn_20230810_204741__range_1_to_424 | 45148.8675 | TRUE | piecewise_liniear | constant | 2
199 | 400.6849 | 5.314945e-05 | 2.440647e-05 | 1.83755 | 40972.75 | 0.02523809 | 0 | TRUE | 0.01777654 | TRUE | 320.01 | 633.1494 | tematdb | v1.1.0 | tematdb_v1.1.0_TEPatTsOfAlphas_convertedOn_20230810_204741__range_1_to_424 | 45148.8675 | TRUE | piecewise_liniear | constant | 2
199 | 414.2466 | 5.67415e-05 | 2.452907e-05 | 1.877087 | 40767.96 | 0.02896644 | 0 | TRUE | 0.02033082 | TRUE | 320.01 | 633.1494 | tematdb | v1.1.0 | tematdb_v1.1.0_TEPatTsOfAlphas_convertedOn_20230810_204741__range_1_to_424 | 45148.8675 | TRUE | piecewise_liniear | constant | 2
199 | 427.6712 | 5.997434e-05 | 2.465627e-05 | 2.021624 | 40557.63 | 0.03086123 | 0 | TRUE | 0.02173114 | TRUE | 320.01 | 633.1494 | tematdb | v1.1.0 | tematdb_v1.1.0_TEPatTsOfAlphas_convertedOn_20230810_204741__range_1_to_424 | 45148.8675 | TRUE | piecewise_liniear | constant | 2
199 | 441.2329 | 6.274535e-05 | 2.48065e-05 | 2.578858 | 40312.02 | 0.02715427 | 0 | TRUE | 0.02240888 | TRUE | 320.01 | 633.1494 | tematdb | v1.1.0 | tematdb_v1.1.0_TEPatTsOfAlphas_convertedOn_20230810_204741__range_1_to_424 | 45148.8675 | TRUE | piecewise_liniear | constant | 2
199 | 454.6575 | 6.659397e-05 | 2.497265e-05 | 2.083549 | 40043.8 | 0.03875127 | 0 | TRUE | 0.02869983 | TRUE | 320.01 | 633.1494 | tematdb | v1.1.0 | tematdb_v1.1.0_TEPatTsOfAlphas_convertedOn_20230810_204741__range_1_to_424 | 45148.8675 | TRUE | piecewise_liniear | constant | 2
199 | 467.9452 | 6.915972e-05 | 2.518244e-05 | 1.797844 | 39710.21 | 0.04943695 | 0 | TRUE | 0.03441926 | TRUE | 320.01 | 633.1494 | tematdb | v1.1.0 | tematdb_v1.1.0_TEPatTsOfAlphas_convertedOn_20230810_204741__range_1_to_424 | 45148.8675 | TRUE | piecewise_liniear | constant | 2
199 | 481.6438 | 7.182809e-05 | 2.540939e-05 | 1.81691 | 39355.53 | 0.05382538 | 0 | TRUE | 0.03735258 | TRUE | 320.01 | 633.1494 | tematdb | v1.1.0 | tematdb_v1.1.0_TEPatTsOfAlphas_convertedOn_20230810_204741__range_1_to_424 | 45148.8675 | TRUE | piecewise_liniear | constant | 2
199 | 494.9315 | 7.439384e-05 | 2.565307e-05 | 1.847838 | 38981.69 | 0.05778509 | 0 | TRUE | 0.04004825 | TRUE | 320.01 | 633.1494 | tematdb | v1.1.0 | tematdb_v1.1.0_TEPatTsOfAlphas_convertedOn_20230810_204741__range_1_to_424 | 45148.8675 | TRUE | piecewise_liniear | constant | 2
199 | 508.6301 | 7.690827e-05 | 2.5964e-05 | 1.875017 | 38514.87 | 0.06179757 | 0 | TRUE | 0.04294192 | TRUE | 320.01 | 633.1494 | tematdb | v1.1.0 | tematdb_v1.1.0_TEPatTsOfAlphas_convertedOn_20230810_204741__range_1_to_424 | 45148.8675 | TRUE | piecewise_liniear | constant | 2
199 | 521.9178 | 7.90635e-05 | 2.632793e-05 | 1.877177 | 37982.48 | 0.06601341 | 0 | TRUE | 0.04550508 | TRUE | 320.01 | 633.1494 | tematdb | v1.1.0 | tematdb_v1.1.0_TEPatTsOfAlphas_convertedOn_20230810_204741__range_1_to_424 | 45148.8675 | TRUE | piecewise_liniear | constant | 2
199 | 535.3425 | 8.116742e-05 | 2.669781e-05 | 1.876243 | 37456.25 | 0.07040937 | 0 | TRUE | 0.04836945 | TRUE | 320.01 | 633.1494 | tematdb | v1.1.0 | tematdb_v1.1.0_TEPatTsOfAlphas_convertedOn_20230810_204741__range_1_to_424 | 45148.8675 | TRUE | piecewise_liniear | constant | 2
199 | 548.7671 | 8.322001e-05 | 2.70702e-05 | 1.869275 | 36940.99 | 0.07510676 | 0 | TRUE | 0.05156881 | TRUE | 320.01 | 633.1494 | tematdb | v1.1.0 | tematdb_v1.1.0_TEPatTsOfAlphas_convertedOn_20230810_204741__range_1_to_424 | 45148.8675 | TRUE | piecewise_liniear | constant | 2
199 | 562.3288 | 8.496472e-05 | 2.725434e-05 | 1.858717 | 36691.4 | 0.08013431 | 0 | TRUE | 0.05508229 | TRUE | 320.01 | 633.1494 | tematdb | v1.1.0 | tematdb_v1.1.0_TEPatTsOfAlphas_convertedOn_20230810_204741__range_1_to_424 | 45148.8675 | TRUE | piecewise_liniear | constant | 2
199 | 575.8904 | 8.701732e-05 | 2.746173e-05 | 1.865607 | 36414.31 | 0.08511443 | 0 | TRUE | 0.05790891 | TRUE | 320.01 | 633.1494 | tematdb | v1.1.0 | tematdb_v1.1.0_TEPatTsOfAlphas_convertedOn_20230810_204741__range_1_to_424 | 45148.8675 | TRUE | piecewise_liniear | constant | 2
199 | 589.1781 | 8.906992e-05 | 2.787038e-05 | 1.877734 | 35880.39 | 0.08931652 | 0 | TRUE | 0.0619424 | TRUE | 320.01 | 633.1494 | tematdb | v1.1.0 | tematdb_v1.1.0_TEPatTsOfAlphas_convertedOn_20230810_204741__range_1_to_424 | 45148.8675 | TRUE | piecewise_liniear | constant | 2
199 | 602.4658 | 9.035279e-05 | 2.827161e-05 | 1.88728 | 35371.17 | 0.09217829 | 0 | TRUE | 0.06503156 | TRUE | 320.01 | 633.1494 | tematdb | v1.1.0 | tematdb_v1.1.0_TEPatTsOfAlphas_convertedOn_20230810_204741__range_1_to_424 | 45148.8675 | TRUE | piecewise_liniear | constant | 2
199 | 616.1644 | 9.163566e-05 | 2.851153e-05 | 1.896563 | 35073.53 | 0.09568368 | 0 | TRUE | 0.06776961 | TRUE | 320.01 | 633.1494 | tematdb | v1.1.0 | tematdb_v1.1.0_TEPatTsOfAlphas_convertedOn_20230810_204741__range_1_to_424 | 45148.8675 | TRUE | piecewise_liniear | constant | 2
199 | 629.589 | 9.338037e-05 | 2.874666e-05 | 1.907885 | 34786.66 | 0.1000988 | 0 | TRUE | 0.07290836 | TRUE | 320.01 | 633.1494 | tematdb | v1.1.0 | tematdb_v1.1.0_TEPatTsOfAlphas_convertedOn_20230810_204741__range_1_to_424 | 45148.8675 | TRUE | piecewise_liniear | constant | 2
199 | 642.8767 | 9.568954e-05 | 2.880901e-05 | 1.921069 | 34711.36 | 0.1063617 | 0 | FALSE | 0.08138878 | TRUE | 320.01 | 633.1494 | tematdb | v1.1.0 | tematdb_v1.1.0_TEPatTsOfAlphas_convertedOn_20230810_204741__range_1_to_424 | 45148.8675 | TRUE | piecewise_liniear | constant | 2
200 | 299.6147 | 7.09107e-05 | 2.074517e-06 | 7.486339 | 482040 | 0.09700638 | 0 | FALSE | 0.09445676 | FALSE | 300.3887 | 1099.611 | tematdb | v1.1.0 | tematdb_v1.1.0_TEPatTsOfAlphas_convertedOn_20230810_204741__range_1_to_424 | 45148.8675 | TRUE | piecewise_liniear | constant | 0
200 | 350.4678 | 8.152078e-05 | 2.395933e-06 | 7.01557 | 417374 | 0.138563 | 0 | TRUE | 0.1379097 | TRUE | 300.3887 | 1099.611 | tematdb | v1.1.0 | tematdb_v1.1.0_TEPatTsOfAlphas_convertedOn_20230810_204741__range_1_to_424 | 45148.8675 | TRUE | piecewise_liniear | constant | 0
200 | 400.9906 | 9.142352e-05 | 2.748872e-06 | 6.627163 | 363785.6 | 0.1839789 | 0 | TRUE | 0.181291 | TRUE | 300.3887 | 1099.611 | tematdb | v1.1.0 | tematdb_v1.1.0_TEPatTsOfAlphas_convertedOn_20230810_204741__range_1_to_424 | 45148.8675 | TRUE | piecewise_liniear | constant | 0
200 | 450.1926 | 0.0001013263 | 3.144491e-06 | 6.293636 | 318016.5 | 0.2335557 | 0 | TRUE | 0.236175 | TRUE | 300.3887 | 1099.611 | tematdb | v1.1.0 | tematdb_v1.1.0_TEPatTsOfAlphas_convertedOn_20230810_204741__range_1_to_424 | 45148.8675 | TRUE | piecewise_liniear | constant | 0
200 | 500.3853 | 0.000111229 | 3.545341e-06 | 5.965202 | 282060.3 | 0.2927234 | 0 | TRUE | 0.2925132 | TRUE | 300.3887 | 1099.611 | tematdb | v1.1.0 | tematdb_v1.1.0_TEPatTsOfAlphas_convertedOn_20230810_204741__range_1_to_424 | 45148.8675 | TRUE | piecewise_liniear | constant | 0
200 | 550.5779 | 0.0001216622 | 4.017487e-06 | 5.736342 | 248911.8 | 0.3536233 | 0 | TRUE | 0.3532669 | TRUE | 300.3887 | 1099.611 | tematdb | v1.1.0 | tematdb_v1.1.0_TEPatTsOfAlphas_convertedOn_20230810_204741__range_1_to_424 | 45148.8675 | TRUE | piecewise_liniear | constant | 0
200 | 600.4403 | 0.0001312113 | 4.492005e-06 | 5.529184 | 222617.7 | 0.4162086 | 0 | TRUE | 0.4151418 | TRUE | 300.3887 | 1099.611 | tematdb | v1.1.0 | tematdb_v1.1.0_TEPatTsOfAlphas_convertedOn_20230810_204741__range_1_to_424 | 45148.8675 | TRUE | piecewise_liniear | constant | 0
200 | 650.6329 | 0.0001405836 | 4.97934e-06 | 5.329756 | 200829.8 | 0.4845358 | 0 | TRUE | 0.4778755 | TRUE | 300.3887 | 1099.611 | tematdb | v1.1.0 | tematdb_v1.1.0_TEPatTsOfAlphas_convertedOn_20230810_204741__range_1_to_424 | 45148.8675 | TRUE | piecewise_liniear | constant | 0
200 | 700.1651 | 0.0001501326 | 5.461617e-06 | 5.169404 | 183095.9 | 0.5589705 | 0 | TRUE | 0.5439616 | TRUE | 300.3887 | 1099.611 | tematdb | v1.1.0 | tematdb_v1.1.0_TEPatTsOfAlphas_convertedOn_20230810_204741__range_1_to_424 | 45148.8675 | TRUE | piecewise_liniear | constant | 0
200 | 750.0275 | 0.0001586207 | 5.910883e-06 | 5.027639 | 169179.5 | 0.6350098 | 0 | TRUE | 0.6144702 | TRUE | 300.3887 | 1099.611 | tematdb | v1.1.0 | tematdb_v1.1.0_TEPatTsOfAlphas_convertedOn_20230810_204741__range_1_to_424 | 45148.8675 | TRUE | piecewise_liniear | constant | 0
200 | 800.2201 | 0.0001671088 | 6.355026e-06 | 4.917156 | 157355.8 | 0.715116 | 0 | TRUE | 0.6901412 | TRUE | 300.3887 | 1099.611 | tematdb | v1.1.0 | tematdb_v1.1.0_TEPatTsOfAlphas_convertedOn_20230810_204741__range_1_to_424 | 45148.8675 | TRUE | piecewise_liniear | constant | 0
200 | 850.4128 | 0.0001747126 | 6.79917e-06 | 4.817509 | 147076.8 | 0.7925014 | 0 | TRUE | 0.7678981 | TRUE | 300.3887 | 1099.611 | tematdb | v1.1.0 | tematdb_v1.1.0_TEPatTsOfAlphas_convertedOn_20230810_204741__range_1_to_424 | 45148.8675 | TRUE | piecewise_liniear | constant | 0
200 | 900.2752 | 0.0001821397 | 7.219771e-06 | 4.709536 | 138508.6 | 0.8783811 | 0 | TRUE | 0.8517642 | TRUE | 300.3887 | 1099.611 | tematdb | v1.1.0 | tematdb_v1.1.0_TEPatTsOfAlphas_convertedOn_20230810_204741__range_1_to_424 | 45148.8675 | TRUE | piecewise_liniear | constant | 0
200 | 949.8074 | 0.0001885057 | 7.633469e-06 | 4.633806 | 131002 | 0.9541682 | 0 | TRUE | 0.9304067 | TRUE | 300.3887 | 1099.611 | tematdb | v1.1.0 | tematdb_v1.1.0_TEPatTsOfAlphas_convertedOn_20230810_204741__range_1_to_424 | 45148.8675 | TRUE | piecewise_liniear | constant | 0
200 | 1000 | 0.0001948718 | 8.136107e-06 | 4.60051 | 122908.9 | 1.014554 | 0 | TRUE | 1.00068 | TRUE | 300.3887 | 1099.611 | tematdb | v1.1.0 | tematdb_v1.1.0_TEPatTsOfAlphas_convertedOn_20230810_204741__range_1_to_424 | 45148.8675 | TRUE | piecewise_liniear | constant | 0
200 | 1049.862 | 0.0002005305 | 8.679995e-06 | 4.513661 | 115207.4 | 1.077568 | 0 | TRUE | 1.055503 | TRUE | 300.3887 | 1099.611 | tematdb | v1.1.0 | tematdb_v1.1.0_TEPatTsOfAlphas_convertedOn_20230810_204741__range_1_to_424 | 45148.8675 | TRUE | piecewise_liniear | constant | 0
200 | 1099.725 | 0.0002044209 | 9.223883e-06 | 4.513661 | 108414.2 | 1.103803 | 0 | FALSE | 1.093858 | TRUE | 300.3887 | 1099.611 | tematdb | v1.1.0 | tematdb_v1.1.0_TEPatTsOfAlphas_convertedOn_20230810_204741__range_1_to_424 | 45148.8675 | TRUE | piecewise_liniear | constant | 0
201 | 299.0121 | 0.000259024 | 3.925817e-05 | 0.8353932 | 25472.41 | 0.6117132 | 0 | TRUE | 0.6084377 | TRUE | 299.0121 | 515.244 | tematdb | v1.1.0 | tematdb_v1.1.0_TEPatTsOfAlphas_convertedOn_20230810_204741__range_1_to_424 | 45148.8675 | TRUE | piecewise_liniear | constant | 0
201 | 317.1155 | 0.000270732 | 4.429213e-05 | 0.7795351 | 22577.38 | 0.673185 | 0 | TRUE | 0.6602524 | TRUE | 299.0121 | 515.244 | tematdb | v1.1.0 | tematdb_v1.1.0_TEPatTsOfAlphas_convertedOn_20230810_204741__range_1_to_424 | 45148.8675 | TRUE | piecewise_liniear | constant | 0
201 | 337.8052 | 0.000277317 | 4.669966e-05 | 0.7527315 | 21413.43 | 0.7390359 | 0 | TRUE | 0.7203379 | TRUE | 299.0121 | 515.244 | tematdb | v1.1.0 | tematdb_v1.1.0_TEPatTsOfAlphas_convertedOn_20230810_204741__range_1_to_424 | 45148.8675 | TRUE | piecewise_liniear | constant | 0
201 | 360.219 | 0.000281707 | 4.687521e-05 | 0.7457889 | 21333.24 | 0.8177165 | 0 | TRUE | 0.7977236 | TRUE | 299.0121 | 515.244 | tematdb | v1.1.0 | tematdb_v1.1.0_TEPatTsOfAlphas_convertedOn_20230810_204741__range_1_to_424 | 45148.8675 | TRUE | piecewise_liniear | constant | 0
201 | 386.943 | 0.00027878 | 4.450585e-05 | 0.7597192 | 22468.96 | 0.8894059 | 0 | TRUE | 0.8840312 | TRUE | 299.0121 | 515.244 | tematdb | v1.1.0 | tematdb_v1.1.0_TEPatTsOfAlphas_convertedOn_20230810_204741__range_1_to_424 | 45148.8675 | TRUE | piecewise_liniear | constant | 0
201 | 404.184 | 0.000275854 | 4.237191e-05 | 0.7999712 | 23600.54 | 0.9073718 | 0 | TRUE | 0.9311248 | TRUE | 299.0121 | 515.244 | tematdb | v1.1.0 | tematdb_v1.1.0_TEPatTsOfAlphas_convertedOn_20230810_204741__range_1_to_424 | 45148.8675 | TRUE | piecewise_liniear | constant | 0
201 | 423.15 | 0.000269268 | 3.938289e-05 | 0.8343699 | 25391.74 | 0.9336791 | 0 | TRUE | 0.9613753 | TRUE | 299.0121 | 515.244 | tematdb | v1.1.0 | tematdb_v1.1.0_TEPatTsOfAlphas_convertedOn_20230810_204741__range_1_to_424 | 45148.8675 | TRUE | piecewise_liniear | constant | 0
201 | 442.978 | 0.000262683 | 3.555097e-05 | 0.872532 | 28128.63 | 0.9854016 | 0 | TRUE | 1.00184 | TRUE | 299.0121 | 515.244 | tematdb | v1.1.0 | tematdb_v1.1.0_TEPatTsOfAlphas_convertedOn_20230810_204741__range_1_to_424 | 45148.8675 | TRUE | piecewise_liniear | constant | 0
201 | 458.495 | 0.000259024 | 3.253507e-05 | 0.9092615 | 30736.06 | 1.039858 | 0 | TRUE | 1.033233 | TRUE | 299.0121 | 515.244 | tematdb | v1.1.0 | tematdb_v1.1.0_TEPatTsOfAlphas_convertedOn_20230810_204741__range_1_to_424 | 45148.8675 | TRUE | piecewise_liniear | constant | 0
201 | 474.874 | 0.000250976 | 2.901937e-05 | 0.955355 | 34459.75 | 1.078922 | 0 | TRUE | 1.064394 | TRUE | 299.0121 | 515.244 | tematdb | v1.1.0 | tematdb_v1.1.0_TEPatTsOfAlphas_convertedOn_20230810_204741__range_1_to_424 | 45148.8675 | TRUE | piecewise_liniear | constant | 0
201 | 492.116 | 0.000243659 | 2.622764e-05 | 1.011969 | 38127.72 | 1.100794 | 0 | TRUE | 1.09795 | TRUE | 299.0121 | 515.244 | tematdb | v1.1.0 | tematdb_v1.1.0_TEPatTsOfAlphas_convertedOn_20230810_204741__range_1_to_424 | 45148.8675 | TRUE | piecewise_liniear | constant | 0
201 | 510.219 | 0.000236341 | 2.349015e-05 | 1.076193 | 42571.04 | 1.12735 | 0 | TRUE | 1.144091 | TRUE | 299.0121 | 515.244 | tematdb | v1.1.0 | tematdb_v1.1.0_TEPatTsOfAlphas_convertedOn_20230810_204741__range_1_to_424 | 45148.8675 | TRUE | piecewise_liniear | constant | 0
201 | 517.116 | 0.000233415 | 2.26657e-05 | 1.09081 | 44119.53 | 1.139534 | 0 | FALSE | 1.14608 | FALSE | 299.0121 | 515.244 | tematdb | v1.1.0 | tematdb_v1.1.0_TEPatTsOfAlphas_convertedOn_20230810_204741__range_1_to_424 | 45148.8675 | TRUE | piecewise_liniear | constant | 0
202 | 322.6626 | -0.000398091 | 0.008922855 | 1.135081 | 112.0718 | 0.005048738 | 0 | FALSE | 0.008179591 | FALSE | 323.1567 | 702.5784 | tematdb | v1.1.0 | tematdb_v1.1.0_TEPatTsOfAlphas_convertedOn_20230810_204741__range_1_to_424 | 45148.8675 | TRUE | piecewise_liniear | constant | 0
202 | 368.6177 | -0.0003992658 | 0.005352233 | 1.013727 | 186.8379 | 0.01083039 | 0 | TRUE | 0.01185789 | TRUE | 323.1567 | 702.5784 | tematdb | v1.1.0 | tematdb_v1.1.0_TEPatTsOfAlphas_convertedOn_20230810_204741__range_1_to_424 | 45148.8675 | TRUE | piecewise_liniear | constant | 0
202 | 415.6026 | -0.0003769457 | 0.001754329 | 0.8969124 | 570.0184 | 0.03752966 | 0 | TRUE | 0.0385749 | TRUE | 323.1567 | 702.5784 | tematdb | v1.1.0 | tematdb_v1.1.0_TEPatTsOfAlphas_convertedOn_20230810_204741__range_1_to_424 | 45148.8675 | TRUE | piecewise_liniear | constant | 0
202 | 462.6365 | -0.0003725404 | 0.0006122136 | 0.845133 | 1633.417 | 0.1240962 | 0 | TRUE | 0.1222439 | TRUE | 323.1567 | 702.5784 | tematdb | v1.1.0 | tematdb_v1.1.0_TEPatTsOfAlphas_convertedOn_20230810_204741__range_1_to_424 | 45148.8675 | TRUE | piecewise_liniear | constant | 0
202 | 510.1548 | -0.0003452276 | 0.0002849588 | 0.8096617 | 3509.279 | 0.2635283 | 0 | TRUE | 0.2595659 | TRUE | 323.1567 | 702.5784 | tematdb | v1.1.0 | tematdb_v1.1.0_TEPatTsOfAlphas_convertedOn_20230810_204741__range_1_to_424 | 45148.8675 | TRUE | piecewise_liniear | constant | 0
202 | 557.1646 | -0.0003320117 | 0.0001627583 | 0.7842248 | 6144.081 | 0.4811791 | 0 | TRUE | 0.4743727 | TRUE | 323.1567 | 702.5784 | tematdb | v1.1.0 | tematdb_v1.1.0_TEPatTsOfAlphas_convertedOn_20230810_204741__range_1_to_424 | 45148.8675 | TRUE | piecewise_liniear | constant | 0
202 | 605.8332 | -0.000325257 | 0.0001016168 | 0.7617399 | 9840.895 | 0.8280074 | 0 | TRUE | 0.7981489 | TRUE | 323.1567 | 702.5784 | tematdb | v1.1.0 | tematdb_v1.1.0_TEPatTsOfAlphas_convertedOn_20230810_204741__range_1_to_424 | 45148.8675 | TRUE | piecewise_liniear | constant | 0
202 | 652.827 | -0.0003061674 | 7.246832e-05 | 0.7469747 | 13799.13 | 1.130477 | 0 | TRUE | 1.113781 | TRUE | 323.1567 | 702.5784 | tematdb | v1.1.0 | tematdb_v1.1.0_TEPatTsOfAlphas_convertedOn_20230810_204741__range_1_to_424 | 45148.8675 | TRUE | piecewise_liniear | constant | 0
202 | 702.5784 | -0.000295301 | 5.570814e-05 | 0.7371755 | 17950.7 | 1.491884 | 0 | TRUE | 1.461686 | TRUE | 323.1567 | 702.5784 | tematdb | v1.1.0 | tematdb_v1.1.0_TEPatTsOfAlphas_convertedOn_20230810_204741__range_1_to_424 | 45148.8675 | TRUE | piecewise_liniear | constant | 0
203 | 384.247 | -0.000213723 | 6.099922e-05 | 3.48244 | 16393.65 | 0.08262378 | 0 | FALSE | 0.08626337 | TRUE | 384.391 | 876.628 | tematdb | v1.1.0 | tematdb_v1.1.0_TEPatTsOfAlphas_convertedOn_20230810_204741__range_1_to_424 | 45148.8675 | TRUE | piecewise_liniear | constant | 0
203 | 478.767 | -0.000227128 | 3.905642e-05 | 3.286311 | 25603.99 | 0.1924263 | 0 | TRUE | 0.207956605 | TRUE | 384.391 | 876.628 | tematdb | v1.1.0 | tematdb_v1.1.0_TEPatTsOfAlphas_convertedOn_20230810_204741__range_1_to_424 | 45148.8675 | TRUE | piecewise_liniear | constant | 0
203 | 579.452 | -0.00023383 | 2.828701e-05 | 3.191023 | 35351.91 | 0.350995 | 0 | TRUE | 0.3660575 | TRUE | 384.391 | 876.628 | tematdb | v1.1.0 | tematdb_v1.1.0_TEPatTsOfAlphas_convertedOn_20230810_204741__range_1_to_424 | 45148.8675 | TRUE | piecewise_liniear | constant | 0
203 | 682.192 | -0.00023383 | 2.230331e-05 | 3.229065 | 44836.39 | 0.5179179 | 0 | TRUE | 0.5301411637 | TRUE | 384.391 | 876.628 | tematdb | v1.1.0 | tematdb_v1.1.0_TEPatTsOfAlphas_convertedOn_20230810_204741__range_1_to_424 | 45148.8675 | TRUE | piecewise_liniear | constant | 0
203 | 778.767 | -0.000225638 | 1.859633e-05 | 3.422389 | 53774.05 | 0.622982 | 0 | TRUE | 0.6287096 | TRUE | 384.391 | 876.628 | tematdb | v1.1.0 | tematdb_v1.1.0_TEPatTsOfAlphas_convertedOn_20230810_204741__range_1_to_424 | 45148.8675 | TRUE | piecewise_liniear | constant | 0
203 | 879.452 | -0.000209255 | 1.561081e-05 | 3.75371 | 64058.18 | 0.65717 | 0 | FALSE | 0.665115 | FALSE | 384.391 | 876.628 | tematdb | v1.1.0 | tematdb_v1.1.0_TEPatTsOfAlphas_convertedOn_20230810_204741__range_1_to_424 | 45148.8675 | TRUE | piecewise_liniear | constant | 0
204 | 327.4063 | 6.315789e-05 | 7.762646e-05 | 3.09492 | 12882.21 | 0.005436046 | 0 | FALSE | 0.005385432 | FALSE | 327.5949 | 724.9741 | tematdb | v1.1.0 | tematdb_v1.1.0_TEPatTsOfAlphas_convertedOn_20230810_204741__range_1_to_424 | 45148.8675 | TRUE | piecewise_liniear | constant | 1
204 | 373.7113 | 7.105263e-05 | 6.787787e-05 | 3.050272 | 14732.34 | 0.009112336 | 0 | TRUE | 0.00863871 | TRUE | 327.5949 | 724.9741 | tematdb | v1.1.0 | tematdb_v1.1.0_TEPatTsOfAlphas_convertedOn_20230810_204741__range_1_to_424 | 45148.8675 | TRUE | piecewise_liniear | constant | 1
204 | 423.758 | 7.763158e-05 | 5.935493e-05 | 2.944321 | 16847.8 | 0.01461345 | 0 | TRUE | 0.01450307 | TRUE | 327.5949 | 724.9741 | tematdb | v1.1.0 | tematdb_v1.1.0_TEPatTsOfAlphas_convertedOn_20230810_204741__range_1_to_424 | 45148.8675 | TRUE | piecewise_liniear | constant | 1
204 | 473.8048 | 8.421053e-05 | 5.223753e-05 | 2.944321 | 19143.32 | 0.02184562 | 0 | TRUE | 0.02138005 | TRUE | 327.5949 | 724.9741 | tematdb | v1.1.0 | tematdb_v1.1.0_TEPatTsOfAlphas_convertedOn_20230810_204741__range_1_to_424 | 45148.8675 | TRUE | piecewise_liniear | constant | 1
204 | 523.8516 | 8.552632e-05 | 4.519303e-05 | 2.945729 | 22127.3 | 0.02878349 | 0 | TRUE | 0.02861822 | TRUE | 327.5949 | 724.9741 | tematdb | v1.1.0 | tematdb_v1.1.0_TEPatTsOfAlphas_convertedOn_20230810_204741__range_1_to_424 | 45148.8675 | TRUE | piecewise_liniear | constant | 1
204 | 574.3661 | 8.552632e-05 | 3.946551e-05 | 3.018679 | 25338.58 | 0.0352658 | 0 | TRUE | 0.03389297 | TRUE | 327.5949 | 724.9741 | tematdb | v1.1.0 | tematdb_v1.1.0_TEPatTsOfAlphas_convertedOn_20230810_204741__range_1_to_424 | 45148.8675 | TRUE | piecewise_liniear | constant | 1
204 | 626.2838 | 9.473684e-05 | 3.652062e-05 | 3.136617 | 27381.79 | 0.04906925 | 0 | TRUE | 0.04044298 | TRUE | 327.5949 | 724.9741 | tematdb | v1.1.0 | tematdb_v1.1.0_TEPatTsOfAlphas_convertedOn_20230810_204741__range_1_to_424 | 45148.8675 | TRUE | piecewise_liniear | constant | 1
204 | 675.8628 | 0.0001065789 | 4.334354e-05 | 3.355427 | 23071.49 | 0.05278727 | 0 | TRUE | 0.05216097 | TRUE | 327.5949 | 724.9741 | tematdb | v1.1.0 | tematdb_v1.1.0_TEPatTsOfAlphas_convertedOn_20230810_204741__range_1_to_424 | 45148.8675 | TRUE | piecewise_liniear | constant | 1
204 | 724.9741 | 8.421053e-05 | 4.873121e-05 | 3.692449 | 20520.73 | 0.02857153 | 0 | TRUE | 0.02740283 | TRUE | 327.5949 | 724.9741 | tematdb | v1.1.0 | tematdb_v1.1.0_TEPatTsOfAlphas_convertedOn_20230810_204741__range_1_to_424 | 45148.8675 | TRUE | piecewise_liniear | constant | 1
205 | 4.87013 | -2.5e-06 | 5.950939e-06 | 6.05258 | 168040.7 | 8.450735e-07 | 0 | FALSE | -1.73472e-18 | FALSE | 7.2397 | 285.714 | tematdb | v1.1.0 | tematdb_v1.1.0_TEPatTsOfAlphas_convertedOn_20230810_204741__range_1_to_424 | 45148.8675 | TRUE | piecewise_liniear | constant | 0
205 | 32.4675 | -6.875e-06 | 6.046688e-06 | 3.986855 | 165379.8 | 6.365702e-05 | 0 | TRUE | 0.0001428182 | TRUE | 7.2397 | 285.714 | tematdb | v1.1.0 | tematdb_v1.1.0_TEPatTsOfAlphas_convertedOn_20230810_204741__range_1_to_424 | 45148.8675 | TRUE | piecewise_liniear | constant | 0
205 | 63.3117 | -1.09375e-05 | 6.279022e-06 | 2.7517 | 159260.5 | 0.0004383561 | 0 | TRUE | 0.0007084593 | TRUE | 7.2397 | 285.714 | tematdb | v1.1.0 | tematdb_v1.1.0_TEPatTsOfAlphas_convertedOn_20230810_204741__range_1_to_424 | 45148.8675 | TRUE | piecewise_liniear | constant | 0
205 | 87.6623 | -1.625e-05 | 6.494012e-06 | 2.46282 | 153988 | 0.001447351 | 0 | TRUE | 0.001548357 | TRUE | 7.2397 | 285.714 | tematdb | v1.1.0 | tematdb_v1.1.0_TEPatTsOfAlphas_convertedOn_20230810_204741__range_1_to_424 | 45148.8675 | TRUE | piecewise_liniear | constant | 0
205 | 120.13 | -2.125e-05 | 6.77196e-06 | 2.508006 | 147667.7 | 0.003193937 | 0 | TRUE | 0.003135238 | TRUE | 7.2397 | 285.714 | tematdb | v1.1.0 | tematdb_v1.1.0_TEPatTsOfAlphas_convertedOn_20230810_204741__range_1_to_424 | 45148.8675 | TRUE | piecewise_liniear | constant | 0
205 | 147.727 | -2.59375e-05 | 7.06691e-06 | 2.760673 | 141504.6 | 0.005094147 | 0 | TRUE | 0.004807154 | TRUE | 7.2397 | 285.714 | tematdb | v1.1.0 | tematdb_v1.1.0_TEPatTsOfAlphas_convertedOn_20230810_204741__range_1_to_424 | 45148.8675 | TRUE | piecewise_liniear | constant | 0
205 | 178.571 | -2.96875e-05 | 7.451779e-06 | 3.231814 | 134196.1 | 0.006535095 | 0 | TRUE | 0.006873477 | TRUE | 7.2397 | 285.714 | tematdb | v1.1.0 | tematdb_v1.1.0_TEPatTsOfAlphas_convertedOn_20230810_204741__range_1_to_424 | 45148.8675 | TRUE | piecewise_liniear | constant | 0
205 | 207.792 | -3.5e-05 | 7.776292e-06 | 3.753901 | 128596 | 0.008719861 | 0 | TRUE | 0.00887325 | TRUE | 7.2397 | 285.714 | tematdb | v1.1.0 | tematdb_v1.1.0_TEPatTsOfAlphas_convertedOn_20230810_204741__range_1_to_424 | 45148.8675 | TRUE | piecewise_liniear | constant | 0
205 | 233.766 | -4e-05 | 8.022401e-06 | 4.279007 | 124651 | 0.01089567 | 0 | TRUE | 0.01043549 | TRUE | 7.2397 | 285.714 | tematdb | v1.1.0 | tematdb_v1.1.0_TEPatTsOfAlphas_convertedOn_20230810_204741__range_1_to_424 | 45148.8675 | TRUE | piecewise_liniear | constant | 0
205 | 256.493 | -4.375e-05 | 8.231725e-06 | 4.857456 | 121481.2 | 0.01227812 | 0 | TRUE | 0.01160678 | TRUE | 7.2397 | 285.714 | tematdb | v1.1.0 | tematdb_v1.1.0_TEPatTsOfAlphas_convertedOn_20230810_204741__range_1_to_424 | 45148.8675 | TRUE | piecewise_liniear | constant | 0
205 | 285.714 | -4.71875e-05 | 8.555157e-06 | 5.703496 | 116888.6 | 0.01303816 | 0 | TRUE | 0.01275 | FALSE | 7.2397 | 285.714 | tematdb | v1.1.0 | tematdb_v1.1.0_TEPatTsOfAlphas_convertedOn_20230810_204741__range_1_to_424 | 45148.8675 | TRUE | piecewise_liniear | constant | 0
206 | 387.588 | 0.000187283 | 4.373729e-05 | 2.4523 | 22863.78 | 0.1267481 | 0 | TRUE | 0.1421513693 | TRUE | 387.588 | 873.196 | tematdb | v1.1.0 | tematdb_v1.1.0_TEPatTsOfAlphas_convertedOn_20230810_204741__range_1_to_424 | 45148.8675 | TRUE | piecewise_liniear | constant | 0
206 | 482.93 | 0.000201225 | 3.674403e-05 | 2.371115 | 27215.3 | 0.2244444 | 0 | TRUE | 0.2280022596 | TRUE | 387.588 | 873.196 | tematdb | v1.1.0 | tematdb_v1.1.0_TEPatTsOfAlphas_convertedOn_20230810_204741__range_1_to_424 | 45148.8675 | TRUE | piecewise_liniear | constant | 0
206 | 582.318 | 0.000207561 | 3.30644e-05 | 2.398194 | 30244.01 | 0.3163783 | 0 | TRUE | 0.3291017688 | TRUE | 387.588 | 873.196 | tematdb | v1.1.0 | tematdb_v1.1.0_TEPatTsOfAlphas_convertedOn_20230810_204741__range_1_to_424 | 45148.8675 | TRUE | piecewise_liniear | constant | 0
206 | 683.667 | 0.000205123 | 2.97804e-05 | 2.592774 | 33579.13 | 0.3725445 | 0 | TRUE | 0.3801897 | TRUE | 387.588 | 873.196 | tematdb | v1.1.0 | tematdb_v1.1.0_TEPatTsOfAlphas_convertedOn_20230810_204741__range_1_to_424 | 45148.8675 | TRUE | piecewise_liniear | constant | 0
206 | 780.679 | 0.000186315 | 2.685344e-05 | 3.003142 | 37239.17 | 0.336041 | 0 | TRUE | 0.3391929 | TRUE | 387.588 | 873.196 | tematdb | v1.1.0 | tematdb_v1.1.0_TEPatTsOfAlphas_convertedOn_20230810_204741__range_1_to_424 | 45148.8675 | TRUE | piecewise_liniear | constant | 0
206 | 881.494 | 0.000140018 | 2.161214e-05 | 3.6133 | 46270.3 | 0.221302 | 0 | FALSE | 0.266667 | FALSE | 387.588 | 873.196 | tematdb | v1.1.0 | tematdb_v1.1.0_TEPatTsOfAlphas_convertedOn_20230810_204741__range_1_to_424 | 45148.8675 | TRUE | piecewise_liniear | constant | 0
207 | 303.4015 | -0.0001256842 | 4.880672e-06 | 2.550096 | 204889.8 | 0.3850729 | 0 | TRUE | 0.3909037 | TRUE | 303.4015 | 799.8479 | tematdb | v1.1.0 | tematdb_v1.1.0_TEPatTsOfAlphas_convertedOn_20230810_204741__range_1_to_424 | 45148.8675 | TRUE | piecewise_liniear | constant | 0
207 | 328.6499 | -0.0001288421 | 5.15385e-06 | 2.556575 | 194029.7 | 0.4140557 | 0 | TRUE | 0.4339568 | TRUE | 303.4015 | 799.8479 | tematdb | v1.1.0 | tematdb_v1.1.0_TEPatTsOfAlphas_convertedOn_20230810_204741__range_1_to_424 | 45148.8675 | TRUE | piecewise_liniear | constant | 0
207 | 354.5353 | -0.0001370526 | 5.383887e-06 | 2.562092 | 185739.4 | 0.4827738 | 0 | TRUE | 0.4792647 | TRUE | 303.4015 | 799.8479 | tematdb | v1.1.0 | tematdb_v1.1.0_TEPatTsOfAlphas_convertedOn_20230810_204741__range_1_to_424 | 45148.8675 | TRUE | piecewise_liniear | constant | 0
207 | 405.6901 | -0.0001446316 | 5.850723e-06 | 2.562092 | 170919.1 | 0.5661304 | 0 | TRUE | 0.5805492 | TRUE | 303.4015 | 799.8479 | tematdb | v1.1.0 | tematdb_v1.1.0_TEPatTsOfAlphas_convertedOn_20230810_204741__range_1_to_424 | 45148.8675 | TRUE | piecewise_liniear | constant | 0
207 | 431.5894 | -0.0001503158 | 6.070697e-06 | 2.562092 | 164725.7 | 0.6269701 | 0 | TRUE | 0.6399009 | TRUE | 303.4015 | 799.8479 | tematdb | v1.1.0 | tematdb_v1.1.0_TEPatTsOfAlphas_convertedOn_20230810_204741__range_1_to_424 | 45148.8675 | TRUE | piecewise_liniear | constant | 0
207 | 456.8257 | -0.0001556842 | 6.306851e-06 | 2.555906 | 158557.7 | 0.686882 | 0 | TRUE | 0.6986616 | TRUE | 303.4015 | 799.8479 | tematdb | v1.1.0 | tematdb_v1.1.0_TEPatTsOfAlphas_convertedOn_20230810_204741__range_1_to_424 | 45148.8675 | TRUE | piecewise_liniear | constant | 0
207 | 482.0654 | -0.0001604211 | 6.492622e-06 | 2.536239 | 154021 | 0.7533874 | 0 | TRUE | 0.7595309 | TRUE | 303.4015 | 799.8479 | tematdb | v1.1.0 | tematdb_v1.1.0_TEPatTsOfAlphas_convertedOn_20230810_204741__range_1_to_424 | 45148.8675 | TRUE | piecewise_liniear | constant | 0
207 | 507.9892 | -0.0001616842 | 6.556961e-06 | 2.51826 | 152509.7 | 0.8042417 | 0 | TRUE | 0.8212904 | TRUE | 303.4015 | 799.8479 | tematdb | v1.1.0 | tematdb_v1.1.0_TEPatTsOfAlphas_convertedOn_20230810_204741__range_1_to_424 | 45148.8675 | TRUE | piecewise_liniear | constant | 0
207 | 532.557 | -0.0001676842 | 6.720635e-06 | 2.505335 | 148795.5 | 0.8893535 | 0 | TRUE | 0.878351 | TRUE | 303.4015 | 799.8479 | tematdb | v1.1.0 | tematdb_v1.1.0_TEPatTsOfAlphas_convertedOn_20230810_204741__range_1_to_424 | 45148.8675 | TRUE | piecewise_liniear | constant | 0
207 | 557.8038 | -0.0001711579 | 6.939857e-06 | 2.492111 | 144095.2 | 0.9448382 | 0 | TRUE | 0.9364761 | TRUE | 303.4015 | 799.8479 | tematdb | v1.1.0 | tematdb_v1.1.0_TEPatTsOfAlphas_convertedOn_20230810_204741__range_1_to_424 | 45148.8675 | TRUE | piecewise_liniear | constant | 0
207 | 581.7259 | -0.0001736842 | 7.25683e-06 | 2.479683 | 137801.2 | 0.9752053 | 0 | TRUE | 0.9906108 | TRUE | 303.4015 | 799.8479 | tematdb | v1.1.0 | tematdb_v1.1.0_TEPatTsOfAlphas_convertedOn_20230810_204741__range_1_to_424 | 45148.8675 | TRUE | piecewise_liniear | constant | 0
207 | 607.6445 | -0.0001758947 | 7.333324e-06 | 2.468375 | 136363.8 | 1.038588 | 0 | TRUE | 1.045445 | TRUE | 303.4015 | 799.8479 | tematdb | v1.1.0 | tematdb_v1.1.0_TEPatTsOfAlphas_convertedOn_20230810_204741__range_1_to_424 | 45148.8675 | TRUE | piecewise_liniear | constant | 0
207 | 632.2351 | -0.0001777895 | 7.707098e-06 | 2.461906 | 129750.5 | 1.053243 | 0 | TRUE | 1.090271 | TRUE | 303.4015 | 799.8479 | tematdb | v1.1.0 | tematdb_v1.1.0_TEPatTsOfAlphas_convertedOn_20230810_204741__range_1_to_424 | 45148.8675 | TRUE | piecewise_liniear | constant | 0
207 | 656.8152 | -0.0001815789 | 7.881166e-06 | 2.463595 | 126884.8 | 1.115358 | 0 | TRUE | 1.133026 | TRUE | 303.4015 | 799.8479 | tematdb | v1.1.0 | tematdb_v1.1.0_TEPatTsOfAlphas_convertedOn_20230810_204741__range_1_to_424 | 45148.8675 | TRUE | piecewise_liniear | constant | 0
207 | 682.0794 | -0.0001818947 | 8.049141e-06 | 2.483048 | 124236.9 | 1.129121 | 0 | TRUE | 1.172129 | TRUE | 303.4015 | 799.8479 | tematdb | v1.1.0 | tematdb_v1.1.0_TEPatTsOfAlphas_convertedOn_20230810_204741__range_1_to_424 | 45148.8675 | TRUE | piecewise_liniear | constant | 0
207 | 706.6647 | -0.0001847368 | 8.214012e-06 | 2.50225 | 121743.2 | 1.173368 | 0 | TRUE | 1.208834 | TRUE | 303.4015 | 799.8479 | tematdb | v1.1.0 | tematdb_v1.1.0_TEPatTsOfAlphas_convertedOn_20230810_204741__range_1_to_424 | 45148.8675 | TRUE | piecewise_liniear | constant | 0
207 | 731.2535 | -0.0001869474 | 8.453675e-06 | 2.522167 | 118291.7 | 1.198636 | 0 | TRUE | 1.242497 | TRUE | 303.4015 | 799.8479 | tematdb | v1.1.0 | tematdb_v1.1.0_TEPatTsOfAlphas_convertedOn_20230810_204741__range_1_to_424 | 45148.8675 | TRUE | piecewise_liniear | constant | 0
207 | 756.509 | -0.0001888421 | 8.573969e-06 | 2.53177 | 116632.1 | 1.242812 | 0 | TRUE | 1.279181 | TRUE | 303.4015 | 799.8479 | tematdb | v1.1.0 | tematdb_v1.1.0_TEPatTsOfAlphas_convertedOn_20230810_204741__range_1_to_424 | 45148.8675 | TRUE | piecewise_liniear | constant | 0
207 | 781.1065 | -0.0001894737 | 8.655566e-06 | 2.519303 | 115532.6 | 1.285974 | 0 | TRUE | 1.319676 | TRUE | 303.4015 | 799.8479 | tematdb | v1.1.0 | tematdb_v1.1.0_TEPatTsOfAlphas_convertedOn_20230810_204741__range_1_to_424 | 45148.8675 | TRUE | piecewise_liniear | constant | 0
207 | 805.0304 | -0.0001916842 | 8.739255e-06 | 2.509804 | 114426.2 | 1.348562 | 0 | FALSE | 1.34963 | FALSE | 303.4015 | 799.8479 | tematdb | v1.1.0 | tematdb_v1.1.0_TEPatTsOfAlphas_convertedOn_20230810_204741__range_1_to_424 | 45148.8675 | TRUE | piecewise_liniear | constant | 0
208 | 300.3427 | -0.0001059583 | 3.270217e-06 | 3.937919 | 305790.1 | 0.2618446 | 0 | TRUE | 0.2702369 | TRUE | 300.3427 | 849.8177 | tematdb | v1.1.0 | tematdb_v1.1.0_TEPatTsOfAlphas_convertedOn_20230810_204741__range_1_to_424 | 45148.8675 | TRUE | piecewise_liniear | constant | 2
208 | 350.7197 | -0.0001146971 | 3.550125e-06 | 3.844604 | 281680.2 | 0.3380414 | 0 | TRUE | 0.3528035 | TRUE | 300.3427 | 849.8177 | tematdb | v1.1.0 | tematdb_v1.1.0_TEPatTsOfAlphas_convertedOn_20230810_204741__range_1_to_424 | 45148.8675 | TRUE | piecewise_liniear | constant | 2
208 | 400.4112 | -0.0001234359 | 3.838075e-06 | 3.759801 | 260547.3 | 0.4227769 | 0 | TRUE | 0.4419961 | TRUE | 300.3427 | 849.8177 | tematdb | v1.1.0 | tematdb_v1.1.0_TEPatTsOfAlphas_convertedOn_20230810_204741__range_1_to_424 | 45148.8675 | TRUE | piecewise_liniear | constant | 2
208 | 450.4455 | -0.0001311817 | 4.11021e-06 | 3.697282 | 243296.5 | 0.5100848 | 0 | TRUE | 0.5364229 | TRUE | 300.3427 | 849.8177 | tematdb | v1.1.0 | tematdb_v1.1.0_TEPatTsOfAlphas_convertedOn_20230810_204741__range_1_to_424 | 45148.8675 | TRUE | piecewise_liniear | constant | 2
208 | 500.4798 | -0.0001377358 | 4.373597e-06 | 3.653974 | 228644.8 | 0.594123 | 0 | TRUE | 0.6279883 | TRUE | 300.3427 | 849.8177 | tematdb | v1.1.0 | tematdb_v1.1.0_TEPatTsOfAlphas_convertedOn_20230810_204741__range_1_to_424 | 45148.8675 | TRUE | piecewise_liniear | constant | 2
208 | 550.5141 | -0.0001444886 | 4.619669e-06 | 3.620393 | 216465.7 | 0.6871774 | 0 | TRUE | 0.728117 | TRUE | 300.3427 | 849.8177 | tematdb | v1.1.0 | tematdb_v1.1.0_TEPatTsOfAlphas_convertedOn_20230810_204741__range_1_to_424 | 45148.8675 | TRUE | piecewise_liniear | constant | 2
208 | 600.2056 | -0.0001516385 | 4.866995e-06 | 3.608519 | 205465.6 | 0.7858312 | 0 | TRUE | 0.8359815 | TRUE | 300.3427 | 849.8177 | tematdb | v1.1.0 | tematdb_v1.1.0_TEPatTsOfAlphas_convertedOn_20230810_204741__range_1_to_424 | 45148.8675 | TRUE | piecewise_liniear | constant | 2
208 | 650.2399 | -0.000158292 | 5.102148e-06 | 3.621702 | 195995.9 | 0.8817095 | 0 | TRUE | 0.9438009 | TRUE | 300.3427 | 849.8177 | tematdb | v1.1.0 | tematdb_v1.1.0_TEPatTsOfAlphas_convertedOn_20230810_204741__range_1_to_424 | 45148.8675 | TRUE | piecewise_liniear | constant | 2
208 | 700.2742 | -0.0001637537 | 5.312407e-06 | 3.645952 | 188238.6 | 0.9695009 | 0 | TRUE | 1.038969 | TRUE | 300.3427 | 849.8177 | tematdb | v1.1.0 | tematdb_v1.1.0_TEPatTsOfAlphas_convertedOn_20230810_204741__range_1_to_424 | 45148.8675 | TRUE | piecewise_liniear | constant | 2
208 | 750.3084 | -0.0001679245 | 5.533564e-06 | 3.671481 | 180715.4 | 1.04141 | 0 | TRUE | 1.123158 | TRUE | 300.3427 | 849.8177 | tematdb | v1.1.0 | tematdb_v1.1.0_TEPatTsOfAlphas_convertedOn_20230810_204741__range_1_to_424 | 45148.8675 | TRUE | piecewise_liniear | constant | 2
208 | 800 | -0.0001725919 | 5.752495e-06 | 3.729771 | 173837.6 | 1.110688 | 0 | TRUE | 1.202355 | TRUE | 300.3427 | 849.8177 | tematdb | v1.1.0 | tematdb_v1.1.0_TEPatTsOfAlphas_convertedOn_20230810_204741__range_1_to_424 | 45148.8675 | TRUE | piecewise_liniear | constant | 2
208 | 850.0343 | -0.0001767627 | 5.961936e-06 | 3.844578 | 167730.7 | 1.158728 | 0 | FALSE | 1.260451 | FALSE | 300.3427 | 849.8177 | tematdb | v1.1.0 | tematdb_v1.1.0_TEPatTsOfAlphas_convertedOn_20230810_204741__range_1_to_424 | 45148.8675 | TRUE | piecewise_liniear | constant | 2
209 | 368.567 | 8.02077e-05 | 1.48685e-05 | 2.83933 | 67256.28 | 0.05616497 | 0 | FALSE | 0.05833618 | TRUE | 371.552 | 742.292 | tematdb | v1.1.0 | tematdb_v1.1.0_TEPatTsOfAlphas_convertedOn_20230810_204741__range_1_to_424 | 45148.8675 | TRUE | piecewise_liniear | constant | 0
209 | 450.899 | 9.58112e-05 | 1.521713e-05 | 2.670373 | 65715.42 | 0.1018608 | 0 | TRUE | 0.09986518 | TRUE | 371.552 | 742.292 | tematdb | v1.1.0 | tematdb_v1.1.0_TEPatTsOfAlphas_convertedOn_20230810_204741__range_1_to_424 | 45148.8675 | TRUE | piecewise_liniear | constant | 0
209 | 531.866 | 0.000105446 | 1.576109e-05 | 2.472017 | 63447.39 | 0.1517835 | 0 | TRUE | 0.1475209 | TRUE | 371.552 | 742.292 | tematdb | v1.1.0 | tematdb_v1.1.0_TEPatTsOfAlphas_convertedOn_20230810_204741__range_1_to_424 | 45148.8675 | TRUE | piecewise_liniear | constant | 0
209 | 594.644 | 0.000122185 | 1.632407e-05 | 2.40212 | 61259.24 | 0.2263965 | 0 | TRUE | 0.2268096 | TRUE | 371.552 | 742.292 | tematdb | v1.1.0 | tematdb_v1.1.0_TEPatTsOfAlphas_convertedOn_20230810_204741__range_1_to_424 | 45148.8675 | TRUE | piecewise_liniear | constant | 0
209 | 674.292 | 0.000130328 | 1.671936e-05 | 2.365359 | 59810.91 | 0.2896055 | 0 | TRUE | 0.2951299 | TRUE | 371.552 | 742.292 | tematdb | v1.1.0 | tematdb_v1.1.0_TEPatTsOfAlphas_convertedOn_20230810_204741__range_1_to_424 | 45148.8675 | TRUE | piecewise_liniear | constant | 0
209 | 742.292 | 0.000147436 | 1.694015e-05 | 2.455772 | 59031.36 | 0.3878615 | 0 | TRUE | 0.388235 | FALSE | 371.552 | 742.292 | tematdb | v1.1.0 | tematdb_v1.1.0_TEPatTsOfAlphas_convertedOn_20230810_204741__range_1_to_424 | 45148.8675 | TRUE | piecewise_liniear | constant | 0
210 | 297.6632 | -0.0001138945 | 6.737692e-06 | 3.664663 | 148418.8 | 0.1563816 | 0 | TRUE | 0.1556031 | TRUE | 297.6632 | 870.922 | tematdb | v1.1.0 | tematdb_v1.1.0_TEPatTsOfAlphas_convertedOn_20230810_204741__range_1_to_424 | 45148.8675 | TRUE | piecewise_liniear | constant | 4
210 | 347.2104 | -0.0001266734 | 7.109138e-06 | 3.427021 | 140664 | 0.228681 | 0 | TRUE | 0.1935149 | TRUE | 297.6632 | 870.922 | tematdb | v1.1.0 | tematdb_v1.1.0_TEPatTsOfAlphas_convertedOn_20230810_204741__range_1_to_424 | 45148.8675 | TRUE | piecewise_liniear | constant | 4
210 | 372.4351 | -0.0001330629 | 7.322924e-06 | 3.409982 | 136557.5 | 0.2640754 | 0 | TRUE | 0.2162847 | TRUE | 297.6632 | 870.922 | tematdb | v1.1.0 | tematdb_v1.1.0_TEPatTsOfAlphas_convertedOn_20230810_204741__range_1_to_424 | 45148.8675 | TRUE | piecewise_liniear | constant | 4
210 | 396.754 | -0.0001400609 | 7.477901e-06 | 3.327763 | 133727.4 | 0.3127682 | 0 | TRUE | 0.2460301 | TRUE | 297.6632 | 870.922 | tematdb | v1.1.0 | tematdb_v1.1.0_TEPatTsOfAlphas_convertedOn_20230810_204741__range_1_to_424 | 45148.8675 | TRUE | piecewise_liniear | constant | 4
210 | 423.7997 | -0.000143712 | 7.75621e-06 | 3.289427 | 128928.9 | 0.3430652 | 0 | TRUE | 0.27166 | TRUE | 297.6632 | 870.922 | tematdb | v1.1.0 | tematdb_v1.1.0_TEPatTsOfAlphas_convertedOn_20230810_204741__range_1_to_424 | 45148.8675 | TRUE | piecewise_liniear | constant | 4
210 | 448.1368 | -0.0001476673 | 7.921942e-06 | 3.249438 | 126231.7 | 0.3796116 | 0 | TRUE | 0.2999863 | TRUE | 297.6632 | 870.922 | tematdb | v1.1.0 | tematdb_v1.1.0_TEPatTsOfAlphas_convertedOn_20230810_204741__range_1_to_424 | 45148.8675 | TRUE | piecewise_liniear | constant | 4
210 | 473.3743 | -0.000151927 | 8.013889e-06 | 3.216787 | 124783.4 | 0.4238467 | 0 | TRUE | 0.3217539 | TRUE | 297.6632 | 870.922 | tematdb | v1.1.0 | tematdb_v1.1.0_TEPatTsOfAlphas_convertedOn_20230810_204741__range_1_to_424 | 45148.8675 | TRUE | piecewise_liniear | constant | 4
210 | 497.7114 | -0.0001558824 | 8.128478e-06 | 3.198069 | 123024.3 | 0.4652373 | 0 | TRUE | 0.3373787 | TRUE | 297.6632 | 870.922 | tematdb | v1.1.0 | tematdb_v1.1.0_TEPatTsOfAlphas_convertedOn_20230810_204741__range_1_to_424 | 45148.8675 | TRUE | piecewise_liniear | constant | 4
210 | 522.0485 | -0.0001598377 | 8.2644e-06 | 3.230534 | 121000.9 | 0.4995556 | 0 | TRUE | 0.3697098 | TRUE | 297.6632 | 870.922 | tematdb | v1.1.0 | tematdb_v1.1.0_TEPatTsOfAlphas_convertedOn_20230810_204741__range_1_to_424 | 45148.8675 | TRUE | piecewise_liniear | constant | 4
210 | 547.2861 | -0.0001640974 | 8.40262e-06 | 3.198214 | 119010.5 | 0.5483974 | 0 | TRUE | 0.3967688 | TRUE | 297.6632 | 870.922 | tematdb | v1.1.0 | tematdb_v1.1.0_TEPatTsOfAlphas_convertedOn_20230810_204741__range_1_to_424 | 45148.8675 | TRUE | piecewise_liniear | constant | 4
210 | 571.625 | -0.0001677485 | 8.630205e-06 | 3.233054 | 115872.1 | 0.5764933 | 0 | TRUE | 0.4160317 | TRUE | 297.6632 | 870.922 | tematdb | v1.1.0 | tematdb_v1.1.0_TEPatTsOfAlphas_convertedOn_20230810_204741__range_1_to_424 | 45148.8675 | TRUE | piecewise_liniear | constant | 4
210 | 596.8644 | -0.0001717039 | 8.7907e-06 | 3.232529 | 113756.6 | 0.6192554 | 0 | TRUE | 0.4578445 | TRUE | 297.6632 | 870.922 | tematdb | v1.1.0 | tematdb_v1.1.0_TEPatTsOfAlphas_convertedOn_20230810_204741__range_1_to_424 | 45148.8675 | TRUE | piecewise_liniear | constant | 4
210 | 623.9137 | -0.0001747465 | 8.7907e-06 | 3.201548 | 113756.6 | 0.6769518 | 0 | TRUE | 0.4912252 | TRUE | 297.6632 | 870.922 | tematdb | v1.1.0 | tematdb_v1.1.0_TEPatTsOfAlphas_convertedOn_20230810_204741__range_1_to_424 | 45148.8675 | TRUE | piecewise_liniear | constant | 4
210 | 648.2618 | -0.0001768763 | 8.967949e-06 | 3.23628 | 111508.2 | 0.6987958 | 0 | TRUE | 0.533319 | TRUE | 297.6632 | 870.922 | tematdb | v1.1.0 | tematdb_v1.1.0_TEPatTsOfAlphas_convertedOn_20230810_204741__range_1_to_424 | 45148.8675 | TRUE | piecewise_liniear | constant | 4
210 | 673.5012 | -0.0001808316 | 9.142398e-06 | 3.218411 | 109380.5 | 0.7484892 | 0 | TRUE | 0.5683958 | TRUE | 297.6632 | 870.922 | tematdb | v1.1.0 | tematdb_v1.1.0_TEPatTsOfAlphas_convertedOn_20230810_204741__range_1_to_424 | 45148.8675 | TRUE | piecewise_liniear | constant | 4
210 | 696.9489 | -0.0001826572 | 9.282676e-06 | 3.218872 | 107727.6 | 0.7782113 | 0 | TRUE | 0.5973153 | TRUE | 297.6632 | 870.922 | tematdb | v1.1.0 | tematdb_v1.1.0_TEPatTsOfAlphas_convertedOn_20230810_204741__range_1_to_424 | 45148.8675 | TRUE | piecewise_liniear | constant | 4
210 | 721.2951 | -0.0001850913 | 9.41824e-06 | 3.2662 | 106176.9 | 0.80329 | 0 | TRUE | 0.6498117 | TRUE | 297.6632 | 870.922 | tematdb | v1.1.0 | tematdb_v1.1.0_TEPatTsOfAlphas_convertedOn_20230810_204741__range_1_to_424 | 45148.8675 | TRUE | piecewise_liniear | constant | 4
210 | 746.5491 | -0.0001866126 | 9.488438e-06 | 3.275585 | 105391.4 | 0.836482 | 0 | TRUE | 0.694946 | TRUE | 297.6632 | 870.922 | tematdb | v1.1.0 | tematdb_v1.1.0_TEPatTsOfAlphas_convertedOn_20230810_204741__range_1_to_424 | 45148.8675 | TRUE | piecewise_liniear | constant | 4
210 | 769.9913 | -0.0001893509 | 9.6516e-06 | 3.259389 | 103609.8 | 0.8775768 | 0 | TRUE | 0.7379554 | TRUE | 297.6632 | 870.922 | tematdb | v1.1.0 | tematdb_v1.1.0_TEPatTsOfAlphas_convertedOn_20230810_204741__range_1_to_424 | 45148.8675 | TRUE | piecewise_liniear | constant | 4
210 | 796.1512 | -0.0001902637 | 9.801827e-06 | 3.262036 | 102021.8 | 0.9013876 | 0 | TRUE | 0.7790618 | TRUE | 297.6632 | 870.922 | tematdb | v1.1.0 | tematdb_v1.1.0_TEPatTsOfAlphas_convertedOn_20230810_204741__range_1_to_424 | 45148.8675 | TRUE | piecewise_liniear | constant | 4
210 | 822.2983 | -0.0001933063 | 9.86047e-06 | 3.342514 | 101415 | 0.932289 | 0 | TRUE | 0.8465967 | TRUE | 297.6632 | 870.922 | tematdb | v1.1.0 | tematdb_v1.1.0_TEPatTsOfAlphas_convertedOn_20230810_204741__range_1_to_424 | 45148.8675 | TRUE | piecewise_liniear | constant | 4
210 | 848.4564 | -0.0001945233 | 9.947714e-06 | 3.406077 | 100525.6 | 0.9475348 | 0 | TRUE | 0.9051693 | TRUE | 297.6632 | 870.922 | tematdb | v1.1.0 | tematdb_v1.1.0_TEPatTsOfAlphas_convertedOn_20230810_204741__range_1_to_424 | 45148.8675 | TRUE | piecewise_liniear | constant | 4
210 | 872.7972 | -0.0001978702 | 9.95349e-06 | 3.47635 | 100467.3 | 0.9875866 | 0 | FALSE | 0.948925 | FALSE | 297.6632 | 870.922 | tematdb | v1.1.0 | tematdb_v1.1.0_TEPatTsOfAlphas_convertedOn_20230810_204741__range_1_to_424 | 45148.8675 | TRUE | piecewise_liniear | constant | 4
211 | 305.3687 | 0.0001071483 | 1.323751e-05 | 6.68416 | 75542.94 | 0.03962254 | 0 | TRUE | 0.03789369 | TRUE | 305.3687 | 652.6434 | tematdb | v1.1.0 | tematdb_v1.1.0_TEPatTsOfAlphas_convertedOn_20230810_204741__range_1_to_424 | 45148.8675 | TRUE | piecewise_liniear | constant | 2
211 | 344.742 | 0.0001171761 | 1.265322e-05 | 6.063307 | 79031.28 | 0.0616967 | 0 | TRUE | 0.06274167 | TRUE | 305.3687 | 652.6434 | tematdb | v1.1.0 | tematdb_v1.1.0_TEPatTsOfAlphas_convertedOn_20230810_204741__range_1_to_424 | 45148.8675 | TRUE | piecewise_liniear | constant | 2
211 | 392.7105 | 0.0001281873 | 1.221685e-05 | 5.464055 | 81854.18 | 0.09666927 | 0 | TRUE | 0.087023 | TRUE | 305.3687 | 652.6434 | tematdb | v1.1.0 | tematdb_v1.1.0_TEPatTsOfAlphas_convertedOn_20230810_204741__range_1_to_424 | 45148.8675 | TRUE | piecewise_liniear | constant | 2
211 | 439.2078 | 0.0001331756 | 1.283522e-05 | 5.042141 | 77910.65 | 0.1203652 | 0 | TRUE | 0.1110409 | TRUE | 305.3687 | 652.6434 | tematdb | v1.1.0 | tematdb_v1.1.0_TEPatTsOfAlphas_convertedOn_20230810_204741__range_1_to_424 | 45148.8675 | TRUE | piecewise_liniear | constant | 2
211 | 485.9945 | 0.0001446766 | 1.389195e-05 | 4.686875 | 71984.14 | 0.156236 | 0 | TRUE | 0.137713 | TRUE | 305.3687 | 652.6434 | tematdb | v1.1.0 | tematdb_v1.1.0_TEPatTsOfAlphas_convertedOn_20230810_204741__range_1_to_424 | 45148.8675 | TRUE | piecewise_liniear | constant | 2
211 | 533.6067 | 0.0001534467 | 1.533243e-05 | 4.418886 | 65221.22 | 0.185444 | 0 | TRUE | 0.1599651 | TRUE | 305.3687 | 652.6434 | tematdb | v1.1.0 | tematdb_v1.1.0_TEPatTsOfAlphas_convertedOn_20230810_204741__range_1_to_424 | 45148.8675 | TRUE | piecewise_liniear | constant | 2
211 | 580.8549 | 0.0001604661 | 1.688922e-05 | 4.243799 | 59209.37 | 0.2086747 | 0 | TRUE | 0.1653236 | TRUE | 305.3687 | 652.6434 | tematdb | v1.1.0 | tematdb_v1.1.0_TEPatTsOfAlphas_convertedOn_20230810_204741__range_1_to_424 | 45148.8675 | TRUE | piecewise_liniear | constant | 2
211 | 627.5342 | 0.0001538298 | 1.826991e-05 | 4.130343 | 54734.81 | 0.1967867 | 0 | TRUE | 0.1487467 | TRUE | 305.3687 | 652.6434 | tematdb | v1.1.0 | tematdb_v1.1.0_TEPatTsOfAlphas_convertedOn_20230810_204741__range_1_to_424 | 45148.8675 | TRUE | piecewise_liniear | constant | 2
211 | 674.6903 | 0.0001417314 | 1.938871e-05 | 4.091785 | 51576.39 | 0.1708342 | 0 | FALSE | 0.1364202 | FALSE | 305.3687 | 652.6434 | tematdb | v1.1.0 | tematdb_v1.1.0_TEPatTsOfAlphas_convertedOn_20230810_204741__range_1_to_424 | 45148.8675 | TRUE | piecewise_liniear | constant | 2
212 | 300 | -0.0001276847 | 6.231244e-06 | 4.910354 | 160481.6 | 0.1598496 | 0 | FALSE | 0.1594463 | FALSE | 300.4879 | 799.7622 | tematdb | v1.1.0 | tematdb_v1.1.0_TEPatTsOfAlphas_convertedOn_20230810_204741__range_1_to_424 | 45148.8675 | TRUE | piecewise_liniear | constant | 0
212 | 325.3641 | -0.0001322824 | 6.375329e-06 | 4.772655 | 156854.7 | 0.1871162 | 0 | TRUE | 0.1879443 | TRUE | 300.4879 | 799.7622 | tematdb | v1.1.0 | tematdb_v1.1.0_TEPatTsOfAlphas_convertedOn_20230810_204741__range_1_to_424 | 45148.8675 | TRUE | piecewise_liniear | constant | 0
212 | 350.226 | -0.0001367488 | 6.517897e-06 | 4.631903 | 153423.7 | 0.2169344 | 0 | TRUE | 0.2166285 | TRUE | 300.4879 | 799.7622 | tematdb | v1.1.0 | tematdb_v1.1.0_TEPatTsOfAlphas_convertedOn_20230810_204741__range_1_to_424 | 45148.8675 | TRUE | piecewise_liniear | constant | 0
212 | 374.8368 | -0.0001412808 | 6.673825e-06 | 4.496433 | 149839.1 | 0.2493248 | 0 | TRUE | 0.250152 | TRUE | 300.4879 | 799.7622 | tematdb | v1.1.0 | tematdb_v1.1.0_TEPatTsOfAlphas_convertedOn_20230810_204741__range_1_to_424 | 45148.8675 | TRUE | piecewise_liniear | constant | 0
212 | 399.9498 | -0.0001458128 | 6.826071e-06 | 4.403255 | 146497.1 | 0.2829125 | 0 | TRUE | 0.2845241 | TRUE | 300.4879 | 799.7622 | tematdb | v1.1.0 | tematdb_v1.1.0_TEPatTsOfAlphas_convertedOn_20230810_204741__range_1_to_424 | 45148.8675 | TRUE | piecewise_liniear | constant | 0
212 | 425.0628 | -0.0001503448 | 6.984711e-06 | 4.308412 | 143169.9 | 0.3192747 | 0 | TRUE | 0.3179348 | TRUE | 300.4879 | 799.7622 | tematdb | v1.1.0 | tematdb_v1.1.0_TEPatTsOfAlphas_convertedOn_20230810_204741__range_1_to_424 | 45148.8675 | TRUE | piecewise_liniear | constant | 0
212 | 449.9247 | -0.00015422 | 7.149232e-06 | 4.212989 | 139875.2 | 0.3552808 | 0 | TRUE | 0.3550138 | TRUE | 300.4879 | 799.7622 | tematdb | v1.1.0 | tematdb_v1.1.0_TEPatTsOfAlphas_convertedOn_20230810_204741__range_1_to_424 | 45148.8675 | TRUE | piecewise_liniear | constant | 0
212 | 475.2888 | -0.000158358 | 7.308112e-06 | 4.118976 | 136834.2 | 0.3959524 | 0 | TRUE | 0.395081 | TRUE | 300.4879 | 799.7622 | tematdb | v1.1.0 | tematdb_v1.1.0_TEPatTsOfAlphas_convertedOn_20230810_204741__range_1_to_424 | 45148.8675 | TRUE | piecewise_liniear | constant | 0
212 | 500.1507 | -0.0001624302 | 7.449752e-06 | 4.055567 | 134232.6 | 0.4367582 | 0 | TRUE | 0.4364117 | TRUE | 300.4879 | 799.7622 | tematdb | v1.1.0 | tematdb_v1.1.0_TEPatTsOfAlphas_convertedOn_20230810_204741__range_1_to_424 | 45148.8675 | TRUE | piecewise_liniear | constant | 0
212 | 525.0126 | -0.0001665025 | 7.58824e-06 | 3.991619 | 131782.9 | 0.4805304 | 0 | TRUE | 0.4787195 | TRUE | 300.4879 | 799.7622 | tematdb | v1.1.0 | tematdb_v1.1.0_TEPatTsOfAlphas_convertedOn_20230810_204741__range_1_to_424 | 45148.8675 | TRUE | piecewise_liniear | constant | 0
212 | 550.3767 | -0.0001704433 | 7.734791e-06 | 3.925838 | 129286 | 0.5265495 | 0 | TRUE | 0.524954 | TRUE | 300.4879 | 799.7622 | tematdb | v1.1.0 | tematdb_v1.1.0_TEPatTsOfAlphas_convertedOn_20230810_204741__range_1_to_424 | 45148.8675 | TRUE | piecewise_liniear | constant | 0
212 | 574.9874 | -0.0001744499 | 7.888418e-06 | 3.862473 | 126768.1 | 0.5743076 | 0 | TRUE | 0.5749755 | TRUE | 300.4879 | 799.7622 | tematdb | v1.1.0 | tematdb_v1.1.0_TEPatTsOfAlphas_convertedOn_20230810_204741__range_1_to_424 | 45148.8675 | TRUE | piecewise_liniear | constant | 0
212 | 600.1005 | -0.0001781938 | 8.048419e-06 | 3.810789 | 124248 | 0.6212743 | 0 | TRUE | 0.6216483 | TRUE | 300.4879 | 799.7622 | tematdb | v1.1.0 | tematdb_v1.1.0_TEPatTsOfAlphas_convertedOn_20230810_204741__range_1_to_424 | 45148.8675 | TRUE | piecewise_liniear | constant | 0
212 | 625.2135 | -0.0001818719 | 8.208641e-06 | 3.761162 | 121822.9 | 0.6698328 | 0 | TRUE | 0.6707596 | TRUE | 300.4879 | 799.7622 | tematdb | v1.1.0 | tematdb_v1.1.0_TEPatTsOfAlphas_convertedOn_20230810_204741__range_1_to_424 | 45148.8675 | TRUE | piecewise_liniear | constant | 0
212 | 650.0753 | -0.0001854844 | 8.380261e-06 | 3.710454 | 119328 | 0.7192733 | 0 | TRUE | 0.7198872 | TRUE | 300.4879 | 799.7622 | tematdb | v1.1.0 | tematdb_v1.1.0_TEPatTsOfAlphas_convertedOn_20230810_204741__range_1_to_424 | 45148.8675 | TRUE | piecewise_liniear | constant | 0
212 | 674.9372 | -0.0001893596 | 8.545445e-06 | 3.661122 | 117021.4 | 0.7735514 | 0 | TRUE | 0.7718941 | TRUE | 300.4879 | 799.7622 | tematdb | v1.1.0 | tematdb_v1.1.0_TEPatTsOfAlphas_convertedOn_20230810_204741__range_1_to_424 | 45148.8675 | TRUE | piecewise_liniear | constant | 0
212 | 700.3014 | -0.0001925123 | 8.71992e-06 | 3.636512 | 114680 | 0.8184731 | 0 | TRUE | 0.8169429 | TRUE | 300.4879 | 799.7622 | tematdb | v1.1.0 | tematdb_v1.1.0_TEPatTsOfAlphas_convertedOn_20230810_204741__range_1_to_424 | 45148.8675 | TRUE | piecewise_liniear | constant | 0
212 | 725.1632 | -0.000195665 | 8.924414e-06 | 3.616354 | 112052.2 | 0.860224 | 0 | TRUE | 0.8583145 | TRUE | 300.4879 | 799.7622 | tematdb | v1.1.0 | tematdb_v1.1.0_TEPatTsOfAlphas_convertedOn_20230810_204741__range_1_to_424 | 45148.8675 | TRUE | piecewise_liniear | constant | 0
212 | 750.2762 | -0.0001978325 | 9.073662e-06 | 3.623339 | 110209.1 | 0.8931512 | 0 | TRUE | 0.8919722 | TRUE | 300.4879 | 799.7622 | tematdb | v1.1.0 | tematdb_v1.1.0_TEPatTsOfAlphas_convertedOn_20230810_204741__range_1_to_424 | 45148.8675 | TRUE | piecewise_liniear | constant | 0
212 | 775.1381 | -0.0002 | 9.249444e-06 | 3.630207 | 108114.6 | 0.9234047 | 0 | TRUE | 0.922566 | TRUE | 300.4879 | 799.7622 | tematdb | v1.1.0 | tematdb_v1.1.0_TEPatTsOfAlphas_convertedOn_20230810_204741__range_1_to_424 | 45148.8675 | TRUE | piecewise_liniear | constant | 0
212 | 800.2511 | -0.0002020361 | 9.412078e-06 | 3.638199 | 106246.5 | 0.9539208 | 0 | FALSE | 0.9509772 | FALSE | 300.4879 | 799.7622 | tematdb | v1.1.0 | tematdb_v1.1.0_TEPatTsOfAlphas_convertedOn_20230810_204741__range_1_to_424 | 45148.8675 | TRUE | piecewise_liniear | constant | 0
213 | 297.836 | -0.000108199 | 3.88356e-06 | 4.50002 | 257495.7 | 0.1995167 | 0 | FALSE | 0.201828 | FALSE | 299.775 | 800 | tematdb | v1.1.0 | tematdb_v1.1.0_TEPatTsOfAlphas_convertedOn_20230810_204741__range_1_to_424 | 45148.8675 | TRUE | piecewise_liniear | constant | 0
213 | 346.898 | -0.000116046 | 4.201671e-06 | 4.358185 | 238000.6 | 0.2551141 | 0 | TRUE | 0.25593 | TRUE | 299.775 | 800 | tematdb | v1.1.0 | tematdb_v1.1.0_TEPatTsOfAlphas_convertedOn_20230810_204741__range_1_to_424 | 45148.8675 | TRUE | piecewise_liniear | constant | 0
213 | 400.289 | -0.000125101 | 4.528525e-06 | 4.230644 | 220822.5 | 0.3269881 | 0 | TRUE | 0.3308492 | TRUE | 299.775 | 800 | tematdb | v1.1.0 | tematdb_v1.1.0_TEPatTsOfAlphas_convertedOn_20230810_204741__range_1_to_424 | 45148.8675 | TRUE | piecewise_liniear | constant | 0
213 | 448.629 | -0.000132042 | 4.746262e-06 | 4.123975 | 210692.1 | 0.3996168 | 0 | TRUE | 0.4272532 | TRUE | 299.775 | 800 | tematdb | v1.1.0 | tematdb_v1.1.0_TEPatTsOfAlphas_convertedOn_20230810_204741__range_1_to_424 | 45148.8675 | TRUE | piecewise_liniear | constant | 0
213 | 498.413 | -0.000138682 | 5.042871e-06 | 4.019256 | 198299.7 | 0.4729399 | 0 | TRUE | 0.5267033 | TRUE | 299.775 | 800 | tematdb | v1.1.0 | tematdb_v1.1.0_TEPatTsOfAlphas_convertedOn_20230810_204741__range_1_to_424 | 45148.8675 | TRUE | piecewise_liniear | constant | 0
213 | 548.918 | -0.000146831 | 5.35629e-06 | 3.913025 | 186696.4 | 0.564633 | 0 | TRUE | 0.6214539 | TRUE | 299.775 | 800 | tematdb | v1.1.0 | tematdb_v1.1.0_TEPatTsOfAlphas_convertedOn_20230810_204741__range_1_to_424 | 45148.8675 | TRUE | piecewise_liniear | constant | 0
213 | 598.701 | -0.00015498 | 5.575237e-06 | 3.823162 | 179364.6 | 0.674645 | 0 | TRUE | 0.7166143 | TRUE | 299.775 | 800 | tematdb | v1.1.0 | tematdb_v1.1.0_TEPatTsOfAlphas_convertedOn_20230810_204741__range_1_to_424 | 45148.8675 | TRUE | piecewise_liniear | constant | 0
213 | 650.649 | -0.00016162 | 5.893734e-06 | 3.747154 | 169671.7 | 0.7695644 | 0 | TRUE | 0.8186357 | TRUE | 299.775 | 800 | tematdb | v1.1.0 | tematdb_v1.1.0_TEPatTsOfAlphas_convertedOn_20230810_204741__range_1_to_424 | 45148.8675 | TRUE | piecewise_liniear | constant | 0
213 | 699.711 | -0.00017007 | 6.129267e-06 | 3.656961 | 163151.6 | 0.9029115 | 0 | TRUE | 0.9209589 | TRUE | 299.775 | 800 | tematdb | v1.1.0 | tematdb_v1.1.0_TEPatTsOfAlphas_convertedOn_20230810_204741__range_1_to_424 | 45148.8675 | TRUE | piecewise_liniear | constant | 0
213 | 748.773 | -0.000176107 | 6.384758e-06 | 3.623138 | 156623 | 1.003862 | 0 | TRUE | 1.026173 | TRUE | 299.775 | 800 | tematdb | v1.1.0 | tematdb_v1.1.0_TEPatTsOfAlphas_convertedOn_20230810_204741__range_1_to_424 | 45148.8675 | TRUE | piecewise_liniear | constant | 0
213 | 800 | -0.000183954 | 6.551358e-06 | 3.560536 | 152640.1 | 1.160544 | 0 | TRUE | 1.173339 | TRUE | 299.775 | 800 | tematdb | v1.1.0 | tematdb_v1.1.0_TEPatTsOfAlphas_convertedOn_20230810_204741__range_1_to_424 | 45148.8675 | TRUE | piecewise_liniear | constant | 0
214 | 373.2306 | 3.74917e-05 | 6.414708e-06 | 3.748989 | 155891.8 | 0.02181507 | 0 | TRUE | 0.0218577 | FALSE | 373.2306 | 771.901 | tematdb | v1.1.0 | tematdb_v1.1.0_TEPatTsOfAlphas_convertedOn_20230810_204741__range_1_to_424 | 45148.8675 | TRUE | piecewise_liniear | constant | 0
214 | 397.2032 | 4.074004e-05 | 6.726241e-06 | 3.646213 | 148671.4 | 0.02688074 | 0 | TRUE | 0.02689167 | TRUE | 373.2306 | 771.901 | tematdb | v1.1.0 | tematdb_v1.1.0_TEPatTsOfAlphas_convertedOn_20230810_204741__range_1_to_424 | 45148.8675 | TRUE | piecewise_liniear | constant | 0
214 | 422.3744 | 4.441246e-05 | 7.147991e-06 | 3.535109 | 139899.4 | 0.03297012 | 0 | TRUE | 0.03252694 | TRUE | 373.2306 | 771.901 | tematdb | v1.1.0 | tematdb_v1.1.0_TEPatTsOfAlphas_convertedOn_20230810_204741__range_1_to_424 | 45148.8675 | TRUE | piecewise_liniear | constant | 0
214 | 447.9452 | 4.787264e-05 | 7.482874e-06 | 3.468088 | 133638.5 | 0.03955862 | 0 | TRUE | 0.03896189 | TRUE | 373.2306 | 771.901 | tematdb | v1.1.0 | tematdb_v1.1.0_TEPatTsOfAlphas_convertedOn_20230810_204741__range_1_to_424 | 45148.8675 | TRUE | piecewise_liniear | constant | 0
214 | 473.1164 | 5.140363e-05 | 7.92326e-06 | 3.396084 | 126210.7 | 0.04645936 | 0 | TRUE | 0.04561149 | TRUE | 373.2306 | 771.901 | tematdb | v1.1.0 | tematdb_v1.1.0_TEPatTsOfAlphas_convertedOn_20230810_204741__range_1_to_424 | 45148.8675 | TRUE | piecewise_liniear | constant | 0
214 | 497.8881 | 5.542974e-05 | 8.423599e-06 | 3.347073 | 118714.1 | 0.05425685 | 0 | TRUE | 0.05384542 | TRUE | 373.2306 | 771.901 | tematdb | v1.1.0 | tematdb_v1.1.0_TEPatTsOfAlphas_convertedOn_20230810_204741__range_1_to_424 | 45148.8675 | TRUE | piecewise_liniear | constant | 0
214 | 523.0594 | 5.889e-05 | 9.033833e-06 | 3.288984 | 110695 | 0.06105205 | 0 | TRUE | 0.06154527 | TRUE | 373.2306 | 771.901 | tematdb | v1.1.0 | tematdb_v1.1.0_TEPatTsOfAlphas_convertedOn_20230810_204741__range_1_to_424 | 45148.8675 | TRUE | piecewise_liniear | constant | 0
214 | 548.2306 | 6.369396e-05 | 9.458435e-06 | 3.229428 | 105725.7 | 0.072814 | 0 | TRUE | 0.07156548 | TRUE | 373.2306 | 771.901 | tematdb | v1.1.0 | tematdb_v1.1.0_TEPatTsOfAlphas_convertedOn_20230810_204741__range_1_to_424 | 45148.8675 | TRUE | piecewise_liniear | constant | 0
214 | 573.4018 | 6.786144e-05 | 1.01643e-05 | 3.212828 | 98383.53 | 0.0808612 | 0 | TRUE | 0.0811505 | TRUE | 373.2306 | 771.901 | tematdb | v1.1.0 | tematdb_v1.1.0_TEPatTsOfAlphas_convertedOn_20230810_204741__range_1_to_424 | 45148.8675 | TRUE | piecewise_liniear | constant | 0
214 | 598.1735 | 7.188755e-05 | 1.08282e-05 | 3.163882 | 92351.45 | 0.09023146 | 0 | TRUE | 0.08978683 | TRUE | 373.2306 | 771.901 | tematdb | v1.1.0 | tematdb_v1.1.0_TEPatTsOfAlphas_convertedOn_20230810_204741__range_1_to_424 | 45148.8675 | TRUE | piecewise_liniear | constant | 0
214 | 622.5457 | 7.619663e-05 | 1.146311e-05 | 3.13756 | 87236.36 | 0.1004959 | 0 | TRUE | 0.09952877 | TRUE | 373.2306 | 771.901 | tematdb | v1.1.0 | tematdb_v1.1.0_TEPatTsOfAlphas_convertedOn_20230810_204741__range_1_to_424 | 45148.8675 | TRUE | piecewise_liniear | constant | 0
214 | 647.7169 | 8.03641e-05 | 1.212785e-05 | 3.106291 | 82454.82 | 0.111041 | 0 | TRUE | 0.1094145 | TRUE | 373.2306 | 771.901 | tematdb | v1.1.0 | tematdb_v1.1.0_TEPatTsOfAlphas_convertedOn_20230810_204741__range_1_to_424 | 45148.8675 | TRUE | piecewise_liniear | constant | 0
214 | 672.8881 | 8.233921e-05 | 1.298382e-05 | 3.055023 | 77018.95 | 0.115011 | 0 | TRUE | 0.1134334 | TRUE | 373.2306 | 771.901 | tematdb | v1.1.0 | tematdb_v1.1.0_TEPatTsOfAlphas_convertedOn_20230810_204741__range_1_to_424 | 45148.8675 | TRUE | piecewise_liniear | constant | 0
214 | 698.0594 | 8.28999e-05 | 1.386821e-05 | 3.0454 | 72107.35 | 0.1135888 | 0 | TRUE | 0.1121382 | TRUE | 373.2306 | 771.901 | tematdb | v1.1.0 | tematdb_v1.1.0_TEPatTsOfAlphas_convertedOn_20230810_204741__range_1_to_424 | 45148.8675 | TRUE | piecewise_liniear | constant | 0
214 | 723.2306 | 8.225832e-05 | 1.527313e-05 | 3.053751 | 65474.46 | 0.104924 | 0 | TRUE | 0.1063991 | TRUE | 373.2306 | 771.901 | tematdb | v1.1.0 | tematdb_v1.1.0_TEPatTsOfAlphas_convertedOn_20230810_204741__range_1_to_424 | 45148.8675 | TRUE | piecewise_liniear | constant | 0
214 | 748.0023 | 7.970735e-05 | 1.603027e-05 | 3.078756 | 62381.97 | 0.0962905 | 0 | TRUE | 0.09592337 | TRUE | 373.2306 | 771.901 | tematdb | v1.1.0 | tematdb_v1.1.0_TEPatTsOfAlphas_convertedOn_20230810_204741__range_1_to_424 | 45148.8675 | TRUE | piecewise_liniear | constant | 0
214 | 773.1735 | 7.475176e-05 | 1.727766e-05 | 3.087 | 57878.2 | 0.08100247 | 0 | FALSE | 0.08070053 | TRUE | 373.2306 | 771.901 | tematdb | v1.1.0 | tematdb_v1.1.0_TEPatTsOfAlphas_convertedOn_20230810_204741__range_1_to_424 | 45148.8675 | TRUE | piecewise_liniear | constant | 0
215 | 304.1746 | -0.000110642 | 1.335964e-05 | 3.140792 | 74852.3 | 0.08874194 | 0 | FALSE | 0.09375 | FALSE | 307.7044 | 773.816 | tematdb | v1.1.0 | tematdb_v1.1.0_TEPatTsOfAlphas_convertedOn_20230810_204741__range_1_to_424 | 45148.8675 | TRUE | piecewise_liniear | constant | 0
215 | 372.3953 | -0.000125609 | 1.341731e-05 | 2.969754 | 74530.57 | 0.147455 | 0 | TRUE | 0.1640508 | TRUE | 307.7044 | 773.816 | tematdb | v1.1.0 | tematdb_v1.1.0_TEPatTsOfAlphas_convertedOn_20230810_204741__range_1_to_424 | 45148.8675 | TRUE | piecewise_liniear | constant | 0
215 | 472.802 | -0.000148574 | 1.357388e-05 | 2.740778 | 73670.9 | 0.280535 | 0 | TRUE | 0.2938584 | TRUE | 307.7044 | 773.816 | tematdb | v1.1.0 | tematdb_v1.1.0_TEPatTsOfAlphas_convertedOn_20230810_204741__range_1_to_424 | 45148.8675 | TRUE | piecewise_liniear | constant | 0
215 | 571.877 | -0.000164431 | 1.357388e-05 | 2.683255 | 73670.9 | 0.4245257 | 0 | TRUE | 0.4443208 | TRUE | 307.7044 | 773.816 | tematdb | v1.1.0 | tematdb_v1.1.0_TEPatTsOfAlphas_convertedOn_20230810_204741__range_1_to_424 | 45148.8675 | TRUE | piecewise_liniear | constant | 0
215 | 619.479 | -0.000171352 | 1.347011e-05 | 2.69085 | 74238.44 | 0.5018158 | 0 | TRUE | 0.5079501 | TRUE | 307.7044 | 773.816 | tematdb | v1.1.0 | tematdb_v1.1.0_TEPatTsOfAlphas_convertedOn_20230810_204741__range_1_to_424 | 45148.8675 | TRUE | piecewise_liniear | constant | 0
215 | 670.932 | -0.00017724 | 1.349117e-05 | 2.717986 | 74122.56 | 0.5747848 | 0 | TRUE | 0.580715 | TRUE | 307.7044 | 773.816 | tematdb | v1.1.0 | tematdb_v1.1.0_TEPatTsOfAlphas_convertedOn_20230810_204741__range_1_to_424 | 45148.8675 | TRUE | piecewise_liniear | constant | 0
215 | 721.085 | -0.000181101 | 1.351852e-05 | 2.799945 | 73972.6 | 0.6248123 | 0 | TRUE | 0.633274 | TRUE | 307.7044 | 773.816 | tematdb | v1.1.0 | tematdb_v1.1.0_TEPatTsOfAlphas_convertedOn_20230810_204741__range_1_to_424 | 45148.8675 | TRUE | piecewise_liniear | constant | 0
215 | 773.816 | -0.000185968 | 1.343988e-05 | 2.883785 | 74405.43 | 0.6904876 | 0 | TRUE | 0.6827303 | TRUE | 307.7044 | 773.816 | tematdb | v1.1.0 | tematdb_v1.1.0_TEPatTsOfAlphas_convertedOn_20230810_204741__range_1_to_424 | 45148.8675 | TRUE | piecewise_liniear | constant | 0
216 | 90.31477 | 8.006606e-05 | 5.399757e-05 | 4.348011 | 18519.35 | 0.002465987 | 0 | FALSE | 0.03995784 | FALSE | 300.5525 | 774.3489 | tematdb | v1.1.0 | tematdb_v1.1.0_TEPatTsOfAlphas_convertedOn_20230810_204741__range_1_to_424 | 45148.8675 | TRUE | piecewise_liniear | constant | 0
216 | 104.1162 | 8.4327e-05 | 5.088346e-05 | 4.348011 | 19652.75 | 0.003346451 | 0 | FALSE | 0.03995784 | FALSE | 300.5525 | 774.3489 | tematdb | v1.1.0 | tematdb_v1.1.0_TEPatTsOfAlphas_convertedOn_20230810_204741__range_1_to_424 | 45148.8675 | TRUE | piecewise_liniear | constant | 0
216 | 110.6538 | 8.660611e-05 | 4.945264e-05 | 4.348011 | 20221.37 | 0.003859962 | 0 | FALSE | 0.03995784 | FALSE | 300.5525 | 774.3489 | tematdb | v1.1.0 | tematdb_v1.1.0_TEPatTsOfAlphas_convertedOn_20230810_204741__range_1_to_424 | 45148.8675 | TRUE | piecewise_liniear | constant | 0
216 | 118.6441 | 8.918249e-05 | 4.766357e-05 | 4.348011 | 20980.38 | 0.004553318 | 0 | FALSE | 0.03995784 | FALSE | 300.5525 | 774.3489 | tematdb | v1.1.0 | tematdb_v1.1.0_TEPatTsOfAlphas_convertedOn_20230810_204741__range_1_to_424 | 45148.8675 | TRUE | piecewise_liniear | constant | 0
216 | 124.092 | 9.136251e-05 | 4.642065e-05 | 4.348011 | 21542.14 | 0.005131897 | 0 | FALSE | 0.03995784 | FALSE | 300.5525 | 774.3489 | tematdb | v1.1.0 | tematdb_v1.1.0_TEPatTsOfAlphas_convertedOn_20230810_204741__range_1_to_424 | 45148.8675 | TRUE | piecewise_liniear | constant | 0
216 | 128.8136 | 9.304707e-05 | 4.541556e-05 | 4.348011 | 22018.88 | 0.0056477 | 0 | FALSE | 0.03995784 | FALSE | 300.5525 | 774.3489 | tematdb | v1.1.0 | tematdb_v1.1.0_TEPatTsOfAlphas_convertedOn_20230810_204741__range_1_to_424 | 45148.8675 | TRUE | piecewise_liniear | constant | 0
216 | 141.8886 | 9.720892e-05 | 4.278483e-05 | 4.348011 | 23372.77 | 0.007207411 | 0 | FALSE | 0.03995784 | FALSE | 300.5525 | 774.3489 | tematdb | v1.1.0 | tematdb_v1.1.0_TEPatTsOfAlphas_convertedOn_20230810_204741__range_1_to_424 | 45148.8675 | TRUE | piecewise_liniear | constant | 0
216 | 154.9637 | 0.0001007762 | 4.043284e-05 | 4.348011 | 24732.37 | 0.00895202 | 0 | FALSE | 0.03995784 | FALSE | 300.5525 | 774.3489 | tematdb | v1.1.0 | tematdb_v1.1.0_TEPatTsOfAlphas_convertedOn_20230810_204741__range_1_to_424 | 45148.8675 | TRUE | piecewise_liniear | constant | 0
216 | 169.8547 | 0.0001046408 | 3.817245e-05 | 4.348011 | 26196.9 | 0.0112057 | 0 | FALSE | 0.03995784 | FALSE | 300.5525 | 774.3489 | tematdb | v1.1.0 | tematdb_v1.1.0_TEPatTsOfAlphas_convertedOn_20230810_204741__range_1_to_424 | 45148.8675 | TRUE | piecewise_liniear | constant | 0
216 | 178.2082 | 0.0001077126 | 3.713294e-05 | 4.348011 | 26930.27 | 0.01280593 | 0 | FALSE | 0.03995784 | FALSE | 300.5525 | 774.3489 | tematdb | v1.1.0 | tematdb_v1.1.0_TEPatTsOfAlphas_convertedOn_20230810_204741__range_1_to_424 | 45148.8675 | TRUE | piecewise_liniear | constant | 0
216 | 193.4625 | 0.000111379 | 3.542944e-05 | 4.348011 | 28225.11 | 0.01557932 | 0 | FALSE | 0.03995784 | FALSE | 300.5525 | 774.3489 | tematdb | v1.1.0 | tematdb_v1.1.0_TEPatTsOfAlphas_convertedOn_20230810_204741__range_1_to_424 | 45148.8675 | TRUE | piecewise_liniear | constant | 0
216 | 199.2736 | 0.0001132618 | 3.49307e-05 | 4.348011 | 28628.11 | 0.01683133 | 0 | FALSE | 0.03995784 | FALSE | 300.5525 | 774.3489 | tematdb | v1.1.0 | tematdb_v1.1.0_TEPatTsOfAlphas_convertedOn_20230810_204741__range_1_to_424 | 45148.8675 | TRUE | piecewise_liniear | constant | 0
216 | 209.0799 | 0.00011564 | 3.414978e-05 | 4.348011 | 29282.77 | 0.01882997 | 0 | FALSE | 0.03995784 | FALSE | 300.5525 | 774.3489 | tematdb | v1.1.0 | tematdb_v1.1.0_TEPatTsOfAlphas_convertedOn_20230810_204741__range_1_to_424 | 45148.8675 | TRUE | piecewise_liniear | constant | 0
216 | 219.6126 | 0.0001194055 | 3.343195e-05 | 4.348011 | 29911.51 | 0.02154037 | 0 | FALSE | 0.03995784 | FALSE | 300.5525 | 774.3489 | tematdb | v1.1.0 | tematdb_v1.1.0_TEPatTsOfAlphas_convertedOn_20230810_204741__range_1_to_424 | 45148.8675 | TRUE | piecewise_liniear | constant | 0
216 | 230.1453 | 0.0001222791 | 3.299314e-05 | 4.348011 | 30309.34 | 0.02398791 | 0 | FALSE | 0.03995784 | FALSE | 300.5525 | 774.3489 | tematdb | v1.1.0 | tematdb_v1.1.0_TEPatTsOfAlphas_convertedOn_20230810_204741__range_1_to_424 | 45148.8675 | TRUE | piecewise_liniear | constant | 0
216 | 241.4044 | 0.0001252519 | 3.265734e-05 | 4.348011 | 30620.99 | 0.02667117 | 0 | FALSE | 0.03995784 | FALSE | 300.5525 | 774.3489 | tematdb | v1.1.0 | tematdb_v1.1.0_TEPatTsOfAlphas_convertedOn_20230810_204741__range_1_to_424 | 45148.8675 | TRUE | piecewise_liniear | constant | 0
216 | 257.0218 | 0.0001289182 | 3.255309e-05 | 4.348011 | 30719.05 | 0.03017977 | 0 | FALSE | 0.03995784 | FALSE | 300.5525 | 774.3489 | tematdb | v1.1.0 | tematdb_v1.1.0_TEPatTsOfAlphas_convertedOn_20230810_204741__range_1_to_424 | 45148.8675 | TRUE | piecewise_liniear | constant | 0
216 | 266.8281 | 0.0001322874 | 3.267737e-05 | 4.348011 | 30602.22 | 0.03286476 | 0 | FALSE | 0.03995784 | FALSE | 300.5525 | 774.3489 | tematdb | v1.1.0 | tematdb_v1.1.0_TEPatTsOfAlphas_convertedOn_20230810_204741__range_1_to_424 | 45148.8675 | TRUE | piecewise_liniear | constant | 0
216 | 282.0823 | 0.0001355574 | 3.318279e-05 | 4.348011 | 30136.1 | 0.03592681 | 0 | FALSE | 0.03995784 | FALSE | 300.5525 | 774.3489 | tematdb | v1.1.0 | tematdb_v1.1.0_TEPatTsOfAlphas_convertedOn_20230810_204741__range_1_to_424 | 45148.8675 | TRUE | piecewise_liniear | constant | 0
216 | 303.1477 | 0.0001418002 | 3.43487e-05 | 4.344458 | 29113.18 | 0.04084716 | 0 | TRUE | 0.04076471 | TRUE | 300.5525 | 774.3489 | tematdb | v1.1.0 | tematdb_v1.1.0_TEPatTsOfAlphas_convertedOn_20230810_204741__range_1_to_424 | 45148.8675 | TRUE | piecewise_liniear | constant | 0
216 | 319.1283 | 0.0001467547 | 3.562622e-05 | 4.322575 | 28069.21 | 0.04463108 | 0 | TRUE | 0.04464484 | TRUE | 300.5525 | 774.3489 | tematdb | v1.1.0 | tematdb_v1.1.0_TEPatTsOfAlphas_convertedOn_20230810_204741__range_1_to_424 | 45148.8675 | TRUE | piecewise_liniear | constant | 0
216 | 329.2978 | 0.0001497275 | 3.658269e-05 | 4.248975 | 27335.33 | 0.04749328 | 0 | TRUE | 0.04758558 | TRUE | 300.5525 | 774.3489 | tematdb | v1.1.0 | tematdb_v1.1.0_TEPatTsOfAlphas_convertedOn_20230810_204741__range_1_to_424 | 45148.8675 | TRUE | piecewise_liniear | constant | 0
216 | 341.2833 | 0.000154583 | 3.805564e-05 | 4.129824 | 26277.32 | 0.05189051 | 0 | TRUE | 0.05186474 | TRUE | 300.5525 | 774.3489 | tematdb | v1.1.0 | tematdb_v1.1.0_TEPatTsOfAlphas_convertedOn_20230810_204741__range_1_to_424 | 45148.8675 | TRUE | piecewise_liniear | constant | 0
216 | 361.6223 | 0.0001603303 | 4.101527e-05 | 3.927628 | 24381.16 | 0.0577046 | 0 | TRUE | 0.05805022 | TRUE | 300.5525 | 774.3489 | tematdb | v1.1.0 | tematdb_v1.1.0_TEPatTsOfAlphas_convertedOn_20230810_204741__range_1_to_424 | 45148.8675 | TRUE | piecewise_liniear | constant | 0
216 | 383.7772 | 0.0001714286 | 4.506298e-05 | 3.708242 | 22191.17 | 0.06749283 | 0 | TRUE | 0.06763155 | TRUE | 300.5525 | 774.3489 | tematdb | v1.1.0 | tematdb_v1.1.0_TEPatTsOfAlphas_convertedOn_20230810_204741__range_1_to_424 | 45148.8675 | TRUE | piecewise_liniear | constant | 0
216 | 405.569 | 0.0001770768 | 4.992456e-05 | 3.49321 | 20030.22 | 0.07292041 | 0 | TRUE | 0.07341839 | TRUE | 300.5525 | 774.3489 | tematdb | v1.1.0 | tematdb_v1.1.0_TEPatTsOfAlphas_convertedOn_20230810_204741__range_1_to_424 | 45148.8675 | TRUE | piecewise_liniear | constant | 0
216 | 428.4504 | 0.0001862923 | 5.610177e-05 | 3.304457 | 17824.75 | 0.08020728 | 0 | TRUE | 0.08040912 | TRUE | 300.5525 | 774.3489 | tematdb | v1.1.0 | tematdb_v1.1.0_TEPatTsOfAlphas_convertedOn_20230810_204741__range_1_to_424 | 45148.8675 | TRUE | piecewise_liniear | constant | 0
216 | 449.8789 | 0.0001948142 | 6.302835e-05 | 3.231747 | 15865.88 | 0.08382308 | 0 | TRUE | 0.08428269 | TRUE | 300.5525 | 774.3489 | tematdb | v1.1.0 | tematdb_v1.1.0_TEPatTsOfAlphas_convertedOn_20230810_204741__range_1_to_424 | 45148.8675 | TRUE | piecewise_liniear | constant | 0
216 | 472.0339 | 0.0002055161 | 7.134061e-05 | 3.156572 | 14017.26 | 0.08853447 | 0 | TRUE | 0.08885673 | TRUE | 300.5525 | 774.3489 | tematdb | v1.1.0 | tematdb_v1.1.0_TEPatTsOfAlphas_convertedOn_20230810_204741__range_1_to_424 | 45148.8675 | TRUE | piecewise_liniear | constant | 0
216 | 493.8257 | 0.0002148307 | 8.090528e-05 | 3.055295 | 12360.13 | 0.09220117 | 0 | TRUE | 0.09265312 | TRUE | 300.5525 | 774.3489 | tematdb | v1.1.0 | tematdb_v1.1.0_TEPatTsOfAlphas_convertedOn_20230810_204741__range_1_to_424 | 45148.8675 | TRUE | piecewise_liniear | constant | 0
216 | 515.9806 | 0.0002238481 | 9.133074e-05 | 2.94785 | 10949.22 | 0.09603238 | 0 | TRUE | 0.09735131 | TRUE | 300.5525 | 774.3489 | tematdb | v1.1.0 | tematdb_v1.1.0_TEPatTsOfAlphas_convertedOn_20230810_204741__range_1_to_424 | 45148.8675 | TRUE | piecewise_liniear | constant | 0
216 | 539.2252 | 0.0002317754 | 0.0001038261 | 2.838886 | 9631.488 | 0.09827663 | 0 | TRUE | 0.09860413 | TRUE | 300.5525 | 774.3489 | tematdb | v1.1.0 | tematdb_v1.1.0_TEPatTsOfAlphas_convertedOn_20230810_204741__range_1_to_424 | 45148.8675 | TRUE | piecewise_liniear | constant | 0
216 | 561.3801 | 0.0002393064 | 0.0001171795 | 2.737622 | 8533.916 | 0.1002168 | 0 | TRUE | 0.1003167 | TRUE | 300.5525 | 774.3489 | tematdb | v1.1.0 | tematdb_v1.1.0_TEPatTsOfAlphas_convertedOn_20230810_204741__range_1_to_424 | 45148.8675 | TRUE | piecewise_liniear | constant | 0
216 | 584.6247 | 0.0002453509 | 0.0001327645 | 2.633474 | 7532.135 | 0.1006565 | 0 | TRUE | 0.1007473 | TRUE | 300.5525 | 774.3489 | tematdb | v1.1.0 | tematdb_v1.1.0_TEPatTsOfAlphas_convertedOn_20230810_204741__range_1_to_424 | 45148.8675 | TRUE | piecewise_liniear | constant | 0
216 | 607.5061 | 0.0002494137 | 0.0001494739 | 2.534119 | 6690.13 | 0.09976972 | 0 | TRUE | 0.09935275 | TRUE | 300.5525 | 774.3489 | tematdb | v1.1.0 | tematdb_v1.1.0_TEPatTsOfAlphas_convertedOn_20230810_204741__range_1_to_424 | 45148.8675 | TRUE | piecewise_liniear | constant | 0
216 | 630.7506 | 0.0002483237 | 0.000166941 | 2.43835 | 5990.141 | 0.09555094 | 0 | TRUE | 0.0948153 | TRUE | 300.5525 | 774.3489 | tematdb | v1.1.0 | tematdb_v1.1.0_TEPatTsOfAlphas_convertedOn_20230810_204741__range_1_to_424 | 45148.8675 | TRUE | piecewise_liniear | constant | 0
216 | 653.9952 | 0.0002412882 | 0.0001830577 | 2.358953 | 5462.758 | 0.08817374 | 0 | TRUE | 0.08703602 | TRUE | 300.5525 | 774.3489 | tematdb | v1.1.0 | tematdb_v1.1.0_TEPatTsOfAlphas_convertedOn_20230810_204741__range_1_to_424 | 45148.8675 | TRUE | piecewise_liniear | constant | 0
216 | 677.9661 | 0.0002265235 | 0.0001910372 | 2.284879 | 5234.582 | 0.07969909 | 0 | TRUE | 0.07862182 | TRUE | 300.5525 | 774.3489 | tematdb | v1.1.0 | tematdb_v1.1.0_TEPatTsOfAlphas_convertedOn_20230810_204741__range_1_to_424 | 45148.8675 | TRUE | piecewise_liniear | constant | 0
216 | 702.3002 | 0.0002031379 | 0.0001993556 | 2.25928 | 5016.162 | 0.06434372 | 0 | TRUE | 0.06292394 | TRUE | 300.5525 | 774.3489 | tematdb | v1.1.0 | tematdb_v1.1.0_TEPatTsOfAlphas_convertedOn_20230810_204741__range_1_to_424 | 45148.8675 | TRUE | piecewise_liniear | constant | 0
216 | 726.6344 | 0.0001698431 | 0.0001970113 | 2.240215 | 5075.851 | 0.04749314 | 0 | TRUE | 0.04643545 | TRUE | 300.5525 | 774.3489 | tematdb | v1.1.0 | tematdb_v1.1.0_TEPatTsOfAlphas_convertedOn_20230810_204741__range_1_to_424 | 45148.8675 | TRUE | piecewise_liniear | constant | 0
216 | 751.3317 | 0.0001312964 | 0.00018845 | 2.294541 | 5306.447 | 0.02995337 | 0 | TRUE | 0.02917374 | TRUE | 300.5525 | 774.3489 | tematdb | v1.1.0 | tematdb_v1.1.0_TEPatTsOfAlphas_convertedOn_20230810_204741__range_1_to_424 | 45148.8675 | TRUE | piecewise_liniear | constant | 0
216 | 775.6659 | 8.720066e-05 | 0.0001718937 | 2.34517 | 5817.548 | 0.01463119 | 0 | FALSE | 0.01859452 | FALSE | 300.5525 | 774.3489 | tematdb | v1.1.0 | tematdb_v1.1.0_TEPatTsOfAlphas_convertedOn_20230810_204741__range_1_to_424 | 45148.8675 | TRUE | piecewise_liniear | constant | 0
217 | 298.7601 | -0.000123857 | 9.931806e-06 | 3.960396 | 100686.6 | 0.1165191 | 0 | FALSE | 0.1161501 | FALSE | 300.1057 | 848.9771 | tematdb | v1.1.0 | tematdb_v1.1.0_TEPatTsOfAlphas_convertedOn_20230810_204741__range_1_to_424 | 45148.8675 | TRUE | piecewise_liniear | constant | 0
217 | 326.6584 | -0.000127847 | 1.032703e-05 | 3.821311 | 96833.23 | 0.1352967 | 0 | TRUE | 0.1322303 | TRUE | 300.1057 | 848.9771 | tematdb | v1.1.0 | tematdb_v1.1.0_TEPatTsOfAlphas_convertedOn_20230810_204741__range_1_to_424 | 45148.8675 | TRUE | piecewise_liniear | constant | 0
217 | 353.9368 | -0.0001311721 | 1.068116e-05 | 3.704991 | 93622.76 | 0.1538873 | 0 | TRUE | 0.1514926 | TRUE | 300.1057 | 848.9771 | tematdb | v1.1.0 | tematdb_v1.1.0_TEPatTsOfAlphas_convertedOn_20230810_204741__range_1_to_424 | 45148.8675 | TRUE | piecewise_liniear | constant | 0
217 | 381.8351 | -0.0001351621 | 1.10877e-05 | 3.593501 | 90189.99 | 0.1750758 | 0 | TRUE | 0.1719651 | TRUE | 300.1057 | 848.9771 | tematdb | v1.1.0 | tematdb_v1.1.0_TEPatTsOfAlphas_convertedOn_20230810_204741__range_1_to_424 | 45148.8675 | TRUE | piecewise_liniear | constant | 0
217 | 409.4234 | -0.0001384871 | 1.151186e-05 | 3.496622 | 86866.96 | 0.1950731 | 0 | TRUE | 0.1941202 | TRUE | 300.1057 | 848.9771 | tematdb | v1.1.0 | tematdb_v1.1.0_TEPatTsOfAlphas_convertedOn_20230810_204741__range_1_to_424 | 45148.8675 | TRUE | piecewise_liniear | constant | 0
217 | 436.7018 | -0.0001418121 | 1.190818e-05 | 3.415401 | 83975.9 | 0.2159358 | 0 | TRUE | 0.2171146 | TRUE | 300.1057 | 848.9771 | tematdb | v1.1.0 | tematdb_v1.1.0_TEPatTsOfAlphas_convertedOn_20230810_204741__range_1_to_424 | 45148.8675 | TRUE | piecewise_liniear | constant | 0
217 | 464.2901 | -0.0001451372 | 1.224781e-05 | 3.325974 | 81647.26 | 0.2400874 | 0 | TRUE | 0.2406547 | TRUE | 300.1057 | 848.9771 | tematdb | v1.1.0 | tematdb_v1.1.0_TEPatTsOfAlphas_convertedOn_20230810_204741__range_1_to_424 | 45148.8675 | TRUE | piecewise_liniear | constant | 0
217 | 491.8785 | -0.0001491272 | 1.262288e-05 | 3.265264 | 79221.21 | 0.2653961 | 0 | TRUE | 0.2669391 | TRUE | 300.1057 | 848.9771 | tematdb | v1.1.0 | tematdb_v1.1.0_TEPatTsOfAlphas_convertedOn_20230810_204741__range_1_to_424 | 45148.8675 | TRUE | piecewise_liniear | constant | 0
217 | 516.367 | -0.0001524522 | 1.297243e-05 | 3.199533 | 77086.54 | 0.2891464 | 0 | TRUE | 0.2912853 | TRUE | 300.1057 | 848.9771 | tematdb | v1.1.0 | tematdb_v1.1.0_TEPatTsOfAlphas_convertedOn_20230810_204741__range_1_to_424 | 45148.8675 | TRUE | piecewise_liniear | constant | 0
217 | 546.7452 | -0.0001571072 | 1.337796e-05 | 3.138905 | 74749.8 | 0.3213729 | 0 | TRUE | 0.3212072 | TRUE | 300.1057 | 848.9771 | tematdb | v1.1.0 | tematdb_v1.1.0_TEPatTsOfAlphas_convertedOn_20230810_204741__range_1_to_424 | 45148.8675 | TRUE | piecewise_liniear | constant | 0
217 | 574.3335 | -0.0001604323 | 1.362496e-05 | 3.087032 | 73394.69 | 0.351456 | 0 | TRUE | 0.3502514 | TRUE | 300.1057 | 848.9771 | tematdb | v1.1.0 | tematdb_v1.1.0_TEPatTsOfAlphas_convertedOn_20230810_204741__range_1_to_424 | 45148.8675 | TRUE | piecewise_liniear | constant | 0
217 | 601.9219 | -0.0001630923 | 1.389528e-05 | 3.04839 | 71966.87 | 0.3779801 | 0 | TRUE | 0.3825016 | TRUE | 300.1057 | 848.9771 | tematdb | v1.1.0 | tematdb_v1.1.0_TEPatTsOfAlphas_convertedOn_20230810_204741__range_1_to_424 | 45148.8675 | TRUE | piecewise_liniear | constant | 0
217 | 629.8202 | -0.0001677473 | 1.414439e-05 | 3.018428 | 70699.4 | 0.4151094 | 0 | TRUE | 0.4155751 | TRUE | 300.1057 | 848.9771 | tematdb | v1.1.0 | tematdb_v1.1.0_TEPatTsOfAlphas_convertedOn_20230810_204741__range_1_to_424 | 45148.8675 | TRUE | piecewise_liniear | constant | 0
217 | 657.4086 | -0.0001717373 | 1.442742e-05 | 3.010195 | 69312.47 | 0.446459 | 0 | TRUE | 0.448581 | TRUE | 300.1057 | 848.9771 | tematdb | v1.1.0 | tematdb_v1.1.0_TEPatTsOfAlphas_convertedOn_20230810_204741__range_1_to_424 | 45148.8675 | TRUE | piecewise_liniear | constant | 0
217 | 684.9969 | -0.0001757273 | 1.463534e-05 | 2.995513 | 68327.77 | 0.4824956 | 0 | TRUE | 0.4838442 | TRUE | 300.1057 | 848.9771 | tematdb | v1.1.0 | tematdb_v1.1.0_TEPatTsOfAlphas_convertedOn_20230810_204741__range_1_to_424 | 45148.8675 | TRUE | piecewise_liniear | constant | 0
217 | 712.8952 | -0.0001783874 | 1.475457e-05 | 2.980675 | 67775.62 | 0.5158373 | 0 | TRUE | 0.5194661 | TRUE | 300.1057 | 848.9771 | tematdb | v1.1.0 | tematdb_v1.1.0_TEPatTsOfAlphas_convertedOn_20230810_204741__range_1_to_424 | 45148.8675 | TRUE | piecewise_liniear | constant | 0
217 | 740.4836 | -0.0001810474 | 1.489616e-05 | 2.987291 | 67131.37 | 0.5454412 | 0 | TRUE | 0.5575516 | TRUE | 300.1057 | 848.9771 | tematdb | v1.1.0 | tematdb_v1.1.0_TEPatTsOfAlphas_convertedOn_20230810_204741__range_1_to_424 | 45148.8675 | TRUE | piecewise_liniear | constant | 0
217 | 768.3819 | -0.0001850374 | 1.500762e-05 | 2.994859 | 66632.82 | 0.5853398 | 0 | TRUE | 0.5980507 | TRUE | 300.1057 | 848.9771 | tematdb | v1.1.0 | tematdb_v1.1.0_TEPatTsOfAlphas_convertedOn_20230810_204741__range_1_to_424 | 45148.8675 | TRUE | piecewise_liniear | constant | 0
217 | 796.2802 | -0.0001883624 | 1.506721e-05 | 3.023654 | 66369.3 | 0.6201398 | 0 | TRUE | 0.6392629 | TRUE | 300.1057 | 848.9771 | tematdb | v1.1.0 | tematdb_v1.1.0_TEPatTsOfAlphas_convertedOn_20230810_204741__range_1_to_424 | 45148.8675 | TRUE | piecewise_liniear | constant | 0
217 | 824.1785 | -0.0001923525 | 1.503514e-05 | 3.053605 | 66510.87 | 0.6641965 | 0 | TRUE | 0.6836535 | TRUE | 300.1057 | 848.9771 | tematdb | v1.1.0 | tematdb_v1.1.0_TEPatTsOfAlphas_convertedOn_20230810_204741__range_1_to_424 | 45148.8675 | TRUE | piecewise_liniear | constant | 0
217 | 848.9771 | -0.0001950125 | 1.494567e-05 | 3.068734 | 66909.03 | 0.7039571 | 0 | TRUE | 0.7227875 | TRUE | 300.1057 | 848.9771 | tematdb | v1.1.0 | tematdb_v1.1.0_TEPatTsOfAlphas_convertedOn_20230810_204741__range_1_to_424 | 45148.8675 | TRUE | piecewise_liniear | constant | 0
218 | 310.3015 | -0.0001284706 | 6.751155e-06 | 4.819775 | 148122.8 | 0.1573934 | 0 | TRUE | 0.1578611 | FALSE | 310.3015 | 819.7726 | tematdb | v1.1.0 | tematdb_v1.1.0_TEPatTsOfAlphas_convertedOn_20230810_204741__range_1_to_424 | 45148.8675 | TRUE | piecewise_liniear | constant | 0
218 | 340.4523 | -0.0001348235 | 6.958723e-06 | 4.651258 | 143704.5 | 0.1911999 | 0 | TRUE | 0.1905811 | TRUE | 310.3015 | 819.7726 | tematdb | v1.1.0 | tematdb_v1.1.0_TEPatTsOfAlphas_convertedOn_20230810_204741__range_1_to_424 | 45148.8675 | TRUE | piecewise_liniear | constant | 0
218 | 370.1005 | -0.0001407059 | 7.15682e-06 | 4.482296 | 139726.9 | 0.2284145 | 0 | TRUE | 0.227889 | TRUE | 310.3015 | 819.7726 | tematdb | v1.1.0 | tematdb_v1.1.0_TEPatTsOfAlphas_convertedOn_20230810_204741__range_1_to_424 | 45148.8675 | TRUE | piecewise_liniear | constant | 0
218 | 400.2513 | -0.0001464706 | 7.359562e-06 | 4.33968 | 135877.7 | 0.2688586 | 0 | TRUE | 0.2715846 | TRUE | 310.3015 | 819.7726 | tematdb | v1.1.0 | tematdb_v1.1.0_TEPatTsOfAlphas_convertedOn_20230810_204741__range_1_to_424 | 45148.8675 | TRUE | piecewise_liniear | constant | 0
218 | 430.1508 | -0.000152 | 7.566437e-06 | 4.21886 | 132162.6 | 0.3113302 | 0 | TRUE | 0.3143126 | TRUE | 310.3015 | 819.7726 | tematdb | v1.1.0 | tematdb_v1.1.0_TEPatTsOfAlphas_convertedOn_20230810_204741__range_1_to_424 | 45148.8675 | TRUE | piecewise_liniear | constant | 0
218 | 460.3015 | -0.0001574118 | 7.770301e-06 | 4.103068 | 128695.1 | 0.3577422 | 0 | TRUE | 0.3615086 | TRUE | 310.3015 | 819.7726 | tematdb | v1.1.0 | tematdb_v1.1.0_TEPatTsOfAlphas_convertedOn_20230810_204741__range_1_to_424 | 45148.8675 | TRUE | piecewise_liniear | constant | 0
218 | 490.201 | -0.0001625882 | 7.97661e-06 | 3.998767 | 125366.5 | 0.4062637 | 0 | TRUE | 0.4086979 | TRUE | 310.3015 | 819.7726 | tematdb | v1.1.0 | tematdb_v1.1.0_TEPatTsOfAlphas_convertedOn_20230810_204741__range_1_to_424 | 45148.8675 | TRUE | piecewise_liniear | constant | 0
218 | 520.1005 | -0.0001675294 | 8.174167e-06 | 3.919371 | 122336.6 | 0.4556271 | 0 | TRUE | 0.4571606 | TRUE | 310.3015 | 819.7726 | tematdb | v1.1.0 | tematdb_v1.1.0_TEPatTsOfAlphas_convertedOn_20230810_204741__range_1_to_424 | 45148.8675 | TRUE | piecewise_liniear | constant | 0
218 | 550.2513 | -0.0001722353 | 8.383489e-06 | 3.842145 | 119282.1 | 0.5067653 | 0 | TRUE | 0.5094489 | TRUE | 310.3015 | 819.7726 | tematdb | v1.1.0 | tematdb_v1.1.0_TEPatTsOfAlphas_convertedOn_20230810_204741__range_1_to_424 | 45148.8675 | TRUE | piecewise_liniear | constant | 0
218 | 580.1508 | -0.0001767059 | 8.58986e-06 | 3.765644 | 116416.3 | 0.5600381 | 0 | TRUE | 0.5630086 | TRUE | 310.3015 | 819.7726 | tematdb | v1.1.0 | tematdb_v1.1.0_TEPatTsOfAlphas_convertedOn_20230810_204741__range_1_to_424 | 45148.8675 | TRUE | piecewise_liniear | constant | 0
218 | 610.0503 | -0.0001810588 | 8.806634e-06 | 3.70649 | 113550.8 | 0.6126779 | 0 | TRUE | 0.6203813 | TRUE | 310.3015 | 819.7726 | tematdb | v1.1.0 | tematdb_v1.1.0_TEPatTsOfAlphas_convertedOn_20230810_204741__range_1_to_424 | 45148.8675 | TRUE | piecewise_liniear | constant | 0
218 | 640.201 | -0.0001850588 | 9.009752e-06 | 3.650779 | 110990.8 | 0.6665574 | 0 | TRUE | 0.6782549 | TRUE | 310.3015 | 819.7726 | tematdb | v1.1.0 | tematdb_v1.1.0_TEPatTsOfAlphas_convertedOn_20230810_204741__range_1_to_424 | 45148.8675 | TRUE | piecewise_liniear | constant | 0
218 | 670.1005 | -0.0001887059 | 9.218824e-06 | 3.591696 | 108473.7 | 0.7206688 | 0 | TRUE | 0.7339121 | TRUE | 310.3015 | 819.7726 | tematdb | v1.1.0 | tematdb_v1.1.0_TEPatTsOfAlphas_convertedOn_20230810_204741__range_1_to_424 | 45148.8675 | TRUE | piecewise_liniear | constant | 0
218 | 700.2513 | -0.0001924706 | 9.412378e-06 | 3.556639 | 106243.1 | 0.774896 | 0 | TRUE | 0.7819324 | TRUE | 310.3015 | 819.7726 | tematdb | v1.1.0 | tematdb_v1.1.0_TEPatTsOfAlphas_convertedOn_20230810_204741__range_1_to_424 | 45148.8675 | TRUE | piecewise_liniear | constant | 0
218 | 729.8995 | -0.0001957647 | 9.618208e-06 | 3.525568 | 103969.5 | 0.8249138 | 0 | TRUE | 0.824299 | TRUE | 310.3015 | 819.7726 | tematdb | v1.1.0 | tematdb_v1.1.0_TEPatTsOfAlphas_convertedOn_20230810_204741__range_1_to_424 | 45148.8675 | TRUE | piecewise_liniear | constant | 0
218 | 760.3015 | -0.0001985882 | 9.830611e-06 | 3.490665 | 101723.1 | 0.8737843 | 0 | TRUE | 0.8699629 | TRUE | 310.3015 | 819.7726 | tematdb | v1.1.0 | tematdb_v1.1.0_TEPatTsOfAlphas_convertedOn_20230810_204741__range_1_to_424 | 45148.8675 | TRUE | piecewise_liniear | constant | 0
218 | 789.9497 | -0.0002015294 | 1.0021e-05 | 3.47355 | 99790.43 | 0.9217045 | 0 | TRUE | 0.9167559 | TRUE | 310.3015 | 819.7726 | tematdb | v1.1.0 | tematdb_v1.1.0_TEPatTsOfAlphas_convertedOn_20230810_204741__range_1_to_424 | 45148.8675 | TRUE | piecewise_liniear | constant | 0
218 | 819.8492 | -0.0002041176 | 1.021544e-05 | 3.466493 | 97891.04 | 0.9646011 | 0 | FALSE | 0.9728271 | TRUE | 310.3015 | 819.7726 | tematdb | v1.1.0 | tematdb_v1.1.0_TEPatTsOfAlphas_convertedOn_20230810_204741__range_1_to_424 | 45148.8675 | TRUE | piecewise_liniear | constant | 0
219 | 329.3525 | -0.000140118 | 9.618892e-06 | 2.664461 | 103962.1 | 0.2522983 | 0 | TRUE | 0.2607873 | TRUE | 329.3525 | 818.466 | tematdb | v1.1.0 | tematdb_v1.1.0_TEPatTsOfAlphas_convertedOn_20230810_204741__range_1_to_424 | 45148.8675 | TRUE | piecewise_liniear | constant | 0
219 | 373.403 | -0.000148968 | 9.770803e-06 | 2.680696 | 102345.7 | 0.3163632 | 0 | TRUE | 0.3230946 | TRUE | 329.3525 | 818.466 | tematdb | v1.1.0 | tematdb_v1.1.0_TEPatTsOfAlphas_convertedOn_20230810_204741__range_1_to_424 | 45148.8675 | TRUE | piecewise_liniear | constant | 0
219 | 426.568 | -0.000164454 | 1.023164e-05 | 2.715353 | 97736.01 | 0.415246 | 0 | TRUE | 0.4205582 | TRUE | 329.3525 | 818.466 | tematdb | v1.1.0 | tematdb_v1.1.0_TEPatTsOfAlphas_convertedOn_20230810_204741__range_1_to_424 | 45148.8675 | TRUE | piecewise_liniear | constant | 0
219 | 470.618 | -0.000169617 | 1.030431e-05 | 2.731303 | 97046.72 | 0.481081 | 0 | TRUE | 0.4778641 | TRUE | 329.3525 | 818.466 | tematdb | v1.1.0 | tematdb_v1.1.0_TEPatTsOfAlphas_convertedOn_20230810_204741__range_1_to_424 | 45148.8675 | TRUE | piecewise_liniear | constant | 0
219 | 525.302 | -0.000175516 | 1.038663e-05 | 2.778151 | 96277.61 | 0.560805 | 0 | TRUE | 0.5476911 | TRUE | 329.3525 | 818.466 | tematdb | v1.1.0 | tematdb_v1.1.0_TEPatTsOfAlphas_convertedOn_20230810_204741__range_1_to_424 | 45148.8675 | TRUE | piecewise_liniear | constant | 0
219 | 575.428 | -0.000184366 | 1.072535e-05 | 2.821588 | 93237.03 | 0.6463198 | 0 | TRUE | 0.6388599 | TRUE | 329.3525 | 818.466 | tematdb | v1.1.0 | tematdb_v1.1.0_TEPatTsOfAlphas_convertedOn_20230810_204741__range_1_to_424 | 45148.8675 | TRUE | piecewise_liniear | constant | 0
219 | 624.036 | -0.000189528 | 1.1008e-05 | 2.872092 | 90843.06 | 0.7090057 | 0 | TRUE | 0.7150609 | TRUE | 329.3525 | 818.466 | tematdb | v1.1.0 | tematdb_v1.1.0_TEPatTsOfAlphas_convertedOn_20230810_204741__range_1_to_424 | 45148.8675 | TRUE | piecewise_liniear | constant | 0
219 | 674.163 | -0.000193953 | 1.124914e-05 | 2.933023 | 88895.65 | 0.7686401 | 0 | TRUE | 0.7723805 | TRUE | 329.3525 | 818.466 | tematdb | v1.1.0 | tematdb_v1.1.0_TEPatTsOfAlphas_convertedOn_20230810_204741__range_1_to_424 | 45148.8675 | TRUE | piecewise_liniear | constant | 0
219 | 722.77 | -0.000198378 | 1.142727e-05 | 2.998652 | 87509.97 | 0.8300774 | 0 | TRUE | 0.8256741 | TRUE | 329.3525 | 818.466 | tematdb | v1.1.0 | tematdb_v1.1.0_TEPatTsOfAlphas_convertedOn_20230810_204741__range_1_to_424 | 45148.8675 | TRUE | piecewise_liniear | constant | 0
219 | 768.34 | -0.000199853 | 1.143651e-05 | 3.057223 | 87439.27 | 0.8777163 | 0 | TRUE | 0.8723894 | TRUE | 329.3525 | 818.466 | tematdb | v1.1.0 | tematdb_v1.1.0_TEPatTsOfAlphas_convertedOn_20230810_204741__range_1_to_424 | 45148.8675 | TRUE | piecewise_liniear | constant | 0
219 | 818.466 | -0.000199115 | 1.117601e-05 | 3.149084 | 89477.33 | 0.9220137 | 0 | TRUE | 0.9162403 | TRUE | 329.3525 | 818.466 | tematdb | v1.1.0 | tematdb_v1.1.0_TEPatTsOfAlphas_convertedOn_20230810_204741__range_1_to_424 | 45148.8675 | TRUE | piecewise_liniear | constant | 0
220 | 300 | -0.000178821 | 1.39167e-05 | 2.208589 | 71856.11 | 0.3121094 | 0 | TRUE | 0.184086 | FALSE | 300 | 699.8044 | tematdb | v1.1.0 | tematdb_v1.1.0_TEPatTsOfAlphas_convertedOn_20230810_204741__range_1_to_424 | 45148.8675 | TRUE | piecewise_liniear | constant | 5
220 | 349.9754 | -0.000189083 | 1.48166e-05 | 1.724621 | 67491.87 | 0.4896661 | 0 | TRUE | 0.2389245 | TRUE | 300 | 699.8044 | tematdb | v1.1.0 | tematdb_v1.1.0_TEPatTsOfAlphas_convertedOn_20230810_204741__range_1_to_424 | 45148.8675 | TRUE | piecewise_liniear | constant | 5
220 | 399.9508 | -0.0002058952 | 1.560059e-05 | 1.731398 | 64100.12 | 0.6277127 | 0 | TRUE | 0.3353024 | TRUE | 300 | 699.8044 | tematdb | v1.1.0 | tematdb_v1.1.0_TEPatTsOfAlphas_convertedOn_20230810_204741__range_1_to_424 | 45148.8675 | TRUE | piecewise_liniear | constant | 5
220 | 449.9262 | -0.0002120087 | 1.600926e-05 | 2.064782 | 62463.86 | 0.6117913 | 0 | TRUE | 0.4183132 | TRUE | 300 | 699.8044 | tematdb | v1.1.0 | tematdb_v1.1.0_TEPatTsOfAlphas_convertedOn_20230810_204741__range_1_to_424 | 45148.8675 | TRUE | piecewise_liniear | constant | 5
220 | 499.9016 | -0.0002168122 | 1.70061e-05 | 2.153709 | 58802.42 | 0.6415939 | 0 | TRUE | 0.4877565 | TRUE | 300 | 699.8044 | tematdb | v1.1.0 | tematdb_v1.1.0_TEPatTsOfAlphas_convertedOn_20230810_204741__range_1_to_424 | 45148.8675 | TRUE | piecewise_liniear | constant | 5
220 | 550.0738 | -0.0002237991 | 1.772003e-05 | 2.304863 | 56433.32 | 0.6745718 | 0 | TRUE | 0.5754302 | TRUE | 300 | 699.8044 | tematdb | v1.1.0 | tematdb_v1.1.0_TEPatTsOfAlphas_convertedOn_20230810_204741__range_1_to_424 | 45148.8675 | TRUE | piecewise_liniear | constant | 5
220 | 599.8524 | -0.000230131 | 1.833139e-05 | 2.731786 | 54551.23 | 0.6343845 | 0 | TRUE | 0.6625952 | TRUE | 300 | 699.8044 | tematdb | v1.1.0 | tematdb_v1.1.0_TEPatTsOfAlphas_convertedOn_20230810_204741__range_1_to_424 | 45148.8675 | TRUE | piecewise_liniear | constant | 5
220 | 650.0246 | -0.0002340611 | 1.891632e-05 | 2.733177 | 52864.4 | 0.6887854 | 0 | TRUE | 0.7326313 | TRUE | 300 | 699.8044 | tematdb | v1.1.0 | tematdb_v1.1.0_TEPatTsOfAlphas_convertedOn_20230810_204741__range_1_to_424 | 45148.8675 | TRUE | piecewise_liniear | constant | 5
220 | 700 | -0.0002349345 | 1.919445e-05 | 2.583504 | 52098.4 | 0.7791246 | 0 | FALSE | 0.7810753 | FALSE | 300 | 699.8044 | tematdb | v1.1.0 | tematdb_v1.1.0_TEPatTsOfAlphas_convertedOn_20230810_204741__range_1_to_424 | 45148.8675 | TRUE | piecewise_liniear | constant | 5
221 | 296.6667 | -0.0002130363 | 3.589021e-05 | 2.292807 | 27862.75 | 0.1636186 | 0 | FALSE | 0.3206617 | FALSE | 422.9431 | 822.8795 | tematdb | v1.1.0 | tematdb_v1.1.0_TEPatTsOfAlphas_convertedOn_20230810_204741__range_1_to_424 | 45148.8675 | TRUE | piecewise_liniear | constant | 0
221 | 323.3333 | -0.0002209184 | 3.636884e-05 | 2.292807 | 27496.07 | 0.189242 | 0 | FALSE | 0.3206617 | FALSE | 422.9431 | 822.8795 | tematdb | v1.1.0 | tematdb_v1.1.0_TEPatTsOfAlphas_convertedOn_20230810_204741__range_1_to_424 | 45148.8675 | TRUE | piecewise_liniear | constant | 0
221 | 373.0556 | -0.0002399726 | 3.732061e-05 | 2.292807 | 26794.85 | 0.2510618 | 0 | FALSE | 0.3206617 | FALSE | 422.9431 | 822.8795 | tematdb | v1.1.0 | tematdb_v1.1.0_TEPatTsOfAlphas_convertedOn_20230810_204741__range_1_to_424 | 45148.8675 | TRUE | piecewise_liniear | constant | 0
221 | 423.8889 | -0.0002579986 | 3.820317e-05 | 2.291719 | 26175.84 | 0.3222746 | 0 | TRUE | 0.3219364 | TRUE | 422.9431 | 822.8795 | tematdb | v1.1.0 | tematdb_v1.1.0_TEPatTsOfAlphas_convertedOn_20230810_204741__range_1_to_424 | 45148.8675 | TRUE | piecewise_liniear | constant | 0
221 | 474.1667 | -0.0002699931 | 3.881146e-05 | 2.235287 | 25765.58 | 0.3984219 | 0 | TRUE | 0.3958236 | TRUE | 422.9431 | 822.8795 | tematdb | v1.1.0 | tematdb_v1.1.0_TEPatTsOfAlphas_convertedOn_20230810_204741__range_1_to_424 | 45148.8675 | TRUE | piecewise_liniear | constant | 0
221 | 525 | -0.0002869225 | 3.907123e-05 | 2.238063 | 25594.28 | 0.4942643 | 0 | TRUE | 0.4901987 | TRUE | 422.9431 | 822.8795 | tematdb | v1.1.0 | tematdb_v1.1.0_TEPatTsOfAlphas_convertedOn_20230810_204741__range_1_to_424 | 45148.8675 | TRUE | piecewise_liniear | constant | 0
221 | 580.2778 | -0.0002920631 | 3.741721e-05 | 2.290884 | 26725.67 | 0.5774504 | 0 | TRUE | 0.5473446 | TRUE | 422.9431 | 822.8795 | tematdb | v1.1.0 | tematdb_v1.1.0_TEPatTsOfAlphas_convertedOn_20230810_204741__range_1_to_424 | 45148.8675 | TRUE | piecewise_liniear | constant | 0
221 | 626.1111 | -0.0002919945 | 3.540651e-05 | 2.361295 | 28243.39 | 0.6385096 | 0 | TRUE | 0.6428428 | TRUE | 422.9431 | 822.8795 | tematdb | v1.1.0 | tematdb_v1.1.0_TEPatTsOfAlphas_convertedOn_20230810_204741__range_1_to_424 | 45148.8675 | TRUE | piecewise_liniear | constant | 0
221 | 676.3889 | -0.0002729404 | 2.579038e-05 | 2.413593 | 38774.15 | 0.8094879 | 0 | TRUE | 0.8240351 | TRUE | 422.9431 | 822.8795 | tematdb | v1.1.0 | tematdb_v1.1.0_TEPatTsOfAlphas_convertedOn_20230810_204741__range_1_to_424 | 45148.8675 | TRUE | piecewise_liniear | constant | 0
221 | 726.3889 | -0.0002608773 | 1.865967e-05 | 2.518869 | 53591.51 | 1.051798 | 0 | TRUE | 1.090359 | TRUE | 422.9431 | 822.8795 | tematdb | v1.1.0 | tematdb_v1.1.0_TEPatTsOfAlphas_convertedOn_20230810_204741__range_1_to_424 | 45148.8675 | TRUE | piecewise_liniear | constant | 0
221 | 776.3889 | -0.0002589582 | 1.518348e-05 | 2.675305 | 65861.07 | 1.281723 | 0 | TRUE | 1.196125 | TRUE | 422.9431 | 822.8795 | tematdb | v1.1.0 | tematdb_v1.1.0_TEPatTsOfAlphas_convertedOn_20230810_204741__range_1_to_424 | 45148.8675 | TRUE | piecewise_liniear | constant | 0
221 | 823.6111 | -0.0002569705 | 1.494905e-05 | 2.779126 | 66893.89 | 1.309083 | 0 | FALSE | 1.302093 | FALSE | 422.9431 | 822.8795 | tematdb | v1.1.0 | tematdb_v1.1.0_TEPatTsOfAlphas_convertedOn_20230810_204741__range_1_to_424 | 45148.8675 | TRUE | piecewise_liniear | constant | 0
222 | 301.608 | -0.000193258 | 1.168017e-05 | 3.664729 | 85615.22 | 0.2631643 | 0 | TRUE | 0.2623765 | TRUE | 301.608 | 747.632 | tematdb | v1.1.0 | tematdb_v1.1.0_TEPatTsOfAlphas_convertedOn_20230810_204741__range_1_to_424 | 45148.8675 | TRUE | piecewise_liniear | constant | 0
222 | 351.447 | -0.000205393 | 1.276803e-05 | 3.44696 | 78320.61 | 0.3368767 | 0 | TRUE | 0.3384725 | TRUE | 301.608 | 747.632 | tematdb | v1.1.0 | tematdb_v1.1.0_TEPatTsOfAlphas_convertedOn_20230810_204741__range_1_to_424 | 45148.8675 | TRUE | piecewise_liniear | constant | 0
222 | 399.678 | -0.000217079 | 1.370687e-05 | 3.247917 | 72956.13 | 0.4230607 | 0 | TRUE | 0.4247271 | TRUE | 301.608 | 747.632 | tematdb | v1.1.0 | tematdb_v1.1.0_TEPatTsOfAlphas_convertedOn_20230810_204741__range_1_to_424 | 45148.8675 | TRUE | piecewise_liniear | constant | 0
222 | 451.125 | -0.000231461 | 1.450468e-05 | 3.089562 | 68943.28 | 0.5393212 | 0 | TRUE | 0.5380483 | TRUE | 301.608 | 747.632 | tematdb | v1.1.0 | tematdb_v1.1.0_TEPatTsOfAlphas_convertedOn_20230810_204741__range_1_to_424 | 45148.8675 | TRUE | piecewise_liniear | constant | 0
222 | 497.749 | -0.000244045 | 1.520216e-05 | 2.957819 | 65780.13 | 0.6592852 | 0 | TRUE | 0.6557475 | TRUE | 301.608 | 747.632 | tematdb | v1.1.0 | tematdb_v1.1.0_TEPatTsOfAlphas_convertedOn_20230810_204741__range_1_to_424 | 45148.8675 | TRUE | piecewise_liniear | constant | 0
222 | 549.196 | -0.000254831 | 1.599143e-05 | 2.881715 | 62533.48 | 0.7739154 | 0 | TRUE | 0.770621 | TRUE | 301.608 | 747.632 | tematdb | v1.1.0 | tematdb_v1.1.0_TEPatTsOfAlphas_convertedOn_20230810_204741__range_1_to_424 | 45148.8675 | TRUE | piecewise_liniear | constant | 0
222 | 603.859 | -0.000260225 | 1.665295e-05 | 2.808962 | 60049.42 | 0.8741711 | 0 | TRUE | 0.873537 | TRUE | 301.608 | 747.632 | tematdb | v1.1.0 | tematdb_v1.1.0_TEPatTsOfAlphas_convertedOn_20230810_204741__range_1_to_424 | 45148.8675 | TRUE | piecewise_liniear | constant | 0
222 | 650.482 | -0.000262022 | 1.717018e-05 | 2.787022 | 58240.51 | 0.9332446 | 0 | TRUE | 0.9291965 | TRUE | 301.608 | 747.632 | tematdb | v1.1.0 | tematdb_v1.1.0_TEPatTsOfAlphas_convertedOn_20230810_204741__range_1_to_424 | 45148.8675 | TRUE | piecewise_liniear | constant | 0
222 | 701.929 | -0.000261573 | 1.749642e-05 | 2.835271 | 57154.56 | 0.9681338 | 0 | TRUE | 0.9557784 | TRUE | 301.608 | 747.632 | tematdb | v1.1.0 | tematdb_v1.1.0_TEPatTsOfAlphas_convertedOn_20230810_204741__range_1_to_424 | 45148.8675 | TRUE | piecewise_liniear | constant | 0
222 | 750.161 | -0.000252135 | 1.764135e-05 | 2.92262 | 56685 | 0.9249464 | 0 | FALSE | 0.9296097 | TRUE | 301.608 | 747.632 | tematdb | v1.1.0 | tematdb_v1.1.0_TEPatTsOfAlphas_convertedOn_20230810_204741__range_1_to_424 | 45148.8675 | TRUE | piecewise_liniear | constant | 0
223 | 294.096 | -8.67955e-05 | 3.287905e-06 | 4.12933 | 304145 | 0.1631866 | 0 | FALSE | 0.174553 | FALSE | 301.538 | 849.914 | tematdb | v1.1.0 | tematdb_v1.1.0_TEPatTsOfAlphas_convertedOn_20230810_204741__range_1_to_424 | 45148.8675 | TRUE | piecewise_liniear | constant | 0
223 | 350.387 | -9.73956e-05 | 3.615467e-06 | 4.032745 | 276589.4 | 0.2279615 | 0 | TRUE | 0.2410907 | TRUE | 301.538 | 849.914 | tematdb | v1.1.0 | tematdb_v1.1.0_TEPatTsOfAlphas_convertedOn_20230810_204741__range_1_to_424 | 45148.8675 | TRUE | piecewise_liniear | constant | 0
223 | 399.273 | -0.000106819 | 3.997887e-06 | 3.912368 | 250132.1 | 0.2912707 | 0 | TRUE | 0.3036483 | TRUE | 301.538 | 849.914 | tematdb | v1.1.0 | tematdb_v1.1.0_TEPatTsOfAlphas_convertedOn_20230810_204741__range_1_to_424 | 45148.8675 | TRUE | piecewise_liniear | constant | 0
223 | 448.155 | -0.00011565 | 4.33487e-06 | 3.827936 | 230687.4 | 0.3612258 | 0 | TRUE | 0.3764512 | TRUE | 301.538 | 849.914 | tematdb | v1.1.0 | tematdb_v1.1.0_TEPatTsOfAlphas_convertedOn_20230810_204741__range_1_to_424 | 45148.8675 | TRUE | piecewise_liniear | constant | 0
223 | 497.033 | -0.000123889 | 4.690354e-06 | 3.754327 | 213203.5 | 0.4332244 | 0 | TRUE | 0.4412609 | TRUE | 301.538 | 849.914 | tematdb | v1.1.0 | tematdb_v1.1.0_TEPatTsOfAlphas_convertedOn_20230810_204741__range_1_to_424 | 45148.8675 | TRUE | piecewise_liniear | constant | 0
223 | 550.339 | -0.000130937 | 5.182645e-06 | 3.657476 | 192951.7 | 0.4977624 | 0 | TRUE | 0.5240359 | TRUE | 301.538 | 849.914 | tematdb | v1.1.0 | tematdb_v1.1.0_TEPatTsOfAlphas_convertedOn_20230810_204741__range_1_to_424 | 45148.8675 | TRUE | piecewise_liniear | constant | 0
223 | 597.729 | -0.000137992 | 5.415542e-06 | 3.599273 | 184653.7 | 0.5839227 | 0 | TRUE | 0.5887374 | TRUE | 301.538 | 849.914 | tematdb | v1.1.0 | tematdb_v1.1.0_TEPatTsOfAlphas_convertedOn_20230810_204741__range_1_to_424 | 45148.8675 | TRUE | piecewise_liniear | constant | 0
223 | 648.076 | -0.000145043 | 5.757917e-06 | 3.571092 | 173673.9 | 0.6630604 | 0 | TRUE | 0.6654009 | TRUE | 301.538 | 849.914 | tematdb | v1.1.0 | tematdb_v1.1.0_TEPatTsOfAlphas_convertedOn_20230810_204741__range_1_to_424 | 45148.8675 | TRUE | piecewise_liniear | constant | 0
223 | 699.886 | -0.000149723 | 5.904076e-06 | 3.527746 | 169374.5 | 0.7532777 | 0 | TRUE | 0.7332821 | TRUE | 301.538 | 849.914 | tematdb | v1.1.0 | tematdb_v1.1.0_TEPatTsOfAlphas_convertedOn_20230810_204741__range_1_to_424 | 45148.8675 | TRUE | piecewise_liniear | constant | 0
223 | 748.733 | -0.000153813 | 6.313424e-06 | 3.526184 | 158392.6 | 0.7956885 | 0 | TRUE | 0.7907277 | TRUE | 301.538 | 849.914 | tematdb | v1.1.0 | tematdb_v1.1.0_TEPatTsOfAlphas_convertedOn_20230810_204741__range_1_to_424 | 45148.8675 | TRUE | piecewise_liniear | constant | 0
223 | 803.497 | -0.000157896 | 6.563042e-06 | 3.524636 | 152368.4 | 0.8659783 | 0 | TRUE | 0.8535771 | TRUE | 301.538 | 849.914 | tematdb | v1.1.0 | tematdb_v1.1.0_TEPatTsOfAlphas_convertedOn_20230810_204741__range_1_to_424 | 45148.8675 | TRUE | piecewise_liniear | constant | 0
223 | 850.847 | -0.000159618 | 6.767731e-06 | 3.53092 | 147760 | 0.9071607 | 0 | FALSE | 0.902427 | FALSE | 301.538 | 849.914 | tematdb | v1.1.0 | tematdb_v1.1.0_TEPatTsOfAlphas_convertedOn_20230810_204741__range_1_to_424 | 45148.8675 | TRUE | piecewise_liniear | constant | 0
224 | 300 | 8.1513e-05 | 4.161759e-06 | 2.371025 | 240283 | 0.202005 | 0 | TRUE | 0.1887097 | FALSE | 300 | 800 | tematdb | v1.1.0 | tematdb_v1.1.0_TEPatTsOfAlphas_convertedOn_20230810_204741__range_1_to_424 | 45148.8675 | TRUE | piecewise_liniear | constant | 0
224 | 324.8963 | 8.671395e-05 | 4.328838e-06 | 2.399176 | 231008.9 | 0.2352281 | 0 | TRUE | 0.2213198 | TRUE | 300 | 800 | tematdb | v1.1.0 | tematdb_v1.1.0_TEPatTsOfAlphas_convertedOn_20230810_204741__range_1_to_424 | 45148.8675 | TRUE | piecewise_liniear | constant | 0
224 | 350.0519 | 9.210402e-05 | 4.491787e-06 | 2.424076 | 222628.5 | 0.2727245 | 0 | TRUE | 0.2573382 | TRUE | 300 | 800 | tematdb | v1.1.0 | tematdb_v1.1.0_TEPatTsOfAlphas_convertedOn_20230810_204741__range_1_to_424 | 45148.8675 | TRUE | piecewise_liniear | constant | 0
224 | 374.9481 | 9.749409e-05 | 4.656403e-06 | 2.446949 | 214758.1 | 0.3127896 | 0 | TRUE | 0.2952985 | TRUE | 300 | 800 | tematdb | v1.1.0 | tematdb_v1.1.0_TEPatTsOfAlphas_convertedOn_20230810_204741__range_1_to_424 | 45148.8675 | TRUE | piecewise_liniear | constant | 0
224 | 400.1037 | 0.0001026005 | 4.827276e-06 | 2.466504 | 207156.2 | 0.3537425 | 0 | TRUE | 0.3348707 | TRUE | 300 | 800 | tematdb | v1.1.0 | tematdb_v1.1.0_TEPatTsOfAlphas_convertedOn_20230810_204741__range_1_to_424 | 45148.8675 | TRUE | piecewise_liniear | constant | 0
224 | 425 | 0.0001071395 | 4.982721e-06 | 2.484099 | 200693.6 | 0.3941419 | 0 | TRUE | 0.3738962 | TRUE | 300 | 800 | tematdb | v1.1.0 | tematdb_v1.1.0_TEPatTsOfAlphas_convertedOn_20230810_204741__range_1_to_424 | 45148.8675 | TRUE | piecewise_liniear | constant | 0
224 | 449.8963 | 0.0001113948 | 5.135347e-06 | 2.499934 | 194728.8 | 0.4348544 | 0 | TRUE | 0.4133166 | TRUE | 300 | 800 | tematdb | v1.1.0 | tematdb_v1.1.0_TEPatTsOfAlphas_convertedOn_20230810_204741__range_1_to_424 | 45148.8675 | TRUE | piecewise_liniear | constant | 0
224 | 475.0519 | 0.0001152719 | 5.285619e-06 | 2.514156 | 189192.6 | 0.4750065 | 0 | TRUE | 0.4522179 | TRUE | 300 | 800 | tematdb | v1.1.0 | tematdb_v1.1.0_TEPatTsOfAlphas_convertedOn_20230810_204741__range_1_to_424 | 45148.8675 | TRUE | piecewise_liniear | constant | 0
224 | 499.9481 | 0.0001193381 | 5.436511e-06 | 2.524713 | 183941.5 | 0.518741 | 0 | TRUE | 0.4949853 | TRUE | 300 | 800 | tematdb | v1.1.0 | tematdb_v1.1.0_TEPatTsOfAlphas_convertedOn_20230810_204741__range_1_to_424 | 45148.8675 | TRUE | piecewise_liniear | constant | 0
224 | 525.1037 | 0.0001239716 | 5.581418e-06 | 2.544243 | 179165.9 | 0.5683117 | 0 | TRUE | 0.5435123 | TRUE | 300 | 800 | tematdb | v1.1.0 | tematdb_v1.1.0_TEPatTsOfAlphas_convertedOn_20230810_204741__range_1_to_424 | 45148.8675 | TRUE | piecewise_liniear | constant | 0
224 | 550 | 0.0001281324 | 5.726634e-06 | 2.561837 | 174622.6 | 0.6155021 | 0 | TRUE | 0.590086 | TRUE | 300 | 800 | tematdb | v1.1.0 | tematdb_v1.1.0_TEPatTsOfAlphas_convertedOn_20230810_204741__range_1_to_424 | 45148.8675 | TRUE | piecewise_liniear | constant | 0
224 | 574.8963 | 0.0001319149 | 5.868284e-06 | 2.579432 | 170407.6 | 0.6609095 | 0 | TRUE | 0.6354561 | TRUE | 300 | 800 | tematdb | v1.1.0 | tematdb_v1.1.0_TEPatTsOfAlphas_convertedOn_20230810_204741__range_1_to_424 | 45148.8675 | TRUE | piecewise_liniear | constant | 0
224 | 600.0519 | 0.0001356974 | 6.003393e-06 | 2.593698 | 166572.5 | 0.7096033 | 0 | TRUE | 0.6818036 | TRUE | 300 | 800 | tematdb | v1.1.0 | tematdb_v1.1.0_TEPatTsOfAlphas_convertedOn_20230810_204741__range_1_to_424 | 45148.8675 | TRUE | piecewise_liniear | constant | 0
224 | 624.9481 | 0.0001391962 | 6.13945e-06 | 2.621849 | 162881.1 | 0.7522491 | 0 | TRUE | 0.7252961 | TRUE | 300 | 800 | tematdb | v1.1.0 | tematdb_v1.1.0_TEPatTsOfAlphas_convertedOn_20230810_204741__range_1_to_424 | 45148.8675 | TRUE | piecewise_liniear | constant | 0
224 | 650.1037 | 0.0001416548 | 6.26504e-06 | 2.648527 | 159615.9 | 0.7861714 | 0 | TRUE | 0.7610431 | TRUE | 300 | 800 | tematdb | v1.1.0 | tematdb_v1.1.0_TEPatTsOfAlphas_convertedOn_20230810_204741__range_1_to_424 | 45148.8675 | TRUE | piecewise_liniear | constant | 0
224 | 675 | 0.0001436407 | 6.394487e-06 | 2.676678 | 156384.7 | 0.8136856 | 0 | TRUE | 0.791321 | TRUE | 300 | 800 | tematdb | v1.1.0 | tematdb_v1.1.0_TEPatTsOfAlphas_convertedOn_20230810_204741__range_1_to_424 | 45148.8675 | TRUE | piecewise_liniear | constant | 0
224 | 699.8963 | 0.0001450591 | 6.524818e-06 | 2.70483 | 153261 | 0.8344788 | 0 | TRUE | 0.8162093 | TRUE | 300 | 800 | tematdb | v1.1.0 | tematdb_v1.1.0_TEPatTsOfAlphas_convertedOn_20230810_204741__range_1_to_424 | 45148.8675 | TRUE | piecewise_liniear | constant | 0
224 | 725.0519 | 0.0001465721 | 6.654235e-06 | 2.784625 | 150280.2 | 0.840634 | 0 | TRUE | 0.8278036 | TRUE | 300 | 800 | tematdb | v1.1.0 | tematdb_v1.1.0_TEPatTsOfAlphas_convertedOn_20230810_204741__range_1_to_424 | 45148.8675 | TRUE | piecewise_liniear | constant | 0
224 | 749.9481 | 0.0001490307 | 6.774567e-06 | 2.867319 | 147610.9 | 0.8574828 | 0 | TRUE | 0.8516387 | TRUE | 300 | 800 | tematdb | v1.1.0 | tematdb_v1.1.0_TEPatTsOfAlphas_convertedOn_20230810_204741__range_1_to_424 | 45148.8675 | TRUE | piecewise_liniear | constant | 0
224 | 775.1037 | 0.0001519622 | 6.902044e-06 | 2.952663 | 144884.6 | 0.8782924 | 0 | TRUE | 0.8784125 | TRUE | 300 | 800 | tematdb | v1.1.0 | tematdb_v1.1.0_TEPatTsOfAlphas_convertedOn_20230810_204741__range_1_to_424 | 45148.8675 | TRUE | piecewise_liniear | constant | 0
224 | 800 | 0.0001516785 | 7.038513e-06 | 3.040636 | 142075.5 | 0.8599885 | 0 | TRUE | 0.8639785 | FALSE | 300 | 800 | tematdb | v1.1.0 | tematdb_v1.1.0_TEPatTsOfAlphas_convertedOn_20230810_204741__range_1_to_424 | 45148.8675 | TRUE | piecewise_liniear | constant | 0
225 | 290.192 | 0.0001248911 | 6.876404e-06 | 2.445192 | 145424.8 | 0.2691996 | 0 | FALSE | 0.3434811 | FALSE | 294.1799 | 773.5849 | tematdb | v1.1.0 | tematdb_v1.1.0_TEPatTsOfAlphas_convertedOn_20230810_204741__range_1_to_424 | 45148.8675 | TRUE | piecewise_liniear | constant | 0
225 | 319.6679 | 0.0001375181 | 7.408793e-06 | 2.496141 | 134974.8 | 0.3268906 | 0 | TRUE | 0.3977886 | TRUE | 294.1799 | 773.5849 | tematdb | v1.1.0 | tematdb_v1.1.0_TEPatTsOfAlphas_convertedOn_20230810_204741__range_1_to_424 | 45148.8675 | TRUE | piecewise_liniear | constant | 0
225 | 366.5802 | 0.0001521045 | 7.905862e-06 | 2.577228 | 126488.4 | 0.4162469 | 0 | TRUE | 0.4676135 | TRUE | 294.1799 | 773.5849 | tematdb | v1.1.0 | tematdb_v1.1.0_TEPatTsOfAlphas_convertedOn_20230810_204741__range_1_to_424 | 45148.8675 | TRUE | piecewise_liniear | constant | 0
225 | 414.7379 | 0.0001640784 | 8.362429e-06 | 2.657308 | 119582.5 | 0.5024608 | 0 | TRUE | 0.5206133 | TRUE | 294.1799 | 773.5849 | tematdb | v1.1.0 | tematdb_v1.1.0_TEPatTsOfAlphas_convertedOn_20230810_204741__range_1_to_424 | 45148.8675 | TRUE | piecewise_liniear | constant | 0
225 | 463.3108 | 0.00017627 | 8.765849e-06 | 2.737563 | 114079.1 | 0.5998891 | 0 | TRUE | 0.6240417 | TRUE | 294.1799 | 773.5849 | tematdb | v1.1.0 | tematdb_v1.1.0_TEPatTsOfAlphas_convertedOn_20230810_204741__range_1_to_424 | 45148.8675 | TRUE | piecewise_liniear | constant | 0
225 | 510.6383 | 0.0001860668 | 9.118495e-06 | 2.769453 | 109667.2 | 0.7000576 | 0 | TRUE | 0.7145164 | TRUE | 294.1799 | 773.5849 | tematdb | v1.1.0 | tematdb_v1.1.0_TEPatTsOfAlphas_convertedOn_20230810_204741__range_1_to_424 | 45148.8675 | TRUE | piecewise_liniear | constant | 0
225 | 559.2112 | 0.0001952104 | 9.528583e-06 | 2.789005 | 104947.4 | 0.8018708 | 0 | TRUE | 0.8160972 | TRUE | 294.1799 | 773.5849 | tematdb | v1.1.0 | tematdb_v1.1.0_TEPatTsOfAlphas_convertedOn_20230810_204741__range_1_to_424 | 45148.8675 | TRUE | piecewise_liniear | constant | 0
225 | 606.9538 | 0.0002019594 | 9.935169e-06 | 2.805095 | 100652.5 | 0.8883024 | 0 | TRUE | 0.9033343 | TRUE | 294.1799 | 773.5849 | tematdb | v1.1.0 | tematdb_v1.1.0_TEPatTsOfAlphas_convertedOn_20230810_204741__range_1_to_424 | 45148.8675 | TRUE | piecewise_liniear | constant | 0
225 | 654.6964 | 0.0002084906 | 1.024862e-05 | 2.819837 | 97574.08 | 0.9847438 | 0 | TRUE | 1.006562 | TRUE | 294.1799 | 773.5849 | tematdb | v1.1.0 | tematdb_v1.1.0_TEPatTsOfAlphas_convertedOn_20230810_204741__range_1_to_424 | 45148.8675 | TRUE | piecewise_liniear | constant | 0
225 | 702.0239 | 0.0002097968 | 1.047098e-05 | 2.84729 | 95502.06 | 1.036408 | 0 | TRUE | 1.02639 | TRUE | 294.1799 | 773.5849 | tematdb | v1.1.0 | tematdb_v1.1.0_TEPatTsOfAlphas_convertedOn_20230810_204741__range_1_to_424 | 45148.8675 | TRUE | piecewise_liniear | constant | 0
225 | 750.1816 | 0.0002108853 | 1.074157e-05 | 2.883665 | 93096.23 | 1.077076 | 0 | TRUE | 1.044392 | TRUE | 294.1799 | 773.5849 | tematdb | v1.1.0 | tematdb_v1.1.0_TEPatTsOfAlphas_convertedOn_20230810_204741__range_1_to_424 | 45148.8675 | TRUE | piecewise_liniear | constant | 0
225 | 797.9242 | 0.0002106676 | 1.074157e-05 | 2.901342 | 93096.23 | 1.136293 | 0 | FALSE | 1.049636 | FALSE | 294.1799 | 773.5849 | tematdb | v1.1.0 | tematdb_v1.1.0_TEPatTsOfAlphas_convertedOn_20230810_204741__range_1_to_424 | 45148.8675 | TRUE | piecewise_liniear | constant | 0
226 | 293.6927 | 0.0001115789 | 7.798521e-06 | 1.619234 | 128229.4 | 0.2895582 | 0 | FALSE | 0.6897585 | FALSE | 384.3998 | 772.9433 | tematdb | v1.1.0 | tematdb_v1.1.0_TEPatTsOfAlphas_convertedOn_20230810_204741__range_1_to_424 | 45148.8675 | TRUE | piecewise_liniear | constant | 0
226 | 319.7821 | 0.0001186223 | 8.009281e-06 | 1.619234 | 124855.2 | 0.3469634 | 0 | FALSE | 0.6897585 | FALSE | 384.3998 | 772.9433 | tematdb | v1.1.0 | tematdb_v1.1.0_TEPatTsOfAlphas_convertedOn_20230810_204741__range_1_to_424 | 45148.8675 | TRUE | piecewise_liniear | constant | 0
226 | 366.8005 | 0.000132322 | 8.321197e-06 | 1.619234 | 120175 | 0.4766488 | 0 | FALSE | 0.6897585 | FALSE | 384.3998 | 772.9433 | tematdb | v1.1.0 | tematdb_v1.1.0_TEPatTsOfAlphas_convertedOn_20230810_204741__range_1_to_424 | 45148.8675 | TRUE | piecewise_liniear | constant | 0
226 | 415.8257 | 0.0001463313 | 8.64973e-06 | 1.661465 | 115610.5 | 0.619572 | 0 | TRUE | 0.6897585 | FALSE | 384.3998 | 772.9433 | tematdb | v1.1.0 | tematdb_v1.1.0_TEPatTsOfAlphas_convertedOn_20230810_204741__range_1_to_424 | 45148.8675 | TRUE | piecewise_liniear | constant | 0
226 | 464.5642 | 0.0001540712 | 8.995201e-06 | 1.726962 | 111170.4 | 0.7098967 | 0 | TRUE | 0.6897636 | TRUE | 384.3998 | 772.9433 | tematdb | v1.1.0 | tematdb_v1.1.0_TEPatTsOfAlphas_convertedOn_20230810_204741__range_1_to_424 | 45148.8675 | TRUE | piecewise_liniear | constant | 0
226 | 513.3028 | 0.0001638235 | 9.366388e-06 | 1.806046 | 106764.7 | 0.8143766 | 0 | TRUE | 0.8061752 | TRUE | 384.3998 | 772.9433 | tematdb | v1.1.0 | tematdb_v1.1.0_TEPatTsOfAlphas_convertedOn_20230810_204741__range_1_to_424 | 45148.8675 | TRUE | piecewise_liniear | constant | 0
226 | 562.328 | 0.0001693189 | 9.73428e-06 | 1.888507 | 102729.7 | 0.8769564 | 0 | TRUE | 0.8729078 | TRUE | 384.3998 | 772.9433 | tematdb | v1.1.0 | tematdb_v1.1.0_TEPatTsOfAlphas_convertedOn_20230810_204741__range_1_to_424 | 45148.8675 | TRUE | piecewise_liniear | constant | 0
226 | 610.4931 | 0.0001783746 | 1.008896e-05 | 1.91828 | 99118.28 | 1.003665 | 0 | TRUE | 1.018573 | TRUE | 384.3998 | 772.9433 | tematdb | v1.1.0 | tematdb_v1.1.0_TEPatTsOfAlphas_convertedOn_20230810_204741__range_1_to_424 | 45148.8675 | TRUE | piecewise_liniear | constant | 0
226 | 658.945 | 0.0001828638 | 1.038822e-05 | 1.933442 | 96262.87 | 1.097064 | 0 | TRUE | 1.098557 | TRUE | 384.3998 | 772.9433 | tematdb | v1.1.0 | tematdb_v1.1.0_TEPatTsOfAlphas_convertedOn_20230810_204741__range_1_to_424 | 45148.8675 | TRUE | piecewise_liniear | constant | 0
226 | 707.6835 | 0.0001868885 | 1.069854e-05 | 1.964973 | 93470.74 | 1.175773 | 0 | TRUE | 1.175396 | TRUE | 384.3998 | 772.9433 | tematdb | v1.1.0 | tematdb_v1.1.0_TEPatTsOfAlphas_convertedOn_20230810_204741__range_1_to_424 | 45148.8675 | TRUE | piecewise_liniear | constant | 0
226 | 756.7087 | 0.0001876625 | 1.097559e-05 | 2.003327 | 91111.26 | 1.212004 | 0 | TRUE | 1.189502 | TRUE | 384.3998 | 772.9433 | tematdb | v1.1.0 | tematdb_v1.1.0_TEPatTsOfAlphas_convertedOn_20230810_204741__range_1_to_424 | 45148.8675 | TRUE | piecewise_liniear | constant | 0
226 | 805.1606 | 0.0001882817 | 1.117006e-05 | 2.016028 | 89525.07 | 1.267497 | 0 | FALSE | 1.215913 | TRUE | 384.3998 | 772.9433 | tematdb | v1.1.0 | tematdb_v1.1.0_TEPatTsOfAlphas_convertedOn_20230810_204741__range_1_to_424 | 45148.8675 | TRUE | piecewise_liniear | constant | 0
227 | 293.5065 | -0.0001207908 | 7.907826e-06 | 1.607981 | 126457 | 0.3367807 | 0 | FALSE | 0.6552493 | FALSE | 423.8443 | 822.871 | tematdb | v1.1.0 | tematdb_v1.1.0_TEPatTsOfAlphas_convertedOn_20230810_204741__range_1_to_424 | 45148.8675 | TRUE | piecewise_liniear | constant | 2
227 | 320.4082 | -0.0001278418 | 8.081186e-06 | 1.607981 | 123744.2 | 0.4029894 | 0 | FALSE | 0.6552493 | FALSE | 423.8443 | 822.871 | tematdb | v1.1.0 | tematdb_v1.1.0_TEPatTsOfAlphas_convertedOn_20230810_204741__range_1_to_424 | 45148.8675 | TRUE | piecewise_liniear | constant | 2
227 | 372.047 | -0.0001378583 | 8.479296e-06 | 1.607981 | 117934.3 | 0.5185886 | 0 | FALSE | 0.6552493 | FALSE | 423.8443 | 822.871 | tematdb | v1.1.0 | tematdb_v1.1.0_TEPatTsOfAlphas_convertedOn_20230810_204741__range_1_to_424 | 45148.8675 | TRUE | piecewise_liniear | constant | 2
227 | 425.2319 | -0.0001488633 | 8.956522e-06 | 1.613245 | 111650.5 | 0.6521704 | 0 | TRUE | 0.6567618 | TRUE | 423.8443 | 822.871 | tematdb | v1.1.0 | tematdb_v1.1.0_TEPatTsOfAlphas_convertedOn_20230810_204741__range_1_to_424 | 45148.8675 | TRUE | piecewise_liniear | constant | 2
227 | 476.2523 | -0.0001578913 | 9.316522e-06 | 1.79823 | 107336.2 | 0.7086866 | 0 | TRUE | 0.7126277 | TRUE | 423.8443 | 822.871 | tematdb | v1.1.0 | tematdb_v1.1.0_TEPatTsOfAlphas_convertedOn_20230810_204741__range_1_to_424 | 45148.8675 | TRUE | piecewise_liniear | constant | 2
227 | 528.5096 | -0.0001688962 | 9.613913e-06 | 1.796351 | 104015.9 | 0.8729738 | 0 | TRUE | 0.881081 | TRUE | 423.8443 | 822.871 | tematdb | v1.1.0 | tematdb_v1.1.0_TEPatTsOfAlphas_convertedOn_20230810_204741__range_1_to_424 | 45148.8675 | TRUE | piecewise_liniear | constant | 2
227 | 580.1484 | -0.0001769357 | 9.838261e-06 | 1.760822 | 101644 | 1.048423 | 0 | TRUE | 1.063507 | TRUE | 423.8443 | 822.871 | tematdb | v1.1.0 | tematdb_v1.1.0_TEPatTsOfAlphas_convertedOn_20230810_204741__range_1_to_424 | 45148.8675 | TRUE | piecewise_liniear | constant | 2
227 | 630.5504 | -0.0001889292 | 9.947826e-06 | 1.798904 | 100524.5 | 1.257713 | 0 | TRUE | 1.269148 | TRUE | 423.8443 | 822.871 | tematdb | v1.1.0 | tematdb_v1.1.0_TEPatTsOfAlphas_convertedOn_20230810_204741__range_1_to_424 | 45148.8675 | TRUE | piecewise_liniear | constant | 2
227 | 681.5708 | -0.0001959143 | 9.838261e-06 | 1.931415 | 101644 | 1.376732 | 0 | TRUE | 1.392596 | TRUE | 423.8443 | 822.871 | tematdb | v1.1.0 | tematdb_v1.1.0_TEPatTsOfAlphas_convertedOn_20230810_204741__range_1_to_424 | 45148.8675 | TRUE | piecewise_liniear | constant | 2
227 | 730.7359 | -0.0002029654 | 9.613913e-06 | 1.942283 | 104015.9 | 1.612099 | 0 | TRUE | 1.64504 | TRUE | 423.8443 | 822.871 | tematdb | v1.1.0 | tematdb_v1.1.0_TEPatTsOfAlphas_convertedOn_20230810_204741__range_1_to_424 | 45148.8675 | TRUE | piecewise_liniear | constant | 2
227 | 781.4471 | -0.0002059308 | 9.37913e-06 | 1.964157 | 106619.7 | 1.798885 | 0 | TRUE | 1.823367 | TRUE | 423.8443 | 822.871 | tematdb | v1.1.0 | tematdb_v1.1.0_TEPatTsOfAlphas_convertedOn_20230810_204741__range_1_to_424 | 45148.8675 | TRUE | piecewise_liniear | constant | 2
227 | 832.1583 | -0.000201911 | 9.201739e-06 | 2.051643 | 108675.1 | 1.797026 | 0 | FALSE | 1.902756 | FALSE | 423.8443 | 822.871 | tematdb | v1.1.0 | tematdb_v1.1.0_TEPatTsOfAlphas_convertedOn_20230810_204741__range_1_to_424 | 45148.8675 | TRUE | piecewise_liniear | constant | 2
228 | 299.115 | 0.0001220648 | 3.114242e-05 | 1.071877 | 32110.54 | 0.1335124 | 0 | FALSE | 0.2574205 | FALSE | 423.0341 | 823.0341 | tematdb | v1.1.0 | tematdb_v1.1.0_TEPatTsOfAlphas_convertedOn_20230810_204741__range_1_to_424 | 45148.8675 | TRUE | piecewise_liniear | constant | 0
228 | 325.9587 | 0.0001282051 | 3.141645e-05 | 1.071877 | 31830.46 | 0.1591004 | 0 | FALSE | 0.2574205 | FALSE | 423.0341 | 823.0341 | tematdb | v1.1.0 | tematdb_v1.1.0_TEPatTsOfAlphas_convertedOn_20230810_204741__range_1_to_424 | 45148.8675 | TRUE | piecewise_liniear | constant | 0
228 | 376.9912 | 0.0001331984 | 3.16601e-05 | 1.071877 | 31585.49 | 0.1970932 | 0 | FALSE | 0.2574205 | FALSE | 423.0341 | 823.0341 | tematdb | v1.1.0 | tematdb_v1.1.0_TEPatTsOfAlphas_convertedOn_20230810_204741__range_1_to_424 | 45148.8675 | TRUE | piecewise_liniear | constant | 0
228 | 426.8437 | 0.0001432524 | 3.118883e-05 | 1.078098 | 32062.76 | 0.2605044 | 0 | TRUE | 0.2623608 | TRUE | 423.0341 | 823.0341 | tematdb | v1.1.0 | tematdb_v1.1.0_TEPatTsOfAlphas_convertedOn_20230810_204741__range_1_to_424 | 45148.8675 | TRUE | piecewise_liniear | constant | 0
228 | 476.9912 | 0.0001552632 | 3.021528e-05 | 1.154067 | 33095.84 | 0.3297534 | 0 | TRUE | 0.3309905 | TRUE | 423.0341 | 823.0341 | tematdb | v1.1.0 | tematdb_v1.1.0_TEPatTsOfAlphas_convertedOn_20230810_204741__range_1_to_424 | 45148.8675 | TRUE | piecewise_liniear | constant | 0
228 | 527.7286 | 0.000167004 | 2.895232e-05 | 1.165387 | 34539.55 | 0.4362257 | 0 | TRUE | 0.433234 | TRUE | 423.0341 | 823.0341 | tematdb | v1.1.0 | tematdb_v1.1.0_TEPatTsOfAlphas_convertedOn_20230810_204741__range_1_to_424 | 45148.8675 | TRUE | piecewise_liniear | constant | 0
228 | 577.8761 | 0.0001747638 | 2.746109e-05 | 1.217762 | 36415.16 | 0.527786 | 0 | TRUE | 0.5289557 | TRUE | 423.0341 | 823.0341 | tematdb | v1.1.0 | tematdb_v1.1.0_TEPatTsOfAlphas_convertedOn_20230810_204741__range_1_to_424 | 45148.8675 | TRUE | piecewise_liniear | constant | 0
228 | 627.7286 | 0.0001825236 | 2.451483e-05 | 1.199648 | 40791.63 | 0.7110945 | 0 | TRUE | 0.7115927 | TRUE | 423.0341 | 823.0341 | tematdb | v1.1.0 | tematdb_v1.1.0_TEPatTsOfAlphas_convertedOn_20230810_204741__range_1_to_424 | 45148.8675 | TRUE | piecewise_liniear | constant | 0
228 | 677.8761 | 0.0001862348 | 2.031576e-05 | 1.18475 | 49222.86 | 0.9768146 | 0 | TRUE | 0.9604718 | TRUE | 423.0341 | 823.0341 | tematdb | v1.1.0 | tematdb_v1.1.0_TEPatTsOfAlphas_convertedOn_20230810_204741__range_1_to_424 | 45148.8675 | TRUE | piecewise_liniear | constant | 0
228 | 727.4336 | 0.0001875843 | 1.747824e-05 | 1.14658 | 57214 | 1.277276 | 0 | TRUE | 1.257148 | TRUE | 423.0341 | 823.0341 | tematdb | v1.1.0 | tematdb_v1.1.0_TEPatTsOfAlphas_convertedOn_20230810_204741__range_1_to_424 | 45148.8675 | TRUE | piecewise_liniear | constant | 0
228 | 777.5811 | 0.0001868421 | 1.559008e-05 | 1.224304 | 64143.33 | 1.422189 | 0 | TRUE | 1.404331 | TRUE | 423.0341 | 823.0341 | tematdb | v1.1.0 | tematdb_v1.1.0_TEPatTsOfAlphas_convertedOn_20230810_204741__range_1_to_424 | 45148.8675 | TRUE | piecewise_liniear | constant | 0
228 | 824.1888 | 0.0001819838 | 1.501142e-05 | 1.271406 | 66615.93 | 1.430164 | 0 | FALSE | 1.45 | FALSE | 423.0341 | 823.0341 | tematdb | v1.1.0 | tematdb_v1.1.0_TEPatTsOfAlphas_convertedOn_20230810_204741__range_1_to_424 | 45148.8675 | TRUE | piecewise_liniear | constant | 0
229 | 324.7557 | 0.0001113059 | 1.62506e-05 | 1.601464 | 61536.2 | 0.154599 | 0 | TRUE | 0.1648163 | TRUE | 324.7557 | 701.5031 | tematdb | v1.1.0 | tematdb_v1.1.0_TEPatTsOfAlphas_convertedOn_20230810_204741__range_1_to_424 | 45148.8675 | TRUE | piecewise_liniear | constant | 0
229 | 351.4658 | 0.0001205562 | 1.675543e-05 | 1.596714 | 59682.14 | 0.1909323 | 0 | TRUE | 0.202473 | TRUE | 324.7557 | 701.5031 | tematdb | v1.1.0 | tematdb_v1.1.0_TEPatTsOfAlphas_convertedOn_20230810_204741__range_1_to_424 | 45148.8675 | TRUE | piecewise_liniear | constant | 0
229 | 372.9642 | 0.0001272672 | 1.717167e-05 | 1.594675 | 58235.45 | 0.2206051 | 0 | TRUE | 0.2343019 | TRUE | 324.7557 | 701.5031 | tematdb | v1.1.0 | tematdb_v1.1.0_TEPatTsOfAlphas_convertedOn_20230810_204741__range_1_to_424 | 45148.8675 | TRUE | piecewise_liniear | constant | 0
229 | 401.9544 | 0.0001383313 | 1.774484e-05 | 1.58914 | 56354.4 | 0.2727617 | 0 | TRUE | 0.2845946 | TRUE | 324.7557 | 701.5031 | tematdb | v1.1.0 | tematdb_v1.1.0_TEPatTsOfAlphas_convertedOn_20230810_204741__range_1_to_424 | 45148.8675 | TRUE | piecewise_liniear | constant | 0
229 | 423.4528 | 0.0001452237 | 1.814741e-05 | 1.585138 | 55104.28 | 0.3104548 | 0 | TRUE | 0.3222755 | TRUE | 324.7557 | 701.5031 | tematdb | v1.1.0 | tematdb_v1.1.0_TEPatTsOfAlphas_convertedOn_20230810_204741__range_1_to_424 | 45148.8675 | TRUE | piecewise_liniear | constant | 0
229 | 449.8371 | 0.0001550181 | 1.863335e-05 | 1.583796 | 53667.23 | 0.3662944 | 0 | TRUE | 0.3740845 | TRUE | 324.7557 | 701.5031 | tematdb | v1.1.0 | tematdb_v1.1.0_TEPatTsOfAlphas_convertedOn_20230810_204741__range_1_to_424 | 45148.8675 | TRUE | piecewise_liniear | constant | 0
229 | 481.1075 | 0.0001631802 | 1.912739e-05 | 1.581216 | 52281.06 | 0.4235748 | 0 | TRUE | 0.442141 | TRUE | 324.7557 | 701.5031 | tematdb | v1.1.0 | tematdb_v1.1.0_TEPatTsOfAlphas_convertedOn_20230810_204741__range_1_to_424 | 45148.8675 | TRUE | piecewise_liniear | constant | 0
229 | 500.6515 | 0.0001686215 | 1.949203e-05 | 1.580035 | 51303.02 | 0.4622082 | 0 | TRUE | 0.4798928 | TRUE | 324.7557 | 701.5031 | tematdb | v1.1.0 | tematdb_v1.1.0_TEPatTsOfAlphas_convertedOn_20230810_204741__range_1_to_424 | 45148.8675 | TRUE | piecewise_liniear | constant | 0
229 | 520.5212 | 0.000173156 | 1.980045e-05 | 1.577208 | 50503.91 | 0.4997463 | 0 | TRUE | 0.5181274 | TRUE | 324.7557 | 701.5031 | tematdb | v1.1.0 | tematdb_v1.1.0_TEPatTsOfAlphas_convertedOn_20230810_204741__range_1_to_424 | 45148.8675 | TRUE | piecewise_liniear | constant | 0
229 | 554.0717 | 0.0001796856 | 2.032363e-05 | 1.57061 | 49203.82 | 0.560432 | 0 | TRUE | 0.5853226 | TRUE | 324.7557 | 701.5031 | tematdb | v1.1.0 | tematdb_v1.1.0_TEPatTsOfAlphas_convertedOn_20230810_204741__range_1_to_424 | 45148.8675 | TRUE | piecewise_liniear | constant | 0
229 | 582.0847 | 0.0001838573 | 2.072148e-05 | 1.570187 | 48259.09 | 0.6047499 | 0 | TRUE | 0.6372614 | TRUE | 324.7557 | 701.5031 | tematdb | v1.1.0 | tematdb_v1.1.0_TEPatTsOfAlphas_convertedOn_20230810_204741__range_1_to_424 | 45148.8675 | TRUE | piecewise_liniear | constant | 0
229 | 602.2801 | 0.0001887545 | 2.101936e-05 | 1.570665 | 47575.19 | 0.6499655 | 0 | TRUE | 0.6762306 | TRUE | 324.7557 | 701.5031 | tematdb | v1.1.0 | tematdb_v1.1.0_TEPatTsOfAlphas_convertedOn_20230810_204741__range_1_to_424 | 45148.8675 | TRUE | piecewise_liniear | constant | 0
229 | 622.8013 | 0.0001914752 | 2.133176e-05 | 1.568676 | 46878.45 | 0.6823616 | 0 | TRUE | 0.7133395 | TRUE | 324.7557 | 701.5031 | tematdb | v1.1.0 | tematdb_v1.1.0_TEPatTsOfAlphas_convertedOn_20230810_204741__range_1_to_424 | 45148.8675 | TRUE | piecewise_liniear | constant | 0
229 | 651.4658 | 0.0001945586 | 2.166037e-05 | 1.568661 | 46167.26 | 0.7257677 | 0 | TRUE | 0.7577561 | TRUE | 324.7557 | 701.5031 | tematdb | v1.1.0 | tematdb_v1.1.0_TEPatTsOfAlphas_convertedOn_20230810_204741__range_1_to_424 | 45148.8675 | TRUE | piecewise_liniear | constant | 0
229 | 672.9642 | 0.0001970979 | 2.185566e-05 | 1.569746 | 45754.73 | 0.7620137 | 0 | TRUE | 0.7957458 | TRUE | 324.7557 | 701.5031 | tematdb | v1.1.0 | tematdb_v1.1.0_TEPatTsOfAlphas_convertedOn_20230810_204741__range_1_to_424 | 45148.8675 | TRUE | piecewise_liniear | constant | 0
229 | 681.1075 | 0.0001976421 | 2.192102e-05 | 1.570881 | 45618.31 | 0.772628 | 0 | TRUE | 0.808648 | TRUE | 324.7557 | 701.5031 | tematdb | v1.1.0 | tematdb_v1.1.0_TEPatTsOfAlphas_convertedOn_20230810_204741__range_1_to_424 | 45148.8675 | TRUE | piecewise_liniear | constant | 0
229 | 693.4853 | 0.0001994559 | 2.203823e-05 | 1.572606 | 45375.69 | 0.7960387 | 0 | TRUE | 0.8282594 | TRUE | 324.7557 | 701.5031 | tematdb | v1.1.0 | tematdb_v1.1.0_TEPatTsOfAlphas_convertedOn_20230810_204741__range_1_to_424 | 45148.8675 | TRUE | piecewise_liniear | constant | 0
229 | 702.2801 | 0.0002 | 2.211213e-05 | 1.573805 | 45224.06 | 0.8072143 | 0 | FALSE | 0.8386788 | TRUE | 324.7557 | 701.5031 | tematdb | v1.1.0 | tematdb_v1.1.0_TEPatTsOfAlphas_convertedOn_20230810_204741__range_1_to_424 | 45148.8675 | TRUE | piecewise_liniear | constant | 0
230 | 302.5974 | -0.0001258763 | 4.878491e-06 | 2.5287 | 204981.4 | 0.3886604 | 0 | TRUE | 0.386702 | TRUE | 302.5974 | 800 | tematdb | v1.1.0 | tematdb_v1.1.0_TEPatTsOfAlphas_convertedOn_20230810_204741__range_1_to_424 | 45148.8675 | TRUE | piecewise_liniear | constant | 0
230 | 327.5974 | -0.0001288144 | 5.146517e-06 | 2.531944 | 194306.2 | 0.4171594 | 0 | TRUE | 0.4285621 | TRUE | 302.5974 | 800 | tematdb | v1.1.0 | tematdb_v1.1.0_TEPatTsOfAlphas_convertedOn_20230810_204741__range_1_to_424 | 45148.8675 | TRUE | piecewise_liniear | constant | 0
230 | 353.5714 | -0.000136701 | 5.373544e-06 | 2.534846 | 186096.9 | 0.4850744 | 0 | TRUE | 0.4731871 | TRUE | 302.5974 | 800 | tematdb | v1.1.0 | tematdb_v1.1.0_TEPatTsOfAlphas_convertedOn_20230810_204741__range_1_to_424 | 45148.8675 | TRUE | piecewise_liniear | constant | 0
230 | 374.6753 | -0.0001410309 | 5.555914e-06 | 2.534846 | 179988.4 | 0.5291475 | 0 | TRUE | 0.5153427 | TRUE | 302.5974 | 800 | tematdb | v1.1.0 | tematdb_v1.1.0_TEPatTsOfAlphas_convertedOn_20230810_204741__range_1_to_424 | 45148.8675 | TRUE | piecewise_liniear | constant | 0
230 | 404.8701 | -0.0001445876 | 5.844418e-06 | 2.534846 | 171103.4 | 0.5713275 | 0 | TRUE | 0.5769794 | TRUE | 302.5974 | 800 | tematdb | v1.1.0 | tematdb_v1.1.0_TEPatTsOfAlphas_convertedOn_20230810_204741__range_1_to_424 | 45148.8675 | TRUE | piecewise_liniear | constant | 0
230 | 430.1948 | -0.0001503093 | 6.066729e-06 | 2.534846 | 164833.5 | 0.6320197 | 0 | TRUE | 0.6346173 | TRUE | 302.5974 | 800 | tematdb | v1.1.0 | tematdb_v1.1.0_TEPatTsOfAlphas_convertedOn_20230810_204741__range_1_to_424 | 45148.8675 | TRUE | piecewise_liniear | constant | 0
230 | 456.1688 | -0.0001558763 | 6.310512e-06 | 2.531596 | 158465.7 | 0.6937878 | 0 | TRUE | 0.6943841 | TRUE | 302.5974 | 800 | tematdb | v1.1.0 | tematdb_v1.1.0_TEPatTsOfAlphas_convertedOn_20230810_204741__range_1_to_424 | 45148.8675 | TRUE | piecewise_liniear | constant | 0
230 | 480.8442 | -0.0001606701 | 6.477814e-06 | 2.518791 | 154373.1 | 0.760771 | 0 | TRUE | 0.7530968 | TRUE | 302.5974 | 800 | tematdb | v1.1.0 | tematdb_v1.1.0_TEPatTsOfAlphas_convertedOn_20230810_204741__range_1_to_424 | 45148.8675 | TRUE | piecewise_liniear | constant | 0
230 | 506.1688 | -0.0001615979 | 6.527551e-06 | 2.504832 | 153196.8 | 0.8084221 | 0 | TRUE | 0.8135377 | TRUE | 302.5974 | 800 | tematdb | v1.1.0 | tematdb_v1.1.0_TEPatTsOfAlphas_convertedOn_20230810_204741__range_1_to_424 | 45148.8675 | TRUE | piecewise_liniear | constant | 0
230 | 531.4935 | -0.0001676289 | 6.720314e-06 | 2.488404 | 148802.6 | 0.8930694 | 0 | TRUE | 0.8745394 | TRUE | 302.5974 | 800 | tematdb | v1.1.0 | tematdb_v1.1.0_TEPatTsOfAlphas_convertedOn_20230810_204741__range_1_to_424 | 45148.8675 | TRUE | piecewise_liniear | constant | 0
230 | 556.4935 | -0.0001711856 | 6.937008e-06 | 2.473927 | 144154.4 | 0.9502443 | 0 | TRUE | 0.9334239 | TRUE | 302.5974 | 800 | tematdb | v1.1.0 | tematdb_v1.1.0_TEPatTsOfAlphas_convertedOn_20230810_204741__range_1_to_424 | 45148.8675 | TRUE | piecewise_liniear | constant | 0
230 | 581.1688 | -0.0001735052 | 7.262287e-06 | 2.464382 | 137697.7 | 0.9775648 | 0 | TRUE | 0.9877875 | TRUE | 302.5974 | 800 | tematdb | v1.1.0 | tematdb_v1.1.0_TEPatTsOfAlphas_convertedOn_20230810_204741__range_1_to_424 | 45148.8675 | TRUE | piecewise_liniear | constant | 0
230 | 606.4935 | -0.000176134 | 7.300951e-06 | 2.453745 | 136968.5 | 1.050277 | 0 | TRUE | 1.041315 | TRUE | 302.5974 | 800 | tematdb | v1.1.0 | tematdb_v1.1.0_TEPatTsOfAlphas_convertedOn_20230810_204741__range_1_to_424 | 45148.8675 | TRUE | piecewise_liniear | constant | 0
230 | 631.1688 | -0.0001776804 | 7.70202e-06 | 2.440939 | 129836.1 | 1.059895 | 0 | TRUE | 1.08698 | TRUE | 302.5974 | 800 | tematdb | v1.1.0 | tematdb_v1.1.0_TEPatTsOfAlphas_convertedOn_20230810_204741__range_1_to_424 | 45148.8675 | TRUE | piecewise_liniear | constant | 0
230 | 656.1688 | -0.0001818557 | 7.883737e-06 | 2.428754 | 126843.4 | 1.133323 | 0 | TRUE | 1.131413 | TRUE | 302.5974 | 800 | tematdb | v1.1.0 | tematdb_v1.1.0_TEPatTsOfAlphas_convertedOn_20230810_204741__range_1_to_424 | 45148.8675 | TRUE | piecewise_liniear | constant | 0
230 | 680.8442 | -0.0001818557 | 8.0207e-06 | 2.419149 | 124677.4 | 1.16045 | 0 | TRUE | 1.169594 | TRUE | 302.5974 | 800 | tematdb | v1.1.0 | tematdb_v1.1.0_TEPatTsOfAlphas_convertedOn_20230810_204741__range_1_to_424 | 45148.8675 | TRUE | piecewise_liniear | constant | 0
230 | 705.8442 | -0.0001844845 | 8.21493e-06 | 2.41392 | 121729.6 | 1.21144 | 0 | TRUE | 1.207478 | TRUE | 302.5974 | 800 | tematdb | v1.1.0 | tematdb_v1.1.0_TEPatTsOfAlphas_convertedOn_20230810_204741__range_1_to_424 | 45148.8675 | TRUE | piecewise_liniear | constant | 0
230 | 730.1948 | -0.0001869588 | 8.410308e-06 | 2.423398 | 118901.7 | 1.252258 | 0 | TRUE | 1.241518 | TRUE | 302.5974 | 800 | tematdb | v1.1.0 | tematdb_v1.1.0_TEPatTsOfAlphas_convertedOn_20230810_204741__range_1_to_424 | 45148.8675 | TRUE | piecewise_liniear | constant | 0
230 | 755.5195 | -0.0001891237 | 8.577341e-06 | 2.433967 | 116586.2 | 1.294405 | 0 | TRUE | 1.278299 | TRUE | 302.5974 | 800 | tematdb | v1.1.0 | tematdb_v1.1.0_TEPatTsOfAlphas_convertedOn_20230810_204741__range_1_to_424 | 45148.8675 | TRUE | piecewise_liniear | constant | 0
230 | 780.1948 | -0.0001895876 | 8.656778e-06 | 2.446772 | 115516.4 | 1.323955 | 0 | TRUE | 1.318891 | TRUE | 302.5974 | 800 | tematdb | v1.1.0 | tematdb_v1.1.0_TEPatTsOfAlphas_convertedOn_20230810_204741__range_1_to_424 | 45148.8675 | TRUE | piecewise_liniear | constant | 0
230 | 804.2208 | -0.0001915979 | 8.74465e-06 | 2.45705 | 114355.6 | 1.374043 | 0 | FALSE | 1.351471 | FALSE | 302.5974 | 800 | tematdb | v1.1.0 | tematdb_v1.1.0_TEPatTsOfAlphas_convertedOn_20230810_204741__range_1_to_424 | 45148.8675 | TRUE | piecewise_liniear | constant | 0
231 | 300.322 | -0.000126129 | 4.1548e-06 | 2.688917 | 240685.5 | 0.4276511 | 0 | FALSE | 0.4301961 | TRUE | 302.046 | 847.368 | tematdb | v1.1.0 | tematdb_v1.1.0_TEPatTsOfAlphas_convertedOn_20230810_204741__range_1_to_424 | 45148.8675 | TRUE | piecewise_liniear | constant | 0
231 | 348.557 | -0.000132417 | 4.565709e-06 | 2.721834 | 219024 | 0.4918033 | 0 | TRUE | 0.5027677 | TRUE | 302.046 | 847.368 | tematdb | v1.1.0 | tematdb_v1.1.0_TEPatTsOfAlphas_convertedOn_20230810_204741__range_1_to_424 | 45148.8675 | TRUE | piecewise_liniear | constant | 0
231 | 398.528 | -0.000142095 | 4.878858e-06 | 2.713334 | 204966 | 0.6078481 | 0 | TRUE | 0.6221167 | TRUE | 302.046 | 847.368 | tematdb | v1.1.0 | tematdb_v1.1.0_TEPatTsOfAlphas_convertedOn_20230810_204741__range_1_to_424 | 45148.8675 | TRUE | piecewise_liniear | constant | 0
231 | 453.888 | -0.000150652 | 5.330986e-06 | 2.662506 | 187582.6 | 0.7257722 | 0 | TRUE | 0.745287 | TRUE | 302.046 | 847.368 | tematdb | v1.1.0 | tematdb_v1.1.0_TEPatTsOfAlphas_convertedOn_20230810_204741__range_1_to_424 | 45148.8675 | TRUE | piecewise_liniear | constant | 0
231 | 503.887 | -0.000158636 | 5.618485e-06 | 2.630927 | 177983.9 | 0.8578446 | 0 | TRUE | 0.8759126 | TRUE | 302.046 | 847.368 | tematdb | v1.1.0 | tematdb_v1.1.0_TEPatTsOfAlphas_convertedOn_20230810_204741__range_1_to_424 | 45148.8675 | TRUE | piecewise_liniear | constant | 0
231 | 550.314 | -0.00016605 | 5.949897e-06 | 2.609186 | 168070.1 | 0.9774035 | 0 | TRUE | 0.972053 | TRUE | 302.046 | 847.368 | tematdb | v1.1.0 | tematdb_v1.1.0_TEPatTsOfAlphas_convertedOn_20230810_204741__range_1_to_424 | 45148.8675 | TRUE | piecewise_liniear | constant | 0
231 | 600.358 | -0.000171211 | 6.23289e-06 | 2.589292 | 160439.2 | 1.090443 | 0 | TRUE | 1.11788 | TRUE | 302.046 | 847.368 | tematdb | v1.1.0 | tematdb_v1.1.0_TEPatTsOfAlphas_convertedOn_20230810_204741__range_1_to_424 | 45148.8675 | TRUE | piecewise_liniear | constant | 0
231 | 653.973 | -0.000176943 | 6.544757e-06 | 2.577658 | 152794.1 | 1.21369 | 0 | TRUE | 1.264971 | TRUE | 302.046 | 847.368 | tematdb | v1.1.0 | tematdb_v1.1.0_TEPatTsOfAlphas_convertedOn_20230810_204741__range_1_to_424 | 45148.8675 | TRUE | piecewise_liniear | constant | 0
231 | 704.008 | -0.000182669 | 6.801298e-06 | 2.598451 | 147030.8 | 1.329233 | 0 | TRUE | 1.360324 | TRUE | 302.046 | 847.368 | tematdb | v1.1.0 | tematdb_v1.1.0_TEPatTsOfAlphas_convertedOn_20230810_204741__range_1_to_424 | 45148.8675 | TRUE | piecewise_liniear | constant | 0
231 | 750.481 | -0.00018726 | 7.006589e-06 | 2.623826 | 142722.8 | 1.431489 | 0 | TRUE | 1.431046 | TRUE | 302.046 | 847.368 | tematdb | v1.1.0 | tematdb_v1.1.0_TEPatTsOfAlphas_convertedOn_20230810_204741__range_1_to_424 | 45148.8675 | TRUE | piecewise_liniear | constant | 0
231 | 798.772 | -0.000190161 | 7.23765e-06 | 2.625 | 138166.4 | 1.520333 | 0 | TRUE | 1.524151 | TRUE | 302.046 | 847.368 | tematdb | v1.1.0 | tematdb_v1.1.0_TEPatTsOfAlphas_convertedOn_20230810_204741__range_1_to_424 | 45148.8675 | TRUE | piecewise_liniear | constant | 0
231 | 852.396 | -0.000195328 | 7.46441e-06 | 2.63889 | 133969.1 | 1.651025 | 0 | FALSE | 1.641751 | TRUE | 302.046 | 847.368 | tematdb | v1.1.0 | tematdb_v1.1.0_TEPatTsOfAlphas_convertedOn_20230810_204741__range_1_to_424 | 45148.8675 | TRUE | piecewise_liniear | constant | 0
232 | 299.8553 | -0.0001300654 | 1.465275e-05 | 4.68546 | 68246.55 | 0.07388623 | 0 | FALSE | 0.07367235 | TRUE | 300.4739 | 678.9593 | tematdb | v1.1.0 | tematdb_v1.1.0_TEPatTsOfAlphas_convertedOn_20230810_204741__range_1_to_424 | 45148.8675 | TRUE | piecewise_liniear | constant | 0
232 | 330.8973 | -0.0001387255 | 1.485588e-05 | 4.509937 | 67313.42 | 0.09504667 | 0 | TRUE | 0.09403525 | TRUE | 300.4739 | 678.9593 | tematdb | v1.1.0 | tematdb_v1.1.0_TEPatTsOfAlphas_convertedOn_20230810_204741__range_1_to_424 | 45148.8675 | TRUE | piecewise_liniear | constant | 0
232 | 370.6223 | -0.0001496732 | 1.485588e-05 | 4.315202 | 67313.42 | 0.129515 | 0 | TRUE | 0.1287386 | TRUE | 300.4739 | 678.9593 | tematdb | v1.1.0 | tematdb_v1.1.0_TEPatTsOfAlphas_convertedOn_20230810_204741__range_1_to_424 | 45148.8675 | TRUE | piecewise_liniear | constant | 0
232 | 402.5326 | -0.0001596405 | 1.485486e-05 | 4.162827 | 67318.04 | 0.1658939 | 0 | TRUE | 0.1671915 | TRUE | 300.4739 | 678.9593 | tematdb | v1.1.0 | tematdb_v1.1.0_TEPatTsOfAlphas_convertedOn_20230810_204741__range_1_to_424 | 45148.8675 | TRUE | piecewise_liniear | constant | 0
232 | 439.0014 | -0.0001705882 | 1.479176e-05 | 4.023296 | 67605.22 | 0.2146656 | 0 | TRUE | 0.2160633 | TRUE | 300.4739 | 678.9593 | tematdb | v1.1.0 | tematdb_v1.1.0_TEPatTsOfAlphas_convertedOn_20230810_204741__range_1_to_424 | 45148.8675 | TRUE | piecewise_liniear | constant | 0
232 | 476.1216 | -0.0001812092 | 1.430315e-05 | 3.904889 | 69914.67 | 0.2799224 | 0 | TRUE | 0.2786127 | TRUE | 300.4739 | 678.9593 | tematdb | v1.1.0 | tematdb_v1.1.0_TEPatTsOfAlphas_convertedOn_20230810_204741__range_1_to_424 | 45148.8675 | TRUE | piecewise_liniear | constant | 0
232 | 501.3025 | -0.0001880719 | 1.410879e-05 | 3.834163 | 70877.78 | 0.3277836 | 0 | TRUE | 0.3260452 | TRUE | 300.4739 | 678.9593 | tematdb | v1.1.0 | tematdb_v1.1.0_TEPatTsOfAlphas_convertedOn_20230810_204741__range_1_to_424 | 45148.8675 | TRUE | piecewise_liniear | constant | 0
232 | 531.4761 | -0.000195098 | 1.395371e-05 | 3.771597 | 71665.51 | 0.3843921 | 0 | TRUE | 0.386031 | TRUE | 300.4739 | 678.9593 | tematdb | v1.1.0 | tematdb_v1.1.0_TEPatTsOfAlphas_convertedOn_20230810_204741__range_1_to_424 | 45148.8675 | TRUE | piecewise_liniear | constant | 0
232 | 553.4009 | -0.0001995098 | 1.372512e-05 | 3.722985 | 72859.1 | 0.4310829 | 0 | TRUE | 0.4273751 | TRUE | 300.4739 | 678.9593 | tematdb | v1.1.0 | tematdb_v1.1.0_TEPatTsOfAlphas_convertedOn_20230810_204741__range_1_to_424 | 45148.8675 | TRUE | piecewise_liniear | constant | 0
232 | 596.5991 | -0.0002065359 | 1.326084e-05 | 3.667761 | 75410.01 | 0.5232412 | 0 | TRUE | 0.5196267 | TRUE | 300.4739 | 678.9593 | tematdb | v1.1.0 | tematdb_v1.1.0_TEPatTsOfAlphas_convertedOn_20230810_204741__range_1_to_424 | 45148.8675 | TRUE | piecewise_liniear | constant | 0
232 | 617.2214 | -0.0002086601 | 1.325452e-05 | 3.64676 | 75445.93 | 0.5559664 | 0 | TRUE | 0.5540973 | TRUE | 300.4739 | 678.9593 | tematdb | v1.1.0 | tematdb_v1.1.0_TEPatTsOfAlphas_convertedOn_20230810_204741__range_1_to_424 | 45148.8675 | TRUE | piecewise_liniear | constant | 0
232 | 643.9219 | -0.0002096405 | 1.313274e-05 | 3.641536 | 76145.6 | 0.5917576 | 0 | TRUE | 0.5946172 | TRUE | 300.4739 | 678.9593 | tematdb | v1.1.0 | tematdb_v1.1.0_TEPatTsOfAlphas_convertedOn_20230810_204741__range_1_to_424 | 45148.8675 | TRUE | piecewise_liniear | constant | 0
232 | 666.932 | -0.0002096405 | 1.301006e-05 | 3.63916 | 76863.58 | 0.6190868 | 0 | TRUE | 0.6195288 | TRUE | 300.4739 | 678.9593 | tematdb | v1.1.0 | tematdb_v1.1.0_TEPatTsOfAlphas_convertedOn_20230810_204741__range_1_to_424 | 45148.8675 | TRUE | piecewise_liniear | constant | 0
232 | 679.9566 | -0.0002089869 | 1.294517e-05 | 3.637995 | 77248.91 | 0.6305939 | 0 | FALSE | 0.6327304 | TRUE | 300.4739 | 678.9593 | tematdb | v1.1.0 | tematdb_v1.1.0_TEPatTsOfAlphas_convertedOn_20230810_204741__range_1_to_424 | 45148.8675 | TRUE | piecewise_liniear | constant | 0
232 | 691.6787 | -0.0002081699 | 1.294517e-05 | 3.637982 | 77248.91 | 0.6364616 | 0 | FALSE | 0.6329341 | FALSE | 300.4739 | 678.9593 | tematdb | v1.1.0 | tematdb_v1.1.0_TEPatTsOfAlphas_convertedOn_20230810_204741__range_1_to_424 | 45148.8675 | TRUE | piecewise_liniear | constant | 0
232 | 711.6498 | -0.0002060458 | 1.294517e-05 | 3.637982 | 77248.91 | 0.6415425 | 0 | FALSE | 0.6329341 | FALSE | 300.4739 | 678.9593 | tematdb | v1.1.0 | tematdb_v1.1.0_TEPatTsOfAlphas_convertedOn_20230810_204741__range_1_to_424 | 45148.8675 | TRUE | piecewise_liniear | constant | 0
233 | 299.5826 | -0.0001294328 | 6.213715e-06 | 4.450909 | 160934.3 | 0.1814703 | 0 | FALSE | 0.1809257 | FALSE | 299.5904 | 800 | tematdb | v1.1.0 | tematdb_v1.1.0_TEPatTsOfAlphas_convertedOn_20230810_204741__range_1_to_424 | 45148.8675 | TRUE | piecewise_liniear | constant | 0
233 | 320.0954 | -0.0001318209 | 6.357224e-06 | 4.342305 | 157301.4 | 0.2014931 | 0 | TRUE | 0.2019979 | TRUE | 299.5904 | 800 | tematdb | v1.1.0 | tematdb_v1.1.0_TEPatTsOfAlphas_convertedOn_20230810_204741__range_1_to_424 | 45148.8675 | TRUE | piecewise_liniear | constant | 0
233 | 340.1312 | -0.0001349254 | 6.490467e-06 | 4.246044 | 154072.1 | 0.2246845 | 0 | TRUE | 0.2244062 | TRUE | 299.5904 | 800 | tematdb | v1.1.0 | tematdb_v1.1.0_TEPatTsOfAlphas_convertedOn_20230810_204741__range_1_to_424 | 45148.8675 | TRUE | piecewise_liniear | constant | 0
233 | 360.167 | -0.0001382687 | 6.620537e-06 | 4.159175 | 151045.1 | 0.2500639 | 0 | TRUE | 0.2503154 | TRUE | 299.5904 | 800 | tematdb | v1.1.0 | tematdb_v1.1.0_TEPatTsOfAlphas_convertedOn_20230810_204741__range_1_to_424 | 45148.8675 | TRUE | piecewise_liniear | constant | 0
233 | 380.2027 | -0.0001418507 | 6.74069e-06 | 4.07234 | 148352.8 | 0.2786956 | 0 | TRUE | 0.2783226 | TRUE | 299.5904 | 800 | tematdb | v1.1.0 | tematdb_v1.1.0_TEPatTsOfAlphas_convertedOn_20230810_204741__range_1_to_424 | 45148.8675 | TRUE | piecewise_liniear | constant | 0
233 | 400.2385 | -0.0001454328 | 6.874479e-06 | 3.992706 | 145465.6 | 0.3084159 | 0 | TRUE | 0.3098241 | TRUE | 299.5904 | 800 | tematdb | v1.1.0 | tematdb_v1.1.0_TEPatTsOfAlphas_convertedOn_20230810_204741__range_1_to_424 | 45148.8675 | TRUE | piecewise_liniear | constant | 0
233 | 419.7973 | -0.0001492537 | 6.997173e-06 | 3.89865 | 142914.9 | 0.3428097 | 0 | TRUE | 0.3417789 | TRUE | 299.5904 | 800 | tematdb | v1.1.0 | tematdb_v1.1.0_TEPatTsOfAlphas_convertedOn_20230810_204741__range_1_to_424 | 45148.8675 | TRUE | piecewise_liniear | constant | 0
233 | 439.833 | -0.0001530746 | 7.115011e-06 | 3.833346 | 140547.9 | 0.3778685 | 0 | TRUE | 0.377452 | TRUE | 299.5904 | 800 | tematdb | v1.1.0 | tematdb_v1.1.0_TEPatTsOfAlphas_convertedOn_20230810_204741__range_1_to_424 | 45148.8675 | TRUE | piecewise_liniear | constant | 0
233 | 459.8688 | -0.0001568955 | 7.235566e-06 | 3.753853 | 138206.2 | 0.4167784 | 0 | TRUE | 0.4158452 | TRUE | 299.5904 | 800 | tematdb | v1.1.0 | tematdb_v1.1.0_TEPatTsOfAlphas_convertedOn_20230810_204741__range_1_to_424 | 45148.8675 | TRUE | piecewise_liniear | constant | 0
233 | 479.9046 | -0.0001607164 | 7.357346e-06 | 3.686908 | 135918.6 | 0.4569745 | 0 | TRUE | 0.458559 | TRUE | 299.5904 | 800 | tematdb | v1.1.0 | tematdb_v1.1.0_TEPatTsOfAlphas_convertedOn_20230810_204741__range_1_to_424 | 45148.8675 | TRUE | piecewise_liniear | constant | 0
233 | 499.9404 | -0.0001642985 | 7.468331e-06 | 3.607277 | 133898.7 | 0.5009361 | 0 | TRUE | 0.5020121 | TRUE | 299.5904 | 800 | tematdb | v1.1.0 | tematdb_v1.1.0_TEPatTsOfAlphas_convertedOn_20230810_204741__range_1_to_424 | 45148.8675 | TRUE | piecewise_liniear | constant | 0
233 | 519.9761 | -0.0001681194 | 7.585302e-06 | 3.556602 | 131833.9 | 0.5447673 | 0 | TRUE | 0.5483123 | TRUE | 299.5904 | 800 | tematdb | v1.1.0 | tematdb_v1.1.0_TEPatTsOfAlphas_convertedOn_20230810_204741__range_1_to_424 | 45148.8675 | TRUE | piecewise_liniear | constant | 0
233 | 540.0119 | -0.0001719403 | 7.69526e-06 | 3.491517 | 129950.1 | 0.5941844 | 0 | TRUE | 0.5959822 | TRUE | 299.5904 | 800 | tematdb | v1.1.0 | tematdb_v1.1.0_TEPatTsOfAlphas_convertedOn_20230810_204741__range_1_to_424 | 45148.8675 | TRUE | piecewise_liniear | constant | 0
233 | 560.0477 | -0.0001752836 | 7.802789e-06 | 3.439524 | 128159.3 | 0.6411494 | 0 | TRUE | 0.6455885 | TRUE | 299.5904 | 800 | tematdb | v1.1.0 | tematdb_v1.1.0_TEPatTsOfAlphas_convertedOn_20230810_204741__range_1_to_424 | 45148.8675 | TRUE | piecewise_liniear | constant | 0
233 | 580.0835 | -0.0001788657 | 7.910755e-06 | 3.388816 | 126410.2 | 0.6922749 | 0 | TRUE | 0.6939213 | TRUE | 299.5904 | 800 | tematdb | v1.1.0 | tematdb_v1.1.0_TEPatTsOfAlphas_convertedOn_20230810_204741__range_1_to_424 | 45148.8675 | TRUE | piecewise_liniear | constant | 0
233 | 600.1193 | -0.0001819701 | 8.02175e-06 | 3.330904 | 124661.1 | 0.7437151 | 0 | TRUE | 0.7443485 | TRUE | 299.5904 | 800 | tematdb | v1.1.0 | tematdb_v1.1.0_TEPatTsOfAlphas_convertedOn_20230810_204741__range_1_to_424 | 45148.8675 | TRUE | piecewise_liniear | constant | 0
233 | 620.155 | -0.0001850746 | 8.129388e-06 | 3.287469 | 123010.5 | 0.7948304 | 0 | TRUE | 0.7962586 | TRUE | 299.5904 | 800 | tematdb | v1.1.0 | tematdb_v1.1.0_TEPatTsOfAlphas_convertedOn_20230810_204741__range_1_to_424 | 45148.8675 | TRUE | piecewise_liniear | constant | 0
233 | 640.1908 | -0.0001874627 | 8.228391e-06 | 3.243123 | 121530.4 | 0.8430646 | 0 | TRUE | 0.845936 | TRUE | 299.5904 | 800 | tematdb | v1.1.0 | tematdb_v1.1.0_TEPatTsOfAlphas_convertedOn_20230810_204741__range_1_to_424 | 45148.8675 | TRUE | piecewise_liniear | constant | 0
233 | 660.2266 | -0.0001900896 | 8.32984e-06 | 3.206927 | 120050.3 | 0.8930665 | 0 | TRUE | 0.8935282 | TRUE | 299.5904 | 800 | tematdb | v1.1.0 | tematdb_v1.1.0_TEPatTsOfAlphas_convertedOn_20230810_204741__range_1_to_424 | 45148.8675 | TRUE | piecewise_liniear | constant | 0
233 | 679.7853 | -0.0001917612 | 8.433768e-06 | 3.171593 | 118571 | 0.9345319 | 0 | TRUE | 0.9386443 | TRUE | 299.5904 | 800 | tematdb | v1.1.0 | tematdb_v1.1.0_TEPatTsOfAlphas_convertedOn_20230810_204741__range_1_to_424 | 45148.8675 | TRUE | piecewise_liniear | constant | 0
233 | 699.8211 | -0.0001936716 | 8.530644e-06 | 3.141823 | 117224.4 | 0.9793898 | 0 | TRUE | 0.9806335 | TRUE | 299.5904 | 800 | tematdb | v1.1.0 | tematdb_v1.1.0_TEPatTsOfAlphas_convertedOn_20230810_204741__range_1_to_424 | 45148.8675 | TRUE | piecewise_liniear | constant | 0
233 | 719.8569 | -0.0001948657 | 8.639629e-06 | 3.112866 | 115745.7 | 1.016392 | 0 | TRUE | 1.017847 | TRUE | 299.5904 | 800 | tematdb | v1.1.0 | tematdb_v1.1.0_TEPatTsOfAlphas_convertedOn_20230810_204741__range_1_to_424 | 45148.8675 | TRUE | piecewise_liniear | constant | 0
233 | 739.8927 | -0.0001958209 | 8.743823e-06 | 3.076706 | 114366.5 | 1.054628 | 0 | TRUE | 1.05011 | TRUE | 299.5904 | 800 | tematdb | v1.1.0 | tematdb_v1.1.0_TEPatTsOfAlphas_convertedOn_20230810_204741__range_1_to_424 | 45148.8675 | TRUE | piecewise_liniear | constant | 0
233 | 759.9284 | -0.0001960597 | 8.858463e-06 | 3.062022 | 112886.4 | 1.076918 | 0 | TRUE | 1.076504 | TRUE | 299.5904 | 800 | tematdb | v1.1.0 | tematdb_v1.1.0_TEPatTsOfAlphas_convertedOn_20230810_204741__range_1_to_424 | 45148.8675 | TRUE | piecewise_liniear | constant | 0
233 | 779.9642 | -0.0001960597 | 8.968037e-06 | 3.047172 | 111507.1 | 1.097127 | 0 | TRUE | 1.099593 | TRUE | 299.5904 | 800 | tematdb | v1.1.0 | tematdb_v1.1.0_TEPatTsOfAlphas_convertedOn_20230810_204741__range_1_to_424 | 45148.8675 | TRUE | piecewise_liniear | constant | 0
233 | 800 | -0.0001951045 | 9.08867e-06 | 3.025455 | 110027.1 | 1.107474 | 0 | TRUE | 1.109397 | TRUE | 299.5904 | 800 | tematdb | v1.1.0 | tematdb_v1.1.0_TEPatTsOfAlphas_convertedOn_20230810_204741__range_1_to_424 | 45148.8675 | TRUE | piecewise_liniear | constant | 0
234 | 299.6132 | 6.461749e-05 | 1.086655e-05 | 2.717142 | 92025.51 | 0.04236985 | 0 | TRUE | 0.04050633 | FALSE | 299.6132 | 797.0986 | tematdb | v1.1.0 | tematdb_v1.1.0_TEPatTsOfAlphas_convertedOn_20230810_204741__range_1_to_424 | 45148.8675 | TRUE | piecewise_liniear | constant | 0
234 | 348.7427 | 8.497268e-05 | 1.143524e-05 | 2.710756 | 87449.01 | 0.08123221 | 0 | TRUE | 0.08112735 | TRUE | 299.6132 | 797.0986 | tematdb | v1.1.0 | tematdb_v1.1.0_TEPatTsOfAlphas_convertedOn_20230810_204741__range_1_to_424 | 45148.8675 | TRUE | piecewise_liniear | constant | 0
234 | 397.8723 | 0.0001051913 | 1.187338e-05 | 2.665086 | 84222.04 | 0.139129 | 0 | TRUE | 0.1414773 | TRUE | 299.6132 | 797.0986 | tematdb | v1.1.0 | tematdb_v1.1.0_TEPatTsOfAlphas_convertedOn_20230810_204741__range_1_to_424 | 45148.8675 | TRUE | piecewise_liniear | constant | 0
234 | 447.0019 | 0.0001273224 | 1.224612e-05 | 2.67142 | 81658.5 | 0.2215023 | 0 | TRUE | 0.22179 | TRUE | 299.6132 | 797.0986 | tematdb | v1.1.0 | tematdb_v1.1.0_TEPatTsOfAlphas_convertedOn_20230810_204741__range_1_to_424 | 45148.8675 | TRUE | piecewise_liniear | constant | 0
234 | 498.4526 | 0.0001484973 | 1.26455e-05 | 2.632879 | 79079.54 | 0.3301368 | 0 | TRUE | 0.3278065 | TRUE | 299.6132 | 797.0986 | tematdb | v1.1.0 | tematdb_v1.1.0_TEPatTsOfAlphas_convertedOn_20230810_204741__range_1_to_424 | 45148.8675 | TRUE | piecewise_liniear | constant | 0
234 | 547.1954 | 0.0001661202 | 1.302999e-05 | 2.663489 | 76746.04 | 0.4351033 | 0 | TRUE | 0.4384977 | TRUE | 299.6132 | 797.0986 | tematdb | v1.1.0 | tematdb_v1.1.0_TEPatTsOfAlphas_convertedOn_20230810_204741__range_1_to_424 | 45148.8675 | TRUE | piecewise_liniear | constant | 0
234 | 596.7118 | 0.0001819672 | 1.337246e-05 | 2.665037 | 74780.56 | 0.5544169 | 0 | TRUE | 0.5572131 | TRUE | 299.6132 | 797.0986 | tematdb | v1.1.0 | tematdb_v1.1.0_TEPatTsOfAlphas_convertedOn_20230810_204741__range_1_to_424 | 45148.8675 | TRUE | piecewise_liniear | constant | 0
234 | 648.5493 | 0.000192623 | 1.362114e-05 | 2.62729 | 73415.32 | 0.6724157 | 0 | TRUE | 0.6575601 | TRUE | 299.6132 | 797.0986 | tematdb | v1.1.0 | tematdb_v1.1.0_TEPatTsOfAlphas_convertedOn_20230810_204741__range_1_to_424 | 45148.8675 | TRUE | piecewise_liniear | constant | 0
234 | 698.0658 | 0.0001990437 | 1.387265e-05 | 2.632073 | 72084.29 | 0.7574187 | 0 | TRUE | 0.729425 | TRUE | 299.6132 | 797.0986 | tematdb | v1.1.0 | tematdb_v1.1.0_TEPatTsOfAlphas_convertedOn_20230810_204741__range_1_to_424 | 45148.8675 | TRUE | piecewise_liniear | constant | 0
234 | 747.9691 | 0.000204235 | 1.406808e-05 | 2.62606 | 71082.89 | 0.8445088 | 0 | TRUE | 0.7997657 | TRUE | 299.6132 | 797.0986 | tematdb | v1.1.0 | tematdb_v1.1.0_TEPatTsOfAlphas_convertedOn_20230810_204741__range_1_to_424 | 45148.8675 | TRUE | piecewise_liniear | constant | 0
234 | 797.0986 | 0.0001934426 | 1.418627e-05 | 2.588729 | 70490.67 | 0.8121973 | 0 | TRUE | 0.741737 | TRUE | 299.6132 | 797.0986 | tematdb | v1.1.0 | tematdb_v1.1.0_TEPatTsOfAlphas_convertedOn_20230810_204741__range_1_to_424 | 45148.8675 | TRUE | piecewise_liniear | constant | 0
236 | 300 | -0.0001447958 | 8.366534e-06 | 3.675812 | 119523.8 | 0.2045194 | 0 | TRUE | 0.2060241 | FALSE | 300 | 800 | tematdb | v1.1.0 | tematdb_v1.1.0_TEPatTsOfAlphas_convertedOn_20230810_204741__range_1_to_424 | 45148.8675 | TRUE | piecewise_liniear | constant | 0
236 | 324.9868 | -0.0001525167 | 8.520468e-06 | 3.57931 | 117364.4 | 0.2478779 | 0 | TRUE | 0.2479619 | TRUE | 300 | 800 | tematdb | v1.1.0 | tematdb_v1.1.0_TEPatTsOfAlphas_convertedOn_20230810_204741__range_1_to_424 | 45148.8675 | TRUE | piecewise_liniear | constant | 0
236 | 349.9737 | -0.0001596437 | 8.686362e-06 | 3.482089 | 115123 | 0.2948906 | 0 | TRUE | 0.2943287 | TRUE | 300 | 800 | tematdb | v1.1.0 | tematdb_v1.1.0_TEPatTsOfAlphas_convertedOn_20230810_204741__range_1_to_424 | 45148.8675 | TRUE | piecewise_liniear | constant | 0
236 | 374.9605 | -0.0001654343 | 8.866134e-06 | 3.386817 | 112788.7 | 0.3417517 | 0 | TRUE | 0.342256 | TRUE | 300 | 800 | tematdb | v1.1.0 | tematdb_v1.1.0_TEPatTsOfAlphas_convertedOn_20230810_204741__range_1_to_424 | 45148.8675 | TRUE | piecewise_liniear | constant | 0
236 | 399.9474 | -0.0001719673 | 9.043984e-06 | 3.31264 | 110570.7 | 0.3947852 | 0 | TRUE | 0.3960046 | TRUE | 300 | 800 | tematdb | v1.1.0 | tematdb_v1.1.0_TEPatTsOfAlphas_convertedOn_20230810_204741__range_1_to_424 | 45148.8675 | TRUE | piecewise_liniear | constant | 0
236 | 424.9342 | -0.0001787973 | 9.231094e-06 | 3.268708 | 108329.5 | 0.4502094 | 0 | TRUE | 0.4525815 | TRUE | 300 | 800 | tematdb | v1.1.0 | tematdb_v1.1.0_TEPatTsOfAlphas_convertedOn_20230810_204741__range_1_to_424 | 45148.8675 | TRUE | piecewise_liniear | constant | 0
236 | 449.9211 | -0.0001837713 | 9.418844e-06 | 3.235551 | 106170.1 | 0.4985928 | 0 | TRUE | 0.4983831 | TRUE | 300 | 800 | tematdb | v1.1.0 | tematdb_v1.1.0_TEPatTsOfAlphas_convertedOn_20230810_204741__range_1_to_424 | 45148.8675 | TRUE | piecewise_liniear | constant | 0
236 | 474.9079 | -0.0001873348 | 9.619767e-06 | 3.19311 | 103952.6 | 0.5425852 | 0 | TRUE | 0.5429872 | TRUE | 300 | 800 | tematdb | v1.1.0 | tematdb_v1.1.0_TEPatTsOfAlphas_convertedOn_20230810_204741__range_1_to_424 | 45148.8675 | TRUE | piecewise_liniear | constant | 0
236 | 499.8948 | -0.0001919376 | 9.814801e-06 | 3.148742 | 101886.9 | 0.5959096 | 0 | TRUE | 0.596028 | TRUE | 300 | 800 | tematdb | v1.1.0 | tematdb_v1.1.0_TEPatTsOfAlphas_convertedOn_20230810_204741__range_1_to_424 | 45148.8675 | TRUE | piecewise_liniear | constant | 0
236 | 524.8816 | -0.0001955754 | 9.940213e-06 | 3.105531 | 100601.5 | 0.6503663 | 0 | TRUE | 0.6492819 | TRUE | 300 | 800 | tematdb | v1.1.0 | tematdb_v1.1.0_TEPatTsOfAlphas_convertedOn_20230810_204741__range_1_to_424 | 45148.8675 | TRUE | piecewise_liniear | constant | 0
236 | 549.8685 | -0.0001989903 | 1.015172e-05 | 3.069504 | 98505.45 | 0.698739 | 0 | TRUE | 0.6964056 | TRUE | 300 | 800 | tematdb | v1.1.0 | tematdb_v1.1.0_TEPatTsOfAlphas_convertedOn_20230810_204741__range_1_to_424 | 45148.8675 | TRUE | piecewise_liniear | constant | 0
236 | 575.1184 | -0.0002028508 | 1.033334e-05 | 3.028856 | 96774.08 | 0.7561206 | 0 | TRUE | 0.7535339 | TRUE | 300 | 800 | tematdb | v1.1.0 | tematdb_v1.1.0_TEPatTsOfAlphas_convertedOn_20230810_204741__range_1_to_424 | 45148.8675 | TRUE | piecewise_liniear | constant | 0
236 | 600.1052 | -0.0002064143 | 1.049779e-05 | 3.019493 | 95258.12 | 0.8066308 | 0 | TRUE | 0.8040258 | TRUE | 300 | 800 | tematdb | v1.1.0 | tematdb_v1.1.0_TEPatTsOfAlphas_convertedOn_20230810_204741__range_1_to_424 | 45148.8675 | TRUE | piecewise_liniear | constant | 0
236 | 625.0921 | -0.0002107201 | 1.060285e-05 | 3.003498 | 94314.29 | 0.8715777 | 0 | TRUE | 0.8699281 | TRUE | 300 | 800 | tematdb | v1.1.0 | tematdb_v1.1.0_TEPatTsOfAlphas_convertedOn_20230810_204741__range_1_to_424 | 45148.8675 | TRUE | piecewise_liniear | constant | 0
236 | 650.0789 | -0.0002132442 | 1.070886e-05 | 2.989091 | 93380.62 | 0.923503 | 0 | TRUE | 0.9223904 | TRUE | 300 | 800 | tematdb | v1.1.0 | tematdb_v1.1.0_TEPatTsOfAlphas_convertedOn_20230810_204741__range_1_to_424 | 45148.8675 | TRUE | piecewise_liniear | constant | 0
236 | 675.0658 | -0.0002165108 | 1.081701e-05 | 2.973984 | 92446.95 | 0.9836916 | 0 | TRUE | 0.9756448 | TRUE | 300 | 800 | tematdb | v1.1.0 | tematdb_v1.1.0_TEPatTsOfAlphas_convertedOn_20230810_204741__range_1_to_424 | 45148.8675 | TRUE | piecewise_liniear | constant | 0
236 | 700.0526 | -0.00022 | 1.09285e-05 | 2.965343 | 91503.86 | 1.04554 | 0 | TRUE | 1.045481 | TRUE | 300 | 800 | tematdb | v1.1.0 | tematdb_v1.1.0_TEPatTsOfAlphas_convertedOn_20230810_204741__range_1_to_424 | 45148.8675 | TRUE | piecewise_liniear | constant | 0
236 | 725.0395 | -0.0002222272 | 1.102695e-05 | 2.968944 | 90686.9 | 1.093701 | 0 | TRUE | 1.092744 | TRUE | 300 | 800 | tematdb | v1.1.0 | tematdb_v1.1.0_TEPatTsOfAlphas_convertedOn_20230810_204741__range_1_to_424 | 45148.8675 | TRUE | piecewise_liniear | constant | 0
236 | 750.0263 | -0.0002227468 | 1.11272e-05 | 2.990806 | 89869.9 | 1.118216 | 0 | TRUE | 1.117672 | TRUE | 300 | 800 | tematdb | v1.1.0 | tematdb_v1.1.0_TEPatTsOfAlphas_convertedOn_20230810_204741__range_1_to_424 | 45148.8675 | TRUE | piecewise_liniear | constant | 0
236 | 775.0132 | -0.0002221529 | 1.126774e-05 | 3.028309 | 88748.97 | 1.120924 | 0 | TRUE | 1.119003 | TRUE | 300 | 800 | tematdb | v1.1.0 | tematdb_v1.1.0_TEPatTsOfAlphas_convertedOn_20230810_204741__range_1_to_424 | 45148.8675 | TRUE | piecewise_liniear | constant | 0
236 | 800 | -0.0002224499 | 1.143312e-05 | 3.086643 | 87465.2 | 1.121769 | 0 | TRUE | 1.121017 | FALSE | 300 | 800 | tematdb | v1.1.0 | tematdb_v1.1.0_TEPatTsOfAlphas_convertedOn_20230810_204741__range_1_to_424 | 45148.8675 | TRUE | piecewise_liniear | constant | 0
237 | 295.9354 | 8.940909e-05 | 1.328533e-05 | 2.442002 | 75270.97 | 0.0729192 | 0 | TRUE | 0.07409511 | TRUE | 295.9354 | 727.7346 | tematdb | v1.1.0 | tematdb_v1.1.0_TEPatTsOfAlphas_convertedOn_20230810_204741__range_1_to_424 | 45148.8675 | TRUE | piecewise_liniear | constant | 0
237 | 327.0173 | 9.062879e-05 | 1.358659e-05 | 2.418582 | 73602.01 | 0.08173951 | 0 | TRUE | 0.08275204 | TRUE | 295.9354 | 727.7346 | tematdb | v1.1.0 | tematdb_v1.1.0_TEPatTsOfAlphas_convertedOn_20230810_204741__range_1_to_424 | 45148.8675 | TRUE | piecewise_liniear | constant | 0
237 | 376.0311 | 9.826515e-05 | 1.363927e-05 | 2.374372 | 73317.72 | 0.11212 | 0 | TRUE | 0.1134129 | TRUE | 295.9354 | 727.7346 | tematdb | v1.1.0 | tematdb_v1.1.0_TEPatTsOfAlphas_convertedOn_20230810_204741__range_1_to_424 | 45148.8675 | TRUE | piecewise_liniear | constant | 0
237 | 432.9348 | 0.0001081288 | 1.409015e-05 | 2.475072 | 70971.58 | 0.1451449 | 0 | TRUE | 0.1436314 | TRUE | 295.9354 | 727.7346 | tematdb | v1.1.0 | tematdb_v1.1.0_TEPatTsOfAlphas_convertedOn_20230810_204741__range_1_to_424 | 45148.8675 | TRUE | piecewise_liniear | constant | 0
237 | 476.9277 | 0.0001180985 | 1.429202e-05 | 2.683634 | 69969.1 | 0.17343 | 0 | TRUE | 0.1751279 | TRUE | 295.9354 | 727.7346 | tematdb | v1.1.0 | tematdb_v1.1.0_TEPatTsOfAlphas_convertedOn_20230810_204741__range_1_to_424 | 45148.8675 | TRUE | piecewise_liniear | constant | 0
237 | 524.0287 | 0.0001271136 | 1.454136e-05 | 2.60075 | 68769.36 | 0.2238905 | 0 | TRUE | 0.2249949 | TRUE | 295.9354 | 727.7346 | tematdb | v1.1.0 | tematdb_v1.1.0_TEPatTsOfAlphas_convertedOn_20230810_204741__range_1_to_424 | 45148.8675 | TRUE | piecewise_liniear | constant | 0
237 | 572.8033 | 0.0001321515 | 1.470837e-05 | 2.749088 | 67988.49 | 0.2473982 | 0 | TRUE | 0.2484674 | TRUE | 295.9354 | 727.7346 | tematdb | v1.1.0 | tematdb_v1.1.0_TEPatTsOfAlphas_convertedOn_20230810_204741__range_1_to_424 | 45148.8675 | TRUE | piecewise_liniear | constant | 0
237 | 626.838 | 0.0001370833 | 1.491043e-05 | 2.684134 | 67067.15 | 0.2943271 | 0 | TRUE | 0.294142 | TRUE | 295.9354 | 727.7346 | tematdb | v1.1.0 | tematdb_v1.1.0_TEPatTsOfAlphas_convertedOn_20230810_204741__range_1_to_424 | 45148.8675 | TRUE | piecewise_liniear | constant | 0
237 | 674.8954 | 0.0001401591 | 1.509253e-05 | 2.862132 | 66257.95 | 0.3069215 | 0 | TRUE | 0.3079722 | TRUE | 295.9354 | 727.7346 | tematdb | v1.1.0 | tematdb_v1.1.0_TEPatTsOfAlphas_convertedOn_20230810_204741__range_1_to_424 | 45148.8675 | TRUE | piecewise_liniear | constant | 0
237 | 727.7346 | 0.0001409545 | 1.516943e-05 | 2.980008 | 65922.04 | 0.3198486 | 0 | TRUE | 0.3199609 | TRUE | 295.9354 | 727.7346 | tematdb | v1.1.0 | tematdb_v1.1.0_TEPatTsOfAlphas_convertedOn_20230810_204741__range_1_to_424 | 45148.8675 | TRUE | piecewise_liniear | constant | 0
238 | 300 | -0.0002191189 | 1.166966e-05 | 4.705461 | 85692.31 | 0.2623134 | 0 | TRUE | 0.1798067 | FALSE | 300 | 800 | tematdb | v1.1.0 | tematdb_v1.1.0_TEPatTsOfAlphas_convertedOn_20230810_204741__range_1_to_424 | 45148.8675 | TRUE | piecewise_liniear | constant | 6
238 | 399.897 | -0.0002290939 | 1.266846e-05 | 4.258527 | 78936.21 | 0.3890381 | 0 | TRUE | 0.2699393 | TRUE | 300 | 800 | tematdb | v1.1.0 | tematdb_v1.1.0_TEPatTsOfAlphas_convertedOn_20230810_204741__range_1_to_424 | 45148.8675 | TRUE | piecewise_liniear | constant | 6
238 | 500.0515 | -0.0002482128 | 1.300031e-05 | 3.81939 | 76921.25 | 0.6204624 | 0 | TRUE | 0.3448616 | TRUE | 300 | 800 | tematdb | v1.1.0 | tematdb_v1.1.0_TEPatTsOfAlphas_convertedOn_20230810_204741__range_1_to_424 | 45148.8675 | TRUE | piecewise_liniear | constant | 6
238 | 599.9485 | -0.0002565254 | 1.329213e-05 | 3.72969 | 75232.51 | 0.7963564 | 0 | TRUE | 0.4826357 | TRUE | 300 | 800 | tematdb | v1.1.0 | tematdb_v1.1.0_TEPatTsOfAlphas_convertedOn_20230810_204741__range_1_to_424 | 45148.8675 | TRUE | piecewise_liniear | constant | 6
238 | 699.8455 | -0.0002565254 | 1.337445e-05 | 3.836954 | 74769.44 | 0.8974296 | 0 | TRUE | 0.5783697 | TRUE | 300 | 800 | tematdb | v1.1.0 | tematdb_v1.1.0_TEPatTsOfAlphas_convertedOn_20230810_204741__range_1_to_424 | 45148.8675 | TRUE | piecewise_liniear | constant | 6
238 | 800 | -0.0002344971 | 1.365546e-05 | 4.199642 | 73230.77 | 0.7670899 | 0 | TRUE | 0.6008593 | TRUE | 300 | 800 | tematdb | v1.1.0 | tematdb_v1.1.0_TEPatTsOfAlphas_convertedOn_20230810_204741__range_1_to_424 | 45148.8675 | TRUE | piecewise_liniear | constant | 6
239 | 297.9716 | -0.0001686572 | 4.693079e-06 | 4.148432 | 213079.7 | 0.4353545 | 0 | FALSE | 0.4424754 | TRUE | 298.8478 | 702.9412 | tematdb | v1.1.0 | tematdb_v1.1.0_TEPatTsOfAlphas_convertedOn_20230810_204741__range_1_to_424 | 45148.8675 | TRUE | piecewise_liniear | constant | 0
239 | 312.9817 | -0.0001785159 | 4.897473e-06 | 3.924697 | 204186.9 | 0.5189131 | 0 | TRUE | 0.527672 | TRUE | 298.8478 | 702.9412 | tematdb | v1.1.0 | tematdb_v1.1.0_TEPatTsOfAlphas_convertedOn_20230810_204741__range_1_to_424 | 45148.8675 | TRUE | piecewise_liniear | constant | 0
239 | 322.9209 | -0.0001809541 | 4.990401e-06 | 3.870105 | 200384.7 | 0.547488 | 0 | TRUE | 0.5576192 | TRUE | 298.8478 | 702.9412 | tematdb | v1.1.0 | tematdb_v1.1.0_TEPatTsOfAlphas_convertedOn_20230810_204741__range_1_to_424 | 45148.8675 | TRUE | piecewise_liniear | constant | 0
239 | 333.0629 | -0.0001809541 | 5.062763e-06 | 3.810777 | 197520.6 | 0.5652775 | 0 | TRUE | 0.571451 | TRUE | 298.8478 | 702.9412 | tematdb | v1.1.0 | tematdb_v1.1.0_TEPatTsOfAlphas_convertedOn_20230810_204741__range_1_to_424 | 45148.8675 | TRUE | piecewise_liniear | constant | 0
239 | 343.002 | -0.0001785159 | 5.134941e-06 | 3.772765 | 194744.2 | 0.5642288 | 0 | TRUE | 0.5688186 | TRUE | 298.8478 | 702.9412 | tematdb | v1.1.0 | tematdb_v1.1.0_TEPatTsOfAlphas_convertedOn_20230810_204741__range_1_to_424 | 45148.8675 | TRUE | piecewise_liniear | constant | 0
239 | 352.9412 | -0.0001865724 | 5.257015e-06 | 3.780778 | 190222 | 0.6181258 | 0 | TRUE | 0.6234173 | TRUE | 298.8478 | 702.9412 | tematdb | v1.1.0 | tematdb_v1.1.0_TEPatTsOfAlphas_convertedOn_20230810_204741__range_1_to_424 | 45148.8675 | TRUE | piecewise_liniear | constant | 0
239 | 362.8803 | -0.0001842403 | 5.356773e-06 | 3.728792 | 186679.5 | 0.6166818 | 0 | TRUE | 0.6226693 | TRUE | 298.8478 | 702.9412 | tematdb | v1.1.0 | tematdb_v1.1.0_TEPatTsOfAlphas_convertedOn_20230810_204741__range_1_to_424 | 45148.8675 | TRUE | piecewise_liniear | constant | 0
239 | 373.0223 | -0.0001866784 | 5.460515e-06 | 3.670863 | 183132.9 | 0.6485171 | 0 | TRUE | 0.6583968 | TRUE | 298.8478 | 702.9412 | tematdb | v1.1.0 | tematdb_v1.1.0_TEPatTsOfAlphas_convertedOn_20230810_204741__range_1_to_424 | 45148.8675 | TRUE | piecewise_liniear | constant | 0
239 | 382.9615 | -0.0001909187 | 5.564123e-06 | 3.643438 | 179722.9 | 0.6885637 | 0 | TRUE | 0.6952234 | TRUE | 298.8478 | 702.9412 | tematdb | v1.1.0 | tematdb_v1.1.0_TEPatTsOfAlphas_convertedOn_20230810_204741__range_1_to_424 | 45148.8675 | TRUE | piecewise_liniear | constant | 0
239 | 392.9006 | -0.0001878445 | 5.669704e-06 | 3.594123 | 176376 | 0.6803406 | 0 | TRUE | 0.6913044 | TRUE | 298.8478 | 702.9412 | tematdb | v1.1.0 | tematdb_v1.1.0_TEPatTsOfAlphas_convertedOn_20230810_204741__range_1_to_424 | 45148.8675 | TRUE | piecewise_liniear | constant | 0
239 | 403.0426 | -0.0001932509 | 5.779511e-06 | 3.582956 | 173025 | 0.7268778 | 0 | TRUE | 0.7374655 | TRUE | 298.8478 | 702.9412 | tematdb | v1.1.0 | tematdb_v1.1.0_TEPatTsOfAlphas_convertedOn_20230810_204741__range_1_to_424 | 45148.8675 | TRUE | piecewise_liniear | constant | 0
239 | 412.9817 | -0.0001933569 | 5.889171e-06 | 3.511226 | 169803.2 | 0.7466845 | 0 | TRUE | 0.7612581 | TRUE | 298.8478 | 702.9412 | tematdb | v1.1.0 | tematdb_v1.1.0_TEPatTsOfAlphas_convertedOn_20230810_204741__range_1_to_424 | 45148.8675 | TRUE | piecewise_liniear | constant | 0
239 | 422.9209 | -0.0001966431 | 6.000916e-06 | 3.496793 | 166641.2 | 0.7793439 | 0 | TRUE | 0.7958758 | TRUE | 298.8478 | 702.9412 | tematdb | v1.1.0 | tematdb_v1.1.0_TEPatTsOfAlphas_convertedOn_20230810_204741__range_1_to_424 | 45148.8675 | TRUE | piecewise_liniear | constant | 0
239 | 433.0629 | -0.0002001413 | 6.117142e-06 | 3.505725 | 163475 | 0.8089062 | 0 | TRUE | 0.8255396 | TRUE | 298.8478 | 702.9412 | tematdb | v1.1.0 | tematdb_v1.1.0_TEPatTsOfAlphas_convertedOn_20230810_204741__range_1_to_424 | 45148.8675 | TRUE | piecewise_liniear | constant | 0
239 | 443.002 | -0.0001995053 | 6.233208e-06 | 3.450986 | 160431 | 0.8197091 | 0 | TRUE | 0.8418868 | TRUE | 298.8478 | 702.9412 | tematdb | v1.1.0 | tematdb_v1.1.0_TEPatTsOfAlphas_convertedOn_20230810_204741__range_1_to_424 | 45148.8675 | TRUE | piecewise_liniear | constant | 0
239 | 452.9412 | -0.0002022615 | 6.351477e-06 | 3.418861 | 157443.7 | 0.8533201 | 0 | TRUE | 0.8748323 | TRUE | 298.8478 | 702.9412 | tematdb | v1.1.0 | tematdb_v1.1.0_TEPatTsOfAlphas_convertedOn_20230810_204741__range_1_to_424 | 45148.8675 | TRUE | piecewise_liniear | constant | 0
239 | 463.0832 | -0.0002052297 | 6.474497e-06 | 3.386268 | 154452.2 | 0.8896352 | 0 | TRUE | 0.909791 | TRUE | 298.8478 | 702.9412 | tematdb | v1.1.0 | tematdb_v1.1.0_TEPatTsOfAlphas_convertedOn_20230810_204741__range_1_to_424 | 45148.8675 | TRUE | piecewise_liniear | constant | 0
239 | 473.0223 | -0.0002056537 | 6.597087e-06 | 3.363426 | 151582.1 | 0.9016139 | 0 | TRUE | 0.9327311 | TRUE | 298.8478 | 702.9412 | tematdb | v1.1.0 | tematdb_v1.1.0_TEPatTsOfAlphas_convertedOn_20230810_204741__range_1_to_424 | 45148.8675 | TRUE | piecewise_liniear | constant | 0
239 | 482.9615 | -0.0002065018 | 6.690617e-06 | 3.358857 | 149463 | 0.9164363 | 0 | TRUE | 0.9485941 | TRUE | 298.8478 | 702.9412 | tematdb | v1.1.0 | tematdb_v1.1.0_TEPatTsOfAlphas_convertedOn_20230810_204741__range_1_to_424 | 45148.8675 | TRUE | piecewise_liniear | constant | 0
239 | 492.9006 | -0.0002056537 | 6.722133e-06 | 3.386132 | 148762.3 | 0.9158439 | 0 | TRUE | 0.9417359 | TRUE | 298.8478 | 702.9412 | tematdb | v1.1.0 | tematdb_v1.1.0_TEPatTsOfAlphas_convertedOn_20230810_204741__range_1_to_424 | 45148.8675 | TRUE | piecewise_liniear | constant | 0
239 | 503.0426 | -0.0002089399 | 6.75412e-06 | 3.344731 | 148057.8 | 0.9721151 | 0 | TRUE | 0.9946367 | TRUE | 298.8478 | 702.9412 | tematdb | v1.1.0 | tematdb_v1.1.0_TEPatTsOfAlphas_convertedOn_20230810_204741__range_1_to_424 | 45148.8675 | TRUE | piecewise_liniear | constant | 0
239 | 512.9817 | -0.0002077739 | 6.754381e-06 | 3.294532 | 148052.1 | 0.9951865 | 0 | TRUE | 1.009333 | TRUE | 298.8478 | 702.9412 | tematdb | v1.1.0 | tematdb_v1.1.0_TEPatTsOfAlphas_convertedOn_20230810_204741__range_1_to_424 | 45148.8675 | TRUE | piecewise_liniear | constant | 0
239 | 522.9209 | -0.000210742 | 6.818161e-06 | 3.276254 | 146667.1 | 1.039665 | 0 | TRUE | 1.051008 | TRUE | 298.8478 | 702.9412 | tematdb | v1.1.0 | tematdb_v1.1.0_TEPatTsOfAlphas_convertedOn_20230810_204741__range_1_to_424 | 45148.8675 | TRUE | piecewise_liniear | constant | 0
239 | 533.0629 | -0.000210742 | 6.852197e-06 | 3.266845 | 145938.6 | 1.057602 | 0 | TRUE | 1.064778 | TRUE | 298.8478 | 702.9412 | tematdb | v1.1.0 | tematdb_v1.1.0_TEPatTsOfAlphas_convertedOn_20230810_204741__range_1_to_424 | 45148.8675 | TRUE | piecewise_liniear | constant | 0
239 | 543.002 | -0.0002130742 | 6.982007e-06 | 3.253061 | 143225.3 | 1.085402 | 0 | TRUE | 1.099069 | TRUE | 298.8478 | 702.9412 | tematdb | v1.1.0 | tematdb_v1.1.0_TEPatTsOfAlphas_convertedOn_20230810_204741__range_1_to_424 | 45148.8675 | TRUE | piecewise_liniear | constant | 0
239 | 552.9412 | -0.0002137102 | 7.081132e-06 | 3.230249 | 141220.4 | 1.104056 | 0 | TRUE | 1.12607 | TRUE | 298.8478 | 702.9412 | tematdb | v1.1.0 | tematdb_v1.1.0_TEPatTsOfAlphas_convertedOn_20230810_204741__range_1_to_424 | 45148.8675 | TRUE | piecewise_liniear | constant | 0
239 | 563.0832 | -0.0002165724 | 7.149374e-06 | 3.21653 | 139872.4 | 1.14848 | 0 | TRUE | 1.172679 | TRUE | 298.8478 | 702.9412 | tematdb | v1.1.0 | tematdb_v1.1.0_TEPatTsOfAlphas_convertedOn_20230810_204741__range_1_to_424 | 45148.8675 | TRUE | piecewise_liniear | constant | 0
239 | 573.0223 | -0.0002150883 | 7.217164e-06 | 3.248515 | 138558.6 | 1.130717 | 0 | TRUE | 1.150144 | TRUE | 298.8478 | 702.9412 | tematdb | v1.1.0 | tematdb_v1.1.0_TEPatTsOfAlphas_convertedOn_20230810_204741__range_1_to_424 | 45148.8675 | TRUE | piecewise_liniear | constant | 0
239 | 592.9006 | -0.0002150883 | 7.423552e-06 | 3.194209 | 134706.4 | 1.156753 | 0 | TRUE | 1.185716 | TRUE | 298.8478 | 702.9412 | tematdb | v1.1.0 | tematdb_v1.1.0_TEPatTsOfAlphas_convertedOn_20230810_204741__range_1_to_424 | 45148.8675 | TRUE | piecewise_liniear | constant | 0
239 | 603.0426 | -0.0002189046 | 7.495234e-06 | 3.179834 | 133418.1 | 1.212462 | 0 | TRUE | 1.239948 | TRUE | 298.8478 | 702.9412 | tematdb | v1.1.0 | tematdb_v1.1.0_TEPatTsOfAlphas_convertedOn_20230810_204741__range_1_to_424 | 45148.8675 | TRUE | piecewise_liniear | constant | 0
239 | 622.9209 | -0.0002199647 | 7.601501e-06 | 3.189051 | 131553 | 1.243306 | 0 | TRUE | 1.266653 | TRUE | 298.8478 | 702.9412 | tematdb | v1.1.0 | tematdb_v1.1.0_TEPatTsOfAlphas_convertedOn_20230810_204741__range_1_to_424 | 45148.8675 | TRUE | piecewise_liniear | constant | 0
239 | 633.0629 | -0.0002203887 | 7.638927e-06 | 3.22597 | 130908.4 | 1.247765 | 0 | TRUE | 1.260736 | TRUE | 298.8478 | 702.9412 | tematdb | v1.1.0 | tematdb_v1.1.0_TEPatTsOfAlphas_convertedOn_20230810_204741__range_1_to_424 | 45148.8675 | TRUE | piecewise_liniear | constant | 0
239 | 643.002 | -0.0002206007 | 7.747379e-06 | 3.257697 | 129075.9 | 1.239826 | 0 | TRUE | 1.247479 | TRUE | 298.8478 | 702.9412 | tematdb | v1.1.0 | tematdb_v1.1.0_TEPatTsOfAlphas_convertedOn_20230810_204741__range_1_to_424 | 45148.8675 | TRUE | piecewise_liniear | constant | 0
239 | 652.9412 | -0.0002238869 | 7.85737e-06 | 3.216573 | 127269 | 1.294974 | 0 | TRUE | 1.313122 | TRUE | 298.8478 | 702.9412 | tematdb | v1.1.0 | tematdb_v1.1.0_TEPatTsOfAlphas_convertedOn_20230810_204741__range_1_to_424 | 45148.8675 | TRUE | piecewise_liniear | constant | 0
239 | 663.0832 | -0.0002236749 | 7.934174e-06 | 3.179801 | 126037.1 | 1.314925 | 0 | TRUE | 1.326256 | TRUE | 298.8478 | 702.9412 | tematdb | v1.1.0 | tematdb_v1.1.0_TEPatTsOfAlphas_convertedOn_20230810_204741__range_1_to_424 | 45148.8675 | TRUE | piecewise_liniear | constant | 0
239 | 673.0223 | -0.0002202827 | 8.084401e-06 | 3.181252 | 123695 | 1.269826 | 0 | TRUE | 1.291965 | TRUE | 298.8478 | 702.9412 | tematdb | v1.1.0 | tematdb_v1.1.0_TEPatTsOfAlphas_convertedOn_20230810_204741__range_1_to_424 | 45148.8675 | TRUE | piecewise_liniear | constant | 0
239 | 682.9615 | -0.000224629 | 8.199338e-06 | 3.326749 | 121961.1 | 1.263365 | 0 | TRUE | 1.278863 | TRUE | 298.8478 | 702.9412 | tematdb | v1.1.0 | tematdb_v1.1.0_TEPatTsOfAlphas_convertedOn_20230810_204741__range_1_to_424 | 45148.8675 | TRUE | piecewise_liniear | constant | 0
239 | 692.9006 | -0.000224311 | 8.39428e-06 | 3.335716 | 119128.7 | 1.245086 | 0 | TRUE | 1.269857 | TRUE | 298.8478 | 702.9412 | tematdb | v1.1.0 | tematdb_v1.1.0_TEPatTsOfAlphas_convertedOn_20230810_204741__range_1_to_424 | 45148.8675 | TRUE | piecewise_liniear | constant | 0
239 | 703.0426 | -0.0002267491 | 8.515003e-06 | 3.258076 | 117439.8 | 1.302947 | 0 | FALSE | 1.318644 | TRUE | 298.8478 | 702.9412 | tematdb | v1.1.0 | tematdb_v1.1.0_TEPatTsOfAlphas_convertedOn_20230810_204741__range_1_to_424 | 45148.8675 | TRUE | piecewise_liniear | constant | 0
241 | 300 | -0.0001282847 | 5.14553e-06 | 2.663793 | 194343.4 | 0.3601972 | 0 | TRUE | 0.3579027 | FALSE | 300 | 849.9017 | tematdb | v1.1.0 | tematdb_v1.1.0_TEPatTsOfAlphas_convertedOn_20230810_204741__range_1_to_424 | 45148.8675 | TRUE | piecewise_liniear | constant | 0
241 | 324.9351 | -0.0001297618 | 5.336983e-06 | 2.638074 | 187371.8 | 0.388604 | 0 | TRUE | 0.3870063 | TRUE | 300 | 849.9017 | tematdb | v1.1.0 | tematdb_v1.1.0_TEPatTsOfAlphas_convertedOn_20230810_204741__range_1_to_424 | 45148.8675 | TRUE | piecewise_liniear | constant | 0
241 | 349.8701 | -0.0001311912 | 5.547341e-06 | 2.603492 | 180266.5 | 0.4169414 | 0 | TRUE | 0.4161098 | TRUE | 300 | 849.9017 | tematdb | v1.1.0 | tematdb_v1.1.0_TEPatTsOfAlphas_convertedOn_20230810_204741__range_1_to_424 | 45148.8675 | TRUE | piecewise_liniear | constant | 0
241 | 375.0649 | -0.0001326683 | 5.779571e-06 | 2.571028 | 173023.2 | 0.4442608 | 0 | TRUE | 0.4463085 | TRUE | 300 | 849.9017 | tematdb | v1.1.0 | tematdb_v1.1.0_TEPatTsOfAlphas_convertedOn_20230810_204741__range_1_to_424 | 45148.8675 | TRUE | piecewise_liniear | constant | 0
241 | 400 | -0.000137433 | 5.978674e-06 | 2.545309 | 167261.2 | 0.4964741 | 0 | TRUE | 0.4994225 | TRUE | 300 | 849.9017 | tematdb | v1.1.0 | tematdb_v1.1.0_TEPatTsOfAlphas_convertedOn_20230810_204741__range_1_to_424 | 45148.8675 | TRUE | piecewise_liniear | constant | 0
241 | 424.9351 | -0.000143103 | 6.174127e-06 | 2.508895 | 161966.2 | 0.5617747 | 0 | TRUE | 0.5590848 | TRUE | 300 | 849.9017 | tematdb | v1.1.0 | tematdb_v1.1.0_TEPatTsOfAlphas_convertedOn_20230810_204741__range_1_to_424 | 45148.8675 | TRUE | piecewise_liniear | constant | 0
241 | 450.1299 | -0.0001485825 | 6.384988e-06 | 2.478233 | 156617.4 | 0.6280163 | 0 | TRUE | 0.6273852 | TRUE | 300 | 849.9017 | tematdb | v1.1.0 | tematdb_v1.1.0_TEPatTsOfAlphas_convertedOn_20230810_204741__range_1_to_424 | 45148.8675 | TRUE | piecewise_liniear | constant | 0
241 | 475.0649 | -0.0001527755 | 6.590877e-06 | 2.448262 | 151724.9 | 0.6871619 | 0 | TRUE | 0.6855658 | TRUE | 300 | 849.9017 | tematdb | v1.1.0 | tematdb_v1.1.0_TEPatTsOfAlphas_convertedOn_20230810_204741__range_1_to_424 | 45148.8675 | TRUE | piecewise_liniear | constant | 0
241 | 500 | -0.0001559678 | 6.794134e-06 | 2.439689 | 147185.8 | 0.7337896 | 0 | TRUE | 0.7335866 | TRUE | 300 | 849.9017 | tematdb | v1.1.0 | tematdb_v1.1.0_TEPatTsOfAlphas_convertedOn_20230810_204741__range_1_to_424 | 45148.8675 | TRUE | piecewise_liniear | constant | 0
241 | 524.9351 | -0.0001591602 | 7.007918e-06 | 2.424565 | 142695.7 | 0.7826214 | 0 | TRUE | 0.7845178 | TRUE | 300 | 849.9017 | tematdb | v1.1.0 | tematdb_v1.1.0_TEPatTsOfAlphas_convertedOn_20230810_204741__range_1_to_424 | 45148.8675 | TRUE | piecewise_liniear | constant | 0
241 | 550.1299 | -0.0001625432 | 7.220203e-06 | 2.413737 | 138500.3 | 0.8339948 | 0 | TRUE | 0.8374688 | TRUE | 300 | 849.9017 | tematdb | v1.1.0 | tematdb_v1.1.0_TEPatTsOfAlphas_convertedOn_20230810_204741__range_1_to_424 | 45148.8675 | TRUE | piecewise_liniear | constant | 0
241 | 575.0649 | -0.0001663073 | 7.402888e-06 | 2.403021 | 135082.4 | 0.8940894 | 0 | TRUE | 0.8942094 | TRUE | 300 | 849.9017 | tematdb | v1.1.0 | tematdb_v1.1.0_TEPatTsOfAlphas_convertedOn_20230810_204741__range_1_to_424 | 45148.8675 | TRUE | piecewise_liniear | constant | 0
241 | 600 | -0.0001700715 | 7.598966e-06 | 2.409508 | 131596.9 | 0.9478319 | 0 | TRUE | 0.9465957 | TRUE | 300 | 849.9017 | tematdb | v1.1.0 | tematdb_v1.1.0_TEPatTsOfAlphas_convertedOn_20230810_204741__range_1_to_424 | 45148.8675 | TRUE | piecewise_liniear | constant | 0
241 | 624.9351 | -0.0001729303 | 7.779253e-06 | 2.415938 | 128547.1 | 0.9943826 | 0 | TRUE | 0.9946166 | TRUE | 300 | 849.9017 | tematdb | v1.1.0 | tematdb_v1.1.0_TEPatTsOfAlphas_convertedOn_20230810_204741__range_1_to_424 | 45148.8675 | TRUE | piecewise_liniear | constant | 0
241 | 650.1299 | -0.0001758845 | 7.972453e-06 | 2.422442 | 125431.9 | 1.041381 | 0 | TRUE | 1.041679 | TRUE | 300 | 849.9017 | tematdb | v1.1.0 | tematdb_v1.1.0_TEPatTsOfAlphas_convertedOn_20230810_204741__range_1_to_424 | 45148.8675 | TRUE | piecewise_liniear | constant | 0
241 | 675.0649 | -0.0001787909 | 8.168769e-06 | 2.431293 | 122417.5 | 1.086533 | 0 | TRUE | 1.089669 | TRUE | 300 | 849.9017 | tematdb | v1.1.0 | tematdb_v1.1.0_TEPatTsOfAlphas_convertedOn_20230810_204741__range_1_to_424 | 45148.8675 | TRUE | piecewise_liniear | constant | 0
241 | 700 | -0.0001812686 | 8.34233e-06 | 2.465572 | 119870.6 | 1.118248 | 0 | TRUE | 1.126049 | TRUE | 300 | 849.9017 | tematdb | v1.1.0 | tematdb_v1.1.0_TEPatTsOfAlphas_convertedOn_20230810_204741__range_1_to_424 | 45148.8675 | TRUE | piecewise_liniear | constant | 0
241 | 724.9351 | -0.0001837463 | 8.50889e-06 | 2.493434 | 117524.1 | 1.153627 | 0 | TRUE | 1.160245 | TRUE | 300 | 849.9017 | tematdb | v1.1.0 | tematdb_v1.1.0_TEPatTsOfAlphas_convertedOn_20230810_204741__range_1_to_424 | 45148.8675 | TRUE | piecewise_liniear | constant | 0
241 | 750.1299 | -0.0001862239 | 8.674689e-06 | 2.521593 | 115277.9 | 1.189265 | 0 | TRUE | 1.195528 | TRUE | 300 | 849.9017 | tematdb | v1.1.0 | tematdb_v1.1.0_TEPatTsOfAlphas_convertedOn_20230810_204741__range_1_to_424 | 45148.8675 | TRUE | piecewise_liniear | constant | 0
241 | 775.0649 | -0.000187701 | 8.740752e-06 | 2.554058 | 114406.6 | 1.223184 | 0 | TRUE | 1.22973 | TRUE | 300 | 849.9017 | tematdb | v1.1.0 | tematdb_v1.1.0_TEPatTsOfAlphas_convertedOn_20230810_204741__range_1_to_424 | 45148.8675 | TRUE | piecewise_liniear | constant | 0
241 | 800 | -0.0001892734 | 8.807829e-06 | 2.586207 | 113535.4 | 1.258163 | 0 | TRUE | 1.266109 | TRUE | 300 | 849.9017 | tematdb | v1.1.0 | tematdb_v1.1.0_TEPatTsOfAlphas_convertedOn_20230810_204741__range_1_to_424 | 45148.8675 | TRUE | piecewise_liniear | constant | 0
241 | 824.9351 | -0.0001907981 | 8.886523e-06 | 2.614069 | 112530 | 1.292763 | 0 | TRUE | 1.302489 | TRUE | 300 | 849.9017 | tematdb | v1.1.0 | tematdb_v1.1.0_TEPatTsOfAlphas_convertedOn_20230810_204741__range_1_to_424 | 45148.8675 | TRUE | piecewise_liniear | constant | 0
241 | 850.1299 | -0.0001922752 | 8.961979e-06 | 2.642241 | 111582.5 | 1.327258 | 0 | FALSE | 1.339058 | FALSE | 300 | 849.9017 | tematdb | v1.1.0 | tematdb_v1.1.0_TEPatTsOfAlphas_convertedOn_20230810_204741__range_1_to_424 | 45148.8675 | TRUE | piecewise_liniear | constant | 0
242 | 300 | 0.0001280934 | 1.064802e-05 | 1.973095 | 93914.21 | 0.2342925 | 0 | TRUE | 0.2324723 | FALSE | 300 | 800 | tematdb | v1.1.0 | tematdb_v1.1.0_TEPatTsOfAlphas_convertedOn_20230810_204741__range_1_to_424 | 45148.8675 | TRUE | piecewise_liniear | constant | 0
242 | 324.986 | 0.0001342803 | 1.091373e-05 | 1.948037 | 91627.7 | 0.2756251 | 0 | TRUE | 0.2733701 | TRUE | 300 | 800 | tematdb | v1.1.0 | tematdb_v1.1.0_TEPatTsOfAlphas_convertedOn_20230810_204741__range_1_to_424 | 45148.8675 | TRUE | piecewise_liniear | constant | 0
242 | 349.9719 | 0.0001402778 | 1.118989e-05 | 1.92024 | 89366.37 | 0.3205012 | 0 | TRUE | 0.3201783 | TRUE | 300 | 800 | tematdb | v1.1.0 | tematdb_v1.1.0_TEPatTsOfAlphas_convertedOn_20230810_204741__range_1_to_424 | 45148.8675 | TRUE | piecewise_liniear | constant | 0
242 | 374.9579 | 0.0001464646 | 1.149249e-05 | 1.888459 | 87013.32 | 0.3706177 | 0 | TRUE | 0.369464 | TRUE | 300 | 800 | tematdb | v1.1.0 | tematdb_v1.1.0_TEPatTsOfAlphas_convertedOn_20230810_204741__range_1_to_424 | 45148.8675 | TRUE | piecewise_liniear | constant | 0
242 | 399.9439 | 0.0001524621 | 1.180245e-05 | 1.85424 | 84728.2 | 0.4248004 | 0 | TRUE | 0.4239597 | TRUE | 300 | 800 | tematdb | v1.1.0 | tematdb_v1.1.0_TEPatTsOfAlphas_convertedOn_20230810_204741__range_1_to_424 | 45148.8675 | TRUE | piecewise_liniear | constant | 0
242 | 424.9298 | 0.0001580808 | 1.203871e-05 | 1.84665 | 83065.39 | 0.4776513 | 0 | TRUE | 0.4761971 | TRUE | 300 | 800 | tematdb | v1.1.0 | tematdb_v1.1.0_TEPatTsOfAlphas_convertedOn_20230810_204741__range_1_to_424 | 45148.8675 | TRUE | piecewise_liniear | constant | 0
242 | 449.9158 | 0.0001636364 | 1.229747e-05 | 1.839317 | 81317.55 | 0.5326215 | 0 | TRUE | 0.5323359 | TRUE | 300 | 800 | tematdb | v1.1.0 | tematdb_v1.1.0_TEPatTsOfAlphas_convertedOn_20230810_204741__range_1_to_424 | 45148.8675 | TRUE | piecewise_liniear | constant | 0
242 | 474.9017 | 0.00016875 | 1.254653e-05 | 1.829549 | 79703.31 | 0.589147 | 0 | TRUE | 0.5894788 | TRUE | 300 | 800 | tematdb | v1.1.0 | tematdb_v1.1.0_TEPatTsOfAlphas_convertedOn_20230810_204741__range_1_to_424 | 45148.8675 | TRUE | piecewise_liniear | constant | 0
242 | 499.8877 | 0.0001738636 | 1.281387e-05 | 1.81844 | 78040.41 | 0.6485008 | 0 | TRUE | 0.6485904 | TRUE | 300 | 800 | tematdb | v1.1.0 | tematdb_v1.1.0_TEPatTsOfAlphas_convertedOn_20230810_204741__range_1_to_424 | 45148.8675 | TRUE | piecewise_liniear | constant | 0
242 | 524.8737 | 0.0001789773 | 1.306167e-05 | 1.814756 | 76559.89 | 0.709306 | 0 | TRUE | 0.7062335 | TRUE | 300 | 800 | tematdb | v1.1.0 | tematdb_v1.1.0_TEPatTsOfAlphas_convertedOn_20230810_204741__range_1_to_424 | 45148.8675 | TRUE | piecewise_liniear | constant | 0
242 | 549.8596 | 0.000183649 | 1.331621e-05 | 1.811089 | 75096.44 | 0.7689684 | 0 | TRUE | 0.7641349 | TRUE | 300 | 800 | tematdb | v1.1.0 | tematdb_v1.1.0_TEPatTsOfAlphas_convertedOn_20230810_204741__range_1_to_424 | 45148.8675 | TRUE | piecewise_liniear | constant | 0
242 | 575.1263 | 0.0001869949 | 1.350054e-05 | 1.806723 | 74071.13 | 0.8244803 | 0 | TRUE | 0.8189804 | TRUE | 300 | 800 | tematdb | v1.1.0 | tematdb_v1.1.0_TEPatTsOfAlphas_convertedOn_20230810_204741__range_1_to_424 | 45148.8675 | TRUE | piecewise_liniear | constant | 0
242 | 600.1123 | 0.0001902146 | 1.371199e-05 | 1.802529 | 72928.87 | 0.8784918 | 0 | TRUE | 0.8746185 | TRUE | 300 | 800 | tematdb | v1.1.0 | tematdb_v1.1.0_TEPatTsOfAlphas_convertedOn_20230810_204741__range_1_to_424 | 45148.8675 | TRUE | piecewise_liniear | constant | 0
242 | 625.0983 | 0.0001934975 | 1.390215e-05 | 1.834039 | 71931.33 | 0.9179276 | 0 | TRUE | 0.9145101 | TRUE | 300 | 800 | tematdb | v1.1.0 | tematdb_v1.1.0_TEPatTsOfAlphas_convertedOn_20230810_204741__range_1_to_424 | 45148.8675 | TRUE | piecewise_liniear | constant | 0
242 | 650.0842 | 0.0001962121 | 1.411321e-05 | 1.865825 | 70855.59 | 0.9504398 | 0 | TRUE | 0.9503963 | TRUE | 300 | 800 | tematdb | v1.1.0 | tematdb_v1.1.0_TEPatTsOfAlphas_convertedOn_20230810_204741__range_1_to_424 | 45148.8675 | TRUE | piecewise_liniear | constant | 0
242 | 675.0702 | 0.0001972222 | 1.431695e-05 | 1.898827 | 69847.28 | 0.9658834 | 0 | TRUE | 0.9696038 | TRUE | 300 | 800 | tematdb | v1.1.0 | tematdb_v1.1.0_TEPatTsOfAlphas_convertedOn_20230810_204741__range_1_to_424 | 45148.8675 | TRUE | piecewise_liniear | constant | 0
242 | 700.0561 | 0.0001982955 | 1.451037e-05 | 1.933237 | 68916.21 | 0.9812838 | 0 | TRUE | 0.9875766 | TRUE | 300 | 800 | tematdb | v1.1.0 | tematdb_v1.1.0_TEPatTsOfAlphas_convertedOn_20230810_204741__range_1_to_424 | 45148.8675 | TRUE | piecewise_liniear | constant | 0
242 | 725.0421 | 0.0001993056 | 1.459608e-05 | 2.032867 | 68511.53 | 0.9706368 | 0 | TRUE | 0.9705467 | TRUE | 300 | 800 | tematdb | v1.1.0 | tematdb_v1.1.0_TEPatTsOfAlphas_convertedOn_20230810_204741__range_1_to_424 | 45148.8675 | TRUE | piecewise_liniear | constant | 0
242 | 750.0281 | 0.0001996212 | 1.469674e-05 | 2.137375 | 68042.3 | 0.9514571 | 0 | TRUE | 0.9498697 | TRUE | 300 | 800 | tematdb | v1.1.0 | tematdb_v1.1.0_TEPatTsOfAlphas_convertedOn_20230810_204741__range_1_to_424 | 45148.8675 | TRUE | piecewise_liniear | constant | 0
242 | 775.014 | 0.0001979798 | 1.472553e-05 | 2.244869 | 67909.29 | 0.9189451 | 0 | TRUE | 0.9203339 | TRUE | 300 | 800 | tematdb | v1.1.0 | tematdb_v1.1.0_TEPatTsOfAlphas_convertedOn_20230810_204741__range_1_to_424 | 45148.8675 | TRUE | piecewise_liniear | constant | 0
242 | 800 | 0.0001964646 | 1.478399e-05 | 2.353043 | 67640.75 | 0.8876408 | 0 | TRUE | 0.8922509 | FALSE | 300 | 800 | tematdb | v1.1.0 | tematdb_v1.1.0_TEPatTsOfAlphas_convertedOn_20230810_204741__range_1_to_424 | 45148.8675 | TRUE | piecewise_liniear | constant | 0
244 | 361.9166 | -6.832461e-05 | 6.497008e-06 | 1.551823 | 153917 | 0.1675742 | 0 | FALSE | 0.2777244 | FALSE | 424.2505 | 821.2815 | tematdb | v1.1.0 | tematdb_v1.1.0_TEPatTsOfAlphas_convertedOn_20230810_204741__range_1_to_424 | 45148.8675 | TRUE | piecewise_liniear | constant | 0
244 | 421.9042 | -8.02917e-05 | 6.537796e-06 | 1.551823 | 152956.8 | 0.2680905 | 0 | FALSE | 0.2808919 | TRUE | 424.2505 | 821.2815 | tematdb | v1.1.0 | tematdb_v1.1.0_TEPatTsOfAlphas_convertedOn_20230810_204741__range_1_to_424 | 45148.8675 | TRUE | piecewise_liniear | constant | 0
244 | 461.9788 | -9.693343e-05 | 6.812988e-06 | 1.463056 | 146778.5 | 0.4354826 | 0 | TRUE | 0.4462749 | TRUE | 424.2505 | 821.2815 | tematdb | v1.1.0 | tematdb_v1.1.0_TEPatTsOfAlphas_convertedOn_20230810_204741__range_1_to_424 | 45148.8675 | TRUE | piecewise_liniear | constant | 0
244 | 521.7175 | -0.0001169409 | 7.5833e-06 | 1.374677 | 131868.7 | 0.6843991 | 0 | TRUE | 0.7016699 | TRUE | 424.2505 | 821.2815 | tematdb | v1.1.0 | tematdb_v1.1.0_TEPatTsOfAlphas_convertedOn_20230810_204741__range_1_to_424 | 45148.8675 | TRUE | piecewise_liniear | constant | 0
244 | 571.4997 | -0.0001365744 | 8.578448e-06 | 1.333531 | 116571.2 | 0.9318433 | 0 | TRUE | 0.9402232 | TRUE | 424.2505 | 821.2815 | tematdb | v1.1.0 | tematdb_v1.1.0_TEPatTsOfAlphas_convertedOn_20230810_204741__range_1_to_424 | 45148.8675 | TRUE | piecewise_liniear | constant | 0
244 | 611.5744 | -0.0001532162 | 9.696825e-06 | 1.351622 | 103126.5 | 1.095402 | 0 | TRUE | 1.095175 | TRUE | 424.2505 | 821.2815 | tematdb | v1.1.0 | tematdb_v1.1.0_TEPatTsOfAlphas_convertedOn_20230810_204741__range_1_to_424 | 45148.8675 | TRUE | piecewise_liniear | constant | 0
244 | 661.8544 | -0.0001706058 | 1.152243e-05 | 1.418649 | 86787.24 | 1.178504 | 0 | TRUE | 1.182985 | TRUE | 424.2505 | 821.2815 | tematdb | v1.1.0 | tematdb_v1.1.0_TEPatTsOfAlphas_convertedOn_20230810_204741__range_1_to_424 | 45148.8675 | TRUE | piecewise_liniear | constant | 0
244 | 721.593 | -0.0001879955 | 1.390056e-05 | 1.559356 | 71939.54 | 1.176548 | 0 | TRUE | 1.184804 | TRUE | 424.2505 | 821.2815 | tematdb | v1.1.0 | tematdb_v1.1.0_TEPatTsOfAlphas_convertedOn_20230810_204741__range_1_to_424 | 45148.8675 | TRUE | piecewise_liniear | constant | 0
244 | 771.6241 | -0.0001982797 | 1.586024e-05 | 1.714235 | 63050.76 | 1.11579 | 0 | TRUE | 1.130332 | TRUE | 424.2505 | 821.2815 | tematdb | v1.1.0 | tematdb_v1.1.0_TEPatTsOfAlphas_convertedOn_20230810_204741__range_1_to_424 | 45148.8675 | TRUE | piecewise_liniear | constant | 0
244 | 821.9042 | -0.0002104338 | 1.769971e-05 | 1.908123 | 56498.1 | 1.077655 | 0 | FALSE | 1.084615 | FALSE | 424.2505 | 821.2815 | tematdb | v1.1.0 | tematdb_v1.1.0_TEPatTsOfAlphas_convertedOn_20230810_204741__range_1_to_424 | 45148.8675 | TRUE | piecewise_liniear | constant | 0
245 | 312.3028 | -9.085297e-05 | 2.169553e-05 | 0.8177604 | 46092.44 | 0.1452974 | 0 | FALSE | 0.09031118 | TRUE | 316.8578 | 895.8991 | tematdb | v1.1.0 | tematdb_v1.1.0_TEPatTsOfAlphas_convertedOn_20230810_204741__range_1_to_424 | 45148.8675 | TRUE | piecewise_liniear | constant | 3
245 | 316.0883 | -9.231201e-05 | 2.169553e-05 | 0.8134152 | 46092.44 | 0.1526308 | 0 | FALSE | 0.09472042 | TRUE | 316.8578 | 895.8991 | tematdb | v1.1.0 | tematdb_v1.1.0_TEPatTsOfAlphas_convertedOn_20230810_204741__range_1_to_424 | 45148.8675 | TRUE | piecewise_liniear | constant | 3
245 | 327.1293 | -9.556678e-05 | 2.175715e-05 | 0.8007415 | 45961.89 | 0.1714901 | 0 | TRUE | 0.1083549 | TRUE | 316.8578 | 895.8991 | tematdb | v1.1.0 | tematdb_v1.1.0_TEPatTsOfAlphas_convertedOn_20230810_204741__range_1_to_424 | 45148.8675 | TRUE | piecewise_liniear | constant | 3
245 | 359.9369 | -0.0001066779 | 2.221212e-05 | 0.7659688 | 45020.46 | 0.2407543 | 0 | TRUE | 0.1636818 | TRUE | 316.8578 | 895.8991 | tematdb | v1.1.0 | tematdb_v1.1.0_TEPatTsOfAlphas_convertedOn_20230810_204741__range_1_to_424 | 45148.8675 | TRUE | piecewise_liniear | constant | 3
245 | 393.3754 | -0.0001173401 | 2.301195e-05 | 0.73411 | 43455.68 | 0.320616 | 0 | TRUE | 0.2410118 | TRUE | 316.8578 | 895.8991 | tematdb | v1.1.0 | tematdb_v1.1.0_TEPatTsOfAlphas_convertedOn_20230810_204741__range_1_to_424 | 45148.8675 | TRUE | piecewise_liniear | constant | 3
245 | 425.2366 | -0.0001296857 | 2.428987e-05 | 0.703754 | 41169.43 | 0.4183782 | 0 | TRUE | 0.3356023 | TRUE | 316.8578 | 895.8991 | tematdb | v1.1.0 | tematdb_v1.1.0_TEPatTsOfAlphas_convertedOn_20230810_204741__range_1_to_424 | 45148.8675 | TRUE | piecewise_liniear | constant | 3
245 | 464.0379 | -0.0001462963 | 2.597686e-05 | 0.6699833 | 38495.8 | 0.5706495 | 0 | TRUE | 0.4506484 | TRUE | 316.8578 | 895.8991 | tematdb | v1.1.0 | tematdb_v1.1.0_TEPatTsOfAlphas_convertedOn_20230810_204741__range_1_to_424 | 45148.8675 | TRUE | piecewise_liniear | constant | 3
245 | 500 | -0.0001554994 | 3.04495e-05 | 0.6413661 | 32841.26 | 0.6190724 | 0 | TRUE | 0.5398992 | TRUE | 316.8578 | 895.8991 | tematdb | v1.1.0 | tematdb_v1.1.0_TEPatTsOfAlphas_convertedOn_20230810_204741__range_1_to_424 | 45148.8675 | TRUE | piecewise_liniear | constant | 3
245 | 535.0158 | -0.0001640292 | 3.374343e-05 | 0.6135019 | 29635.4 | 0.6953503 | 0 | TRUE | 0.6550031 | TRUE | 316.8578 | 895.8991 | tematdb | v1.1.0 | tematdb_v1.1.0_TEPatTsOfAlphas_convertedOn_20230810_204741__range_1_to_424 | 45148.8675 | TRUE | piecewise_liniear | constant | 3
245 | 570.0315 | -0.0001743547 | 3.696032e-05 | 0.5936109 | 27056.04 | 0.7898204 | 0 | TRUE | 0.7811228 | TRUE | 316.8578 | 895.8991 | tematdb | v1.1.0 | tematdb_v1.1.0_TEPatTsOfAlphas_convertedOn_20230810_204741__range_1_to_424 | 45148.8675 | TRUE | piecewise_liniear | constant | 3
245 | 605.0473 | -0.0001840067 | 4.126645e-05 | 0.5761178 | 24232.76 | 0.8616847 | 0 | TRUE | 0.8795056 | TRUE | 316.8578 | 895.8991 | tematdb | v1.1.0 | tematdb_v1.1.0_TEPatTsOfAlphas_convertedOn_20230810_204741__range_1_to_424 | 45148.8675 | TRUE | piecewise_liniear | constant | 3
245 | 640.0631 | -0.0001932099 | 4.577263e-05 | 0.5586246 | 21847.12 | 0.9344487 | 0 | TRUE | 0.954197 | TRUE | 316.8578 | 895.8991 | tematdb | v1.1.0 | tematdb_v1.1.0_TEPatTsOfAlphas_convertedOn_20230810_204741__range_1_to_424 | 45148.8675 | TRUE | piecewise_liniear | constant | 3
245 | 674.1325 | -0.0002015152 | 5.142242e-05 | 0.5479892 | 19446.77 | 0.9714851 | 0 | TRUE | 1.009903 | TRUE | 316.8578 | 895.8991 | tematdb | v1.1.0 | tematdb_v1.1.0_TEPatTsOfAlphas_convertedOn_20230810_204741__range_1_to_424 | 45148.8675 | TRUE | piecewise_liniear | constant | 3
245 | 709.1483 | -0.0002093715 | 5.652364e-05 | 0.5383325 | 17691.71 | 1.021625 | 0 | TRUE | 1.087923 | TRUE | 316.8578 | 895.8991 | tematdb | v1.1.0 | tematdb_v1.1.0_TEPatTsOfAlphas_convertedOn_20230810_204741__range_1_to_424 | 45148.8675 | TRUE | piecewise_liniear | constant | 3
245 | 742.9022 | -0.000214422 | 6.036669e-05 | 0.5290238 | 16565.43 | 1.069542 | 0 | TRUE | 1.149659 | TRUE | 316.8578 | 895.8991 | tematdb | v1.1.0 | tematdb_v1.1.0_TEPatTsOfAlphas_convertedOn_20230810_204741__range_1_to_424 | 45148.8675 | TRUE | piecewise_liniear | constant | 3
245 | 776.9716 | -0.0002181257 | 6.209724e-05 | 0.5283856 | 16103.78 | 1.126667 | 0 | TRUE | 1.189931 | TRUE | 316.8578 | 895.8991 | tematdb | v1.1.0 | tematdb_v1.1.0_TEPatTsOfAlphas_convertedOn_20230810_204741__range_1_to_424 | 45148.8675 | TRUE | piecewise_liniear | constant | 3
245 | 811.041 | -0.0002194725 | 6.247084e-05 | 0.5289029 | 16007.47 | 1.18236 | 0 | TRUE | 1.250054 | TRUE | 316.8578 | 895.8991 | tematdb | v1.1.0 | tematdb_v1.1.0_TEPatTsOfAlphas_convertedOn_20230810_204741__range_1_to_424 | 45148.8675 | TRUE | piecewise_liniear | constant | 3
245 | 846.0568 | -0.0002168911 | 5.966851e-05 | 0.5294346 | 16759.26 | 1.25987 | 0 | TRUE | 1.351697 | TRUE | 316.8578 | 895.8991 | tematdb | v1.1.0 | tematdb_v1.1.0_TEPatTsOfAlphas_convertedOn_20230810_204741__range_1_to_424 | 45148.8675 | TRUE | piecewise_liniear | constant | 3
245 | 880.1262 | -0.0002104938 | 5.314347e-05 | 0.5276638 | 18816.99 | 1.390645 | 0 | TRUE | 1.508307 | TRUE | 316.8578 | 895.8991 | tematdb | v1.1.0 | tematdb_v1.1.0_TEPatTsOfAlphas_convertedOn_20230810_204741__range_1_to_424 | 45148.8675 | TRUE | piecewise_liniear | constant | 3
245 | 895.8991 | -0.0002023008 | 4.480349e-05 | 0.5267416 | 22319.69 | 1.55362 | 0 | TRUE | 1.627427 | TRUE | 316.8578 | 895.8991 | tematdb | v1.1.0 | tematdb_v1.1.0_TEPatTsOfAlphas_convertedOn_20230810_204741__range_1_to_424 | 45148.8675 | TRUE | piecewise_liniear | constant | 3
246 | 298.0037 | -0.000139759 | 4.693242e-06 | 2.742126 | 213072.3 | 0.4522944 | 0 | FALSE | 0.4574871 | FALSE | 298.0259 | 773.0213 | tematdb | v1.1.0 | tematdb_v1.1.0_TEPatTsOfAlphas_convertedOn_20230810_204741__range_1_to_424 | 45148.8675 | TRUE | piecewise_liniear | constant | 0
246 | 322.957 | -0.0001518072 | 5.503059e-06 | 2.533414 | 181717.1 | 0.5338499 | 0 | TRUE | 0.5413513 | TRUE | 298.0259 | 773.0213 | tematdb | v1.1.0 | tematdb_v1.1.0_TEPatTsOfAlphas_convertedOn_20230810_204741__range_1_to_424 | 45148.8675 | TRUE | piecewise_liniear | constant | 0
246 | 373.1129 | -0.0001710843 | 7.014391e-06 | 2.224011 | 142564 | 0.7000578 | 0 | TRUE | 0.7007483 | TRUE | 298.0259 | 773.0213 | tematdb | v1.1.0 | tematdb_v1.1.0_TEPatTsOfAlphas_convertedOn_20230810_204741__range_1_to_424 | 45148.8675 | TRUE | piecewise_liniear | constant | 0
246 | 423.0193 | -0.0001921687 | 9.416832e-06 | 1.946305 | 106192.8 | 0.8523339 | 0 | TRUE | 0.8566427 | TRUE | 298.0259 | 773.0213 | tematdb | v1.1.0 | tematdb_v1.1.0_TEPatTsOfAlphas_convertedOn_20230810_204741__range_1_to_424 | 45148.8675 | TRUE | piecewise_liniear | constant | 0
246 | 472.9258 | -0.0002024096 | 1.164366e-05 | 1.74038 | 85883.65 | 0.9561407 | 0 | TRUE | 0.9605818 | TRUE | 298.0259 | 773.0213 | tematdb | v1.1.0 | tematdb_v1.1.0_TEPatTsOfAlphas_convertedOn_20230810_204741__range_1_to_424 | 45148.8675 | TRUE | piecewise_liniear | constant | 0
246 | 523.0817 | -0.0002114458 | 1.448108e-05 | 1.555083 | 69055.6 | 1.038515 | 0 | TRUE | 1.043658 | TRUE | 298.0259 | 773.0213 | tematdb | v1.1.0 | tematdb_v1.1.0_TEPatTsOfAlphas_convertedOn_20230810_204741__range_1_to_424 | 45148.8675 | TRUE | piecewise_liniear | constant | 0
246 | 572.9881 | -0.0002222892 | 1.682836e-05 | 1.37186 | 59423.49 | 1.226396 | 0 | TRUE | 1.230639 | TRUE | 298.0259 | 773.0213 | tematdb | v1.1.0 | tematdb_v1.1.0_TEPatTsOfAlphas_convertedOn_20230810_204741__range_1_to_424 | 45148.8675 | TRUE | piecewise_liniear | constant | 0
246 | 622.8946 | -0.0002313253 | 1.944496e-05 | 1.238499 | 51427.21 | 1.38407 | 0 | TRUE | 1.398285 | TRUE | 298.0259 | 773.0213 | tematdb | v1.1.0 | tematdb_v1.1.0_TEPatTsOfAlphas_convertedOn_20230810_204741__range_1_to_424 | 45148.8675 | TRUE | piecewise_liniear | constant | 0
246 | 673.0505 | -0.0002337349 | 2.269028e-05 | 1.159531 | 44071.73 | 1.397567 | 0 | TRUE | 1.407712 | TRUE | 298.0259 | 773.0213 | tematdb | v1.1.0 | tematdb_v1.1.0_TEPatTsOfAlphas_convertedOn_20230810_204741__range_1_to_424 | 45148.8675 | TRUE | piecewise_liniear | constant | 0
246 | 722.957 | -0.0002361446 | 2.468307e-05 | 1.124016 | 40513.6 | 1.453104 | 0 | TRUE | 1.464309 | TRUE | 298.0259 | 773.0213 | tematdb | v1.1.0 | tematdb_v1.1.0_TEPatTsOfAlphas_convertedOn_20230810_204741__range_1_to_424 | 45148.8675 | TRUE | piecewise_liniear | constant | 0
246 | 773.1129 | -0.0002385542 | 2.753757e-05 | 1.125984 | 36314.02 | 1.418924 | 0 | FALSE | 1.419191 | FALSE | 298.0259 | 773.0213 | tematdb | v1.1.0 | tematdb_v1.1.0_TEPatTsOfAlphas_convertedOn_20230810_204741__range_1_to_424 | 45148.8675 | TRUE | piecewise_liniear | constant | 0
247 | 297.9976 | 0.0002194404 | 1.41344e-05 | 0.9440613 | 70749.35 | 1.075395 | 0 | FALSE | 1.214545 | FALSE | 298.15 | 498.1688 | tematdb | v1.1.0 | tematdb_v1.1.0_TEPatTsOfAlphas_convertedOn_20230810_204741__range_1_to_424 | 45148.8675 | TRUE | piecewise_liniear | constant | 4
247 | 348.0738 | 0.0002291016 | 1.730285e-05 | 0.8905233 | 57793.93 | 1.185672 | 0 | TRUE | 1.286174 | TRUE | 298.15 | 498.1688 | tematdb | v1.1.0 | tematdb_v1.1.0_TEPatTsOfAlphas_convertedOn_20230810_204741__range_1_to_424 | 45148.8675 | TRUE | piecewise_liniear | constant | 4
247 | 398.15 | 0.0002312813 | 2.142857e-05 | 0.8674588 | 46666.67 | 1.145739 | 0 | TRUE | 1.255489 | TRUE | 298.15 | 498.1688 | tematdb | v1.1.0 | tematdb_v1.1.0_TEPatTsOfAlphas_convertedOn_20230810_204741__range_1_to_424 | 45148.8675 | TRUE | piecewise_liniear | constant | 4
247 | 448.1119 | 0.0002155523 | 2.512705e-05 | 0.8903608 | 39797.75 | 0.9306453 | 0 | TRUE | 1.04222 | TRUE | 298.15 | 498.1688 | tematdb | v1.1.0 | tematdb_v1.1.0_TEPatTsOfAlphas_convertedOn_20230810_204741__range_1_to_424 | 45148.8675 | TRUE | piecewise_liniear | constant | 4
247 | 498.1881 | 0.0001871576 | 2.731657e-05 | 0.9440613 | 36607.82 | 0.6766778 | 0 | FALSE | 0.7710056 | TRUE | 298.15 | 498.1688 | tematdb | v1.1.0 | tematdb_v1.1.0_TEPatTsOfAlphas_convertedOn_20230810_204741__range_1_to_424 | 45148.8675 | TRUE | piecewise_liniear | constant | 4
248 | 297.9798 | -0.0001857505 | 1.501094e-05 | 0.9395126 | 66618.08 | 0.7290149 | 0 | FALSE | 0.7157084 | TRUE | 298.3954 | 572.942 | tematdb | v1.1.0 | tematdb_v1.1.0_TEPatTsOfAlphas_convertedOn_20230810_204741__range_1_to_424 | 45148.8675 | TRUE | piecewise_liniear | constant | 0
248 | 322.8956 | -0.0001906554 | 1.579196e-05 | 0.9182884 | 63323.35 | 0.8093663 | 0 | TRUE | 0.8046942 | TRUE | 298.3954 | 572.942 | tematdb | v1.1.0 | tematdb_v1.1.0_TEPatTsOfAlphas_convertedOn_20230810_204741__range_1_to_424 | 45148.8675 | TRUE | piecewise_liniear | constant | 0
248 | 373.064 | -0.0001941226 | 1.765863e-05 | 0.9083154 | 56629.54 | 0.8764799 | 0 | TRUE | 0.8725833 | TRUE | 298.3954 | 572.942 | tematdb | v1.1.0 | tematdb_v1.1.0_TEPatTsOfAlphas_convertedOn_20230810_204741__range_1_to_424 | 45148.8675 | TRUE | piecewise_liniear | constant | 0
248 | 423.064 | -0.0001929387 | 1.954983e-05 | 0.9213062 | 51151.35 | 0.8743751 | 0 | TRUE | 0.8688316 | TRUE | 298.3954 | 572.942 | tematdb | v1.1.0 | tematdb_v1.1.0_TEPatTsOfAlphas_convertedOn_20230810_204741__range_1_to_424 | 45148.8675 | TRUE | piecewise_liniear | constant | 0
248 | 473.2323 | -0.0001804228 | 2.085425e-05 | 0.9852386 | 47951.85 | 0.7497584 | 0 | TRUE | 0.7419637 | TRUE | 298.3954 | 572.942 | tematdb | v1.1.0 | tematdb_v1.1.0_TEPatTsOfAlphas_convertedOn_20230810_204741__range_1_to_424 | 45148.8675 | TRUE | piecewise_liniear | constant | 0
248 | 523.064 | -0.0001639323 | 2.131164e-05 | 1.100542 | 46922.72 | 0.5993225 | 0 | TRUE | 0.5942817 | TRUE | 298.3954 | 572.942 | tematdb | v1.1.0 | tematdb_v1.1.0_TEPatTsOfAlphas_convertedOn_20230810_204741__range_1_to_424 | 45148.8675 | TRUE | piecewise_liniear | constant | 0
248 | 573.064 | -0.0001410148 | 2.089716e-05 | 1.251008 | 47853.4 | 0.4358983 | 0 | FALSE | 0.4304408 | FALSE | 298.3954 | 572.942 | tematdb | v1.1.0 | tematdb_v1.1.0_TEPatTsOfAlphas_convertedOn_20230810_204741__range_1_to_424 | 45148.8675 | TRUE | piecewise_liniear | constant | 0
249 | 302.5271 | 0.0001376923 | 4.751804e-06 | 1.351005 | 210446.4 | 0.8934455 | 0 | FALSE | 0.8953507 | FALSE | 302.5579 | 487.9663 | tematdb | v1.1.0 | tematdb_v1.1.0_TEPatTsOfAlphas_convertedOn_20230810_204741__range_1_to_424 | 45148.8675 | TRUE | piecewise_liniear | constant | 0
249 | 322.864 | 0.0001462413 | 5.227815e-06 | 1.289781 | 191284.5 | 1.024055 | 0 | TRUE | 1.027968 | TRUE | 302.5579 | 487.9663 | tematdb | v1.1.0 | tematdb_v1.1.0_TEPatTsOfAlphas_convertedOn_20230810_204741__range_1_to_424 | 45148.8675 | TRUE | piecewise_liniear | constant | 0
249 | 345.006 | 0.0001527972 | 5.777003e-06 | 1.24738 | 173100.1 | 1.11778 | 0 | TRUE | 1.120878 | TRUE | 302.5579 | 487.9663 | tematdb | v1.1.0 | tematdb_v1.1.0_TEPatTsOfAlphas_convertedOn_20230810_204741__range_1_to_424 | 45148.8675 | TRUE | piecewise_liniear | constant | 0
249 | 367.9904 | 0.0001599825 | 6.389922e-06 | 1.199798 | 156496.4 | 1.228508 | 0 | TRUE | 1.231591 | TRUE | 302.5579 | 487.9663 | tematdb | v1.1.0 | tematdb_v1.1.0_TEPatTsOfAlphas_convertedOn_20230810_204741__range_1_to_424 | 45148.8675 | TRUE | piecewise_liniear | constant | 0
249 | 392.0578 | 0.0001656993 | 7.091505e-06 | 1.14754 | 141013.8 | 1.322773 | 0 | TRUE | 1.32499 | TRUE | 302.5579 | 487.9663 | tematdb | v1.1.0 | tematdb_v1.1.0_TEPatTsOfAlphas_convertedOn_20230810_204741__range_1_to_424 | 45148.8675 | TRUE | piecewise_liniear | constant | 0
249 | 416.0048 | 0.0001708392 | 7.868513e-06 | 1.100737 | 127088.8 | 1.401835 | 0 | TRUE | 1.409221 | TRUE | 302.5579 | 487.9663 | tematdb | v1.1.0 | tematdb_v1.1.0_TEPatTsOfAlphas_convertedOn_20230810_204741__range_1_to_424 | 45148.8675 | TRUE | piecewise_liniear | constant | 0
249 | 440.1925 | 0.0001761364 | 8.721319e-06 | 1.05987 | 114661.6 | 1.477427 | 0 | TRUE | 1.485536 | TRUE | 302.5579 | 487.9663 | tematdb | v1.1.0 | tematdb_v1.1.0_TEPatTsOfAlphas_convertedOn_20230810_204741__range_1_to_424 | 45148.8675 | TRUE | piecewise_liniear | constant | 0
249 | 464.7413 | 0.0001811713 | 9.494562e-06 | 1.029307 | 105323.4 | 1.560883 | 0 | TRUE | 1.567557 | TRUE | 302.5579 | 487.9663 | tematdb | v1.1.0 | tematdb_v1.1.0_TEPatTsOfAlphas_convertedOn_20230810_204741__range_1_to_424 | 45148.8675 | TRUE | piecewise_liniear | constant | 0
249 | 487.9663 | 0.0001844231 | 1.03833e-05 | 1.018215 | 96308.54 | 1.569805 | 0 | TRUE | 1.578543 | TRUE | 302.5579 | 487.9663 | tematdb | v1.1.0 | tematdb_v1.1.0_TEPatTsOfAlphas_convertedOn_20230810_204741__range_1_to_424 | 45148.8675 | TRUE | piecewise_liniear | constant | 0
250 | 302.9812 | 0.0001344423 | 4.772915e-06 | 1.334247 | 209515.6 | 0.8599397 | 0 | FALSE | 0.8697095 | FALSE | 303.0124 | 496.3964 | tematdb | v1.1.0 | tematdb_v1.1.0_TEPatTsOfAlphas_convertedOn_20230810_204741__range_1_to_424 | 45148.8675 | TRUE | piecewise_liniear | constant | 0
250 | 325.6643 | 0.0001415879 | 5.26772e-06 | 1.296587 | 189835.4 | 0.9558683 | 0 | TRUE | 0.9632477 | TRUE | 303.0124 | 496.3964 | tematdb | v1.1.0 | tematdb_v1.1.0_TEPatTsOfAlphas_convertedOn_20230810_204741__range_1_to_424 | 45148.8675 | TRUE | piecewise_liniear | constant | 0
250 | 348.0881 | 0.0001478261 | 5.798625e-06 | 1.254079 | 172454.7 | 1.046024 | 0 | TRUE | 1.050895 | TRUE | 303.0124 | 496.3964 | tematdb | v1.1.0 | tematdb_v1.1.0_TEPatTsOfAlphas_convertedOn_20230810_204741__range_1_to_424 | 45148.8675 | TRUE | piecewise_liniear | constant | 0
250 | 372.197 | 0.0001539509 | 6.443013e-06 | 1.217064 | 155206.9 | 1.124953 | 0 | TRUE | 1.130766 | TRUE | 303.0124 | 496.3964 | tematdb | v1.1.0 | tematdb_v1.1.0_TEPatTsOfAlphas_convertedOn_20230810_204741__range_1_to_424 | 45148.8675 | TRUE | piecewise_liniear | constant | 0
250 | 396.8244 | 0.000159225 | 7.136057e-06 | 1.167752 | 140133.4 | 1.20729 | 0 | TRUE | 1.209179 | TRUE | 303.0124 | 496.3964 | tematdb | v1.1.0 | tematdb_v1.1.0_TEPatTsOfAlphas_convertedOn_20230810_204741__range_1_to_424 | 45148.8675 | TRUE | piecewise_liniear | constant | 0
250 | 422.0998 | 0.0001638185 | 7.937395e-06 | 1.125279 | 125985.9 | 1.268245 | 0 | TRUE | 1.269151 | TRUE | 303.0124 | 496.3964 | tematdb | v1.1.0 | tematdb_v1.1.0_TEPatTsOfAlphas_convertedOn_20230810_204741__range_1_to_424 | 45148.8675 | TRUE | piecewise_liniear | constant | 0
250 | 446.5975 | 0.0001673913 | 8.805701e-06 | 1.073905 | 113562.8 | 1.323282 | 0 | TRUE | 1.324399 | TRUE | 303.0124 | 496.3964 | tematdb | v1.1.0 | tematdb_v1.1.0_TEPatTsOfAlphas_convertedOn_20230810_204741__range_1_to_424 | 45148.8675 | TRUE | piecewise_liniear | constant | 0
250 | 471.3545 | 0.0001701701 | 9.759695e-06 | 1.026661 | 102462.2 | 1.362231 | 0 | TRUE | 1.363989 | TRUE | 303.0124 | 496.3964 | tematdb | v1.1.0 | tematdb_v1.1.0_TEPatTsOfAlphas_convertedOn_20230810_204741__range_1_to_424 | 45148.8675 | TRUE | piecewise_liniear | constant | 0
250 | 496.5003 | 0.0001720416 | 1.077246e-05 | 0.9931507 | 92829.35 | 1.373588 | 0 | FALSE | 1.374136 | FALSE | 303.0124 | 496.3964 | tematdb | v1.1.0 | tematdb_v1.1.0_TEPatTsOfAlphas_convertedOn_20230810_204741__range_1_to_424 | 45148.8675 | TRUE | piecewise_liniear | constant | 0
251 | 300 | -0.000115625 | 5.090665e-06 | 2.698147 | 196438 | 0.2920012 | 0 | FALSE | 0.3027967 | TRUE | 301.773 | 800 | tematdb | v1.1.0 | tematdb_v1.1.0_TEPatTsOfAlphas_convertedOn_20230810_204741__range_1_to_424 | 45148.8675 | TRUE | piecewise_liniear | constant | 0
251 | 339.007 | -0.000125 | 5.480473e-06 | 2.662392 | 182466 | 0.3630267 | 0 | TRUE | 0.3666965 | TRUE | 301.773 | 800 | tematdb | v1.1.0 | tematdb_v1.1.0_TEPatTsOfAlphas_convertedOn_20230810_204741__range_1_to_424 | 45148.8675 | TRUE | piecewise_liniear | constant | 0
251 | 378.014 | -0.000134375 | 5.844522e-06 | 2.626629 | 171100.4 | 0.4446283 | 0 | TRUE | 0.4373083 | TRUE | 301.773 | 800 | tematdb | v1.1.0 | tematdb_v1.1.0_TEPatTsOfAlphas_convertedOn_20230810_204741__range_1_to_424 | 45148.8675 | TRUE | piecewise_liniear | constant | 0
251 | 417.021 | -0.000140625 | 6.29507e-06 | 2.574725 | 158854.5 | 0.5088052 | 0 | TRUE | 0.520276 | TRUE | 301.773 | 800 | tematdb | v1.1.0 | tematdb_v1.1.0_TEPatTsOfAlphas_convertedOn_20230810_204741__range_1_to_424 | 45148.8675 | TRUE | piecewise_liniear | constant | 0
251 | 459.574 | -0.00015 | 6.797034e-06 | 2.50694 | 147123 | 0.6068405 | 0 | TRUE | 0.6138267 | TRUE | 301.773 | 800 | tematdb | v1.1.0 | tematdb_v1.1.0_TEPatTsOfAlphas_convertedOn_20230810_204741__range_1_to_424 | 45148.8675 | TRUE | piecewise_liniear | constant | 0
251 | 498.582 | -0.000157813 | 7.222725e-06 | 2.459425 | 138451.9 | 0.6990166 | 0 | TRUE | 0.709019 | TRUE | 301.773 | 800 | tematdb | v1.1.0 | tematdb_v1.1.0_TEPatTsOfAlphas_convertedOn_20230810_204741__range_1_to_424 | 45148.8675 | TRUE | piecewise_liniear | constant | 0
251 | 539.362 | -0.00016875 | 7.776013e-06 | 2.385795 | 128600.6 | 0.8278999 | 0 | TRUE | 0.8004774 | TRUE | 301.773 | 800 | tematdb | v1.1.0 | tematdb_v1.1.0_TEPatTsOfAlphas_convertedOn_20230810_204741__range_1_to_424 | 45148.8675 | TRUE | piecewise_liniear | constant | 0
251 | 578.369 | -0.000175 | 8.351578e-06 | 2.339039 | 119737.9 | 0.9067238 | 0 | TRUE | 0.9043048 | TRUE | 301.773 | 800 | tematdb | v1.1.0 | tematdb_v1.1.0_TEPatTsOfAlphas_convertedOn_20230810_204741__range_1_to_424 | 45148.8675 | TRUE | piecewise_liniear | constant | 0
251 | 617.376 | -0.000182813 | 8.752965e-06 | 2.286967 | 114247 | 1.030739 | 0 | TRUE | 0.9909047 | TRUE | 301.773 | 800 | tematdb | v1.1.0 | tematdb_v1.1.0_TEPatTsOfAlphas_convertedOn_20230810_204741__range_1_to_424 | 45148.8675 | TRUE | piecewise_liniear | constant | 0
251 | 656.383 | -0.000185938 | 9.26431e-06 | 2.268823 | 107941.1 | 1.079643 | 0 | TRUE | 1.082028 | TRUE | 301.773 | 800 | tematdb | v1.1.0 | tematdb_v1.1.0_TEPatTsOfAlphas_convertedOn_20230810_204741__range_1_to_424 | 45148.8675 | TRUE | piecewise_liniear | constant | 0
251 | 697.163 | -0.000192188 | 9.768122e-06 | 2.247474 | 102373.8 | 1.172954 | 0 | TRUE | 1.168133 | TRUE | 301.773 | 800 | tematdb | v1.1.0 | tematdb_v1.1.0_TEPatTsOfAlphas_convertedOn_20230810_204741__range_1_to_424 | 45148.8675 | TRUE | piecewise_liniear | constant | 0
251 | 736.17 | -0.000196875 | 1.028698e-05 | 2.267183 | 97210.29 | 1.223447 | 0 | TRUE | 1.230922 | TRUE | 301.773 | 800 | tematdb | v1.1.0 | tematdb_v1.1.0_TEPatTsOfAlphas_convertedOn_20230810_204741__range_1_to_424 | 45148.8675 | TRUE | piecewise_liniear | constant | 0
251 | 776.95 | -0.0002 | 1.074713e-05 | 2.295798 | 93048.12 | 1.259584 | 0 | TRUE | 1.265698 | TRUE | 301.773 | 800 | tematdb | v1.1.0 | tematdb_v1.1.0_TEPatTsOfAlphas_convertedOn_20230810_204741__range_1_to_424 | 45148.8675 | TRUE | piecewise_liniear | constant | 0
251 | 800 | -0.0002 | 1.076696e-05 | 2.29547 | 92876.7 | 1.294748 | 0 | TRUE | 1.27205 | FALSE | 301.773 | 800 | tematdb | v1.1.0 | tematdb_v1.1.0_TEPatTsOfAlphas_convertedOn_20230810_204741__range_1_to_424 | 45148.8675 | TRUE | piecewise_liniear | constant | 0
252 | 300 | 5.92593e-05 | 5.783222e-06 | 3.173395 | 172914 | 0.05740376 | 0 | FALSE | 0.0780822 | FALSE | 302.294 | 873.93 | tematdb | v1.1.0 | tematdb_v1.1.0_TEPatTsOfAlphas_convertedOn_20230810_204741__range_1_to_424 | 45148.8675 | TRUE | piecewise_liniear | constant | 0
252 | 325.592 | 6.2963e-05 | 6.401681e-06 | 3.171121 | 156209 | 0.06358252 | 0 | TRUE | 0.09011326 | TRUE | 302.294 | 873.93 | tematdb | v1.1.0 | tematdb_v1.1.0_TEPatTsOfAlphas_convertedOn_20230810_204741__range_1_to_424 | 45148.8675 | TRUE | piecewise_liniear | constant | 0
252 | 371.09 | 7.77778e-05 | 6.563444e-06 | 3.029851 | 152359 | 0.1128853 | 0 | TRUE | 0.1358657 | TRUE | 302.294 | 873.93 | tematdb | v1.1.0 | tematdb_v1.1.0_TEPatTsOfAlphas_convertedOn_20230810_204741__range_1_to_424 | 45148.8675 | TRUE | piecewise_liniear | constant | 0
252 | 425.118 | 8.7037e-05 | 7.868116e-06 | 2.744016 | 127095.2 | 0.1491626 | 0 | TRUE | 0.1835293 | TRUE | 302.294 | 873.93 | tematdb | v1.1.0 | tematdb_v1.1.0_TEPatTsOfAlphas_convertedOn_20230810_204741__range_1_to_424 | 45148.8675 | TRUE | piecewise_liniear | constant | 0
252 | 467.773 | 0.0001 | 8.305059e-06 | 2.68277 | 120408.5 | 0.2099467 | 0 | TRUE | 0.2267327 | TRUE | 302.294 | 873.93 | tematdb | v1.1.0 | tematdb_v1.1.0_TEPatTsOfAlphas_convertedOn_20230810_204741__range_1_to_424 | 45148.8675 | TRUE | piecewise_liniear | constant | 0
252 | 516.114 | 0.000112963 | 8.96339e-06 | 2.45628 | 111564.9 | 0.2991355 | 0 | TRUE | 0.2884466 | TRUE | 302.294 | 873.93 | tematdb | v1.1.0 | tematdb_v1.1.0_TEPatTsOfAlphas_convertedOn_20230810_204741__range_1_to_424 | 45148.8675 | TRUE | piecewise_liniear | constant | 0
252 | 572.986 | 0.000124074 | 1.06154e-05 | 2.131981 | 94202.79 | 0.3897499 | 0 | TRUE | 0.3823301 | TRUE | 302.294 | 873.93 | tematdb | v1.1.0 | tematdb_v1.1.0_TEPatTsOfAlphas_convertedOn_20230810_204741__range_1_to_424 | 45148.8675 | TRUE | piecewise_liniear | constant | 0
252 | 621.327 | 0.000133333 | 1.153011e-05 | 2.077092 | 86729.44 | 0.461218 | 0 | TRUE | 0.4442351 | TRUE | 302.294 | 873.93 | tematdb | v1.1.0 | tematdb_v1.1.0_TEPatTsOfAlphas_convertedOn_20230810_204741__range_1_to_424 | 45148.8675 | TRUE | piecewise_liniear | constant | 0
252 | 675.355 | 0.000144444 | 1.17859e-05 | 2.063187 | 84847.13 | 0.5794683 | 0 | TRUE | 0.5428446 | TRUE | 302.294 | 873.93 | tematdb | v1.1.0 | tematdb_v1.1.0_TEPatTsOfAlphas_convertedOn_20230810_204741__range_1_to_424 | 45148.8675 | TRUE | piecewise_liniear | constant | 0
252 | 723.697 | 0.000155556 | 1.343974e-05 | 1.967328 | 74406.2 | 0.662312 | 0 | TRUE | 0.6343954 | TRUE | 302.294 | 873.93 | tematdb | v1.1.0 | tematdb_v1.1.0_TEPatTsOfAlphas_convertedOn_20230810_204741__range_1_to_424 | 45148.8675 | TRUE | piecewise_liniear | constant | 0
252 | 769.194 | 0.000162963 | 1.407826e-05 | 1.90961 | 71031.53 | 0.759837 | 0 | TRUE | 0.7308765 | TRUE | 302.294 | 873.93 | tematdb | v1.1.0 | tematdb_v1.1.0_TEPatTsOfAlphas_convertedOn_20230810_204741__range_1_to_424 | 45148.8675 | TRUE | piecewise_liniear | constant | 0
252 | 820.379 | 0.000175926 | 1.490911e-05 | 1.897041 | 67073.06 | 0.8977307 | 0 | TRUE | 0.8474327 | TRUE | 302.294 | 873.93 | tematdb | v1.1.0 | tematdb_v1.1.0_TEPatTsOfAlphas_convertedOn_20230810_204741__range_1_to_424 | 45148.8675 | TRUE | piecewise_liniear | constant | 0
252 | 874.408 | 0.00017963 | 1.482602e-05 | 1.89223 | 67449 | 1.005711 | 0 | FALSE | 0.982192 | FALSE | 302.294 | 873.93 | tematdb | v1.1.0 | tematdb_v1.1.0_TEPatTsOfAlphas_convertedOn_20230810_204741__range_1_to_424 | 45148.8675 | TRUE | piecewise_liniear | constant | 0
253 | 330.8583 | -0.0002044568 | 4.764175e-05 | 0.481236 | 20989.99 | 0.6032528 | 0 | FALSE | 0.6041512 | FALSE | 330.8731 | 662.9956 | tematdb | v1.1.0 | tematdb_v1.1.0_TEPatTsOfAlphas_convertedOn_20230810_204741__range_1_to_424 | 45148.8675 | TRUE | piecewise_liniear | constant | 0
253 | 373.0378 | -0.0002210306 | 5.620995e-05 | 0.4425534 | 17790.45 | 0.7326203 | 0 | TRUE | 0.723873 | TRUE | 330.8731 | 662.9956 | tematdb | v1.1.0 | tematdb_v1.1.0_TEPatTsOfAlphas_convertedOn_20230810_204741__range_1_to_424 | 45148.8675 | TRUE | piecewise_liniear | constant | 0
253 | 423.0096 | -0.0002449164 | 6.727972e-05 | 0.415411 | 14863.32 | 0.9078705 | 0 | TRUE | 0.9043413 | TRUE | 330.8731 | 662.9956 | tematdb | v1.1.0 | tematdb_v1.1.0_TEPatTsOfAlphas_convertedOn_20230810_204741__range_1_to_424 | 45148.8675 | TRUE | piecewise_liniear | constant | 0
253 | 471.6262 | -0.0002678273 | 9.456478e-05 | 0.3911602 | 10574.76 | 0.9145839 | 0 | TRUE | 0.913036 | TRUE | 330.8731 | 662.9956 | tematdb | v1.1.0 | tematdb_v1.1.0_TEPatTsOfAlphas_convertedOn_20230810_204741__range_1_to_424 | 45148.8675 | TRUE | piecewise_liniear | constant | 0
253 | 520.5816 | -0.0002809889 | 0.0001568167 | 0.3704526 | 6376.872 | 0.7075255 | 0 | TRUE | 0.7165125 | TRUE | 330.8731 | 662.9956 | tematdb | v1.1.0 | tematdb_v1.1.0_TEPatTsOfAlphas_convertedOn_20230810_204741__range_1_to_424 | 45148.8675 | TRUE | piecewise_liniear | constant | 0
253 | 569.537 | -0.0002912256 | 0.0001418581 | 0.3534291 | 7049.296 | 0.9634398 | 0 | TRUE | 0.9516967 | TRUE | 330.8731 | 662.9956 | tematdb | v1.1.0 | tematdb_v1.1.0_TEPatTsOfAlphas_convertedOn_20230810_204741__range_1_to_424 | 45148.8675 | TRUE | piecewise_liniear | constant | 0
253 | 617.9842 | -0.0002922006 | 0.0001399734 | 0.3414406 | 7144.216 | 1.104025 | 0 | TRUE | 1.100295 | TRUE | 330.8731 | 662.9956 | tematdb | v1.1.0 | tematdb_v1.1.0_TEPatTsOfAlphas_convertedOn_20230810_204741__range_1_to_424 | 45148.8675 | TRUE | piecewise_liniear | constant | 0
253 | 666.9396 | -0.0002834262 | 0.0001526927 | 0.3374131 | 6549.103 | 1.039887 | 0 | FALSE | 1.036323 | FALSE | 330.8731 | 662.9956 | tematdb | v1.1.0 | tematdb_v1.1.0_TEPatTsOfAlphas_convertedOn_20230810_204741__range_1_to_424 | 45148.8675 | TRUE | piecewise_liniear | constant | 0
254 | 300.651 | 0.000208005 | 2.96075e-05 | 0.7510873 | 33775.23 | 0.5849491 | 0 | FALSE | 0.5713541 | TRUE | 302.678 | 722.102 | tematdb | v1.1.0 | tematdb_v1.1.0_TEPatTsOfAlphas_convertedOn_20230810_204741__range_1_to_424 | 45148.8675 | TRUE | piecewise_liniear | constant | 1
254 | 323.846 | 0.000207896 | 3.235909e-05 | 0.7284013 | 30903.22 | 0.5938323 | 0 | TRUE | 0.6053085 | TRUE | 302.678 | 722.102 | tematdb | v1.1.0 | tematdb_v1.1.0_TEPatTsOfAlphas_convertedOn_20230810_204741__range_1_to_424 | 45148.8675 | TRUE | piecewise_liniear | constant | 1
254 | 352.223 | 0.000212468 | 3.410546e-05 | 0.7031668 | 29320.82 | 0.6630137 | 0 | TRUE | 0.6889375 | TRUE | 302.678 | 722.102 | tematdb | v1.1.0 | tematdb_v1.1.0_TEPatTsOfAlphas_convertedOn_20230810_204741__range_1_to_424 | 45148.8675 | TRUE | piecewise_liniear | constant | 1
254 | 375.418 | 0.000212359 | 3.518267e-05 | 0.6959823 | 28423.08 | 0.6914 | 0 | TRUE | 0.7422495 | TRUE | 302.678 | 722.102 | tematdb | v1.1.0 | tematdb_v1.1.0_TEPatTsOfAlphas_convertedOn_20230810_204741__range_1_to_424 | 45148.8675 | TRUE | piecewise_liniear | constant | 1
254 | 398.653 | 0.000219309 | 3.515149e-05 | 0.6834836 | 28448.3 | 0.7980611 | 0 | TRUE | 0.7845682 | TRUE | 302.678 | 722.102 | tematdb | v1.1.0 | tematdb_v1.1.0_TEPatTsOfAlphas_convertedOn_20230810_204741__range_1_to_424 | 45148.8675 | TRUE | piecewise_liniear | constant | 1
254 | 427.029 | 0.000223881 | 3.872996e-05 | 0.6681363 | 25819.8 | 0.8271413 | 0 | TRUE | 0.8637245 | TRUE | 302.678 | 722.102 | tematdb | v1.1.0 | tematdb_v1.1.0_TEPatTsOfAlphas_convertedOn_20230810_204741__range_1_to_424 | 45148.8675 | TRUE | piecewise_liniear | constant | 1
254 | 450.251 | 0.000228478 | 3.898112e-05 | 0.6543474 | 25653.44 | 0.9214691 | 0 | TRUE | 0.9522682 | TRUE | 302.678 | 722.102 | tematdb | v1.1.0 | tematdb_v1.1.0_TEPatTsOfAlphas_convertedOn_20230810_204741__range_1_to_424 | 45148.8675 | TRUE | piecewise_liniear | constant | 1
254 | 473.499 | 0.00023778 | 4.041075e-05 | 0.6418416 | 24745.89 | 1.032155 | 0 | TRUE | 1.024798 | TRUE | 302.678 | 722.102 | tematdb | v1.1.0 | tematdb_v1.1.0_TEPatTsOfAlphas_convertedOn_20230810_204741__range_1_to_424 | 45148.8675 | TRUE | piecewise_liniear | constant | 1
254 | 501.849 | 0.000237647 | 4.183665e-05 | 0.6481012 | 23902.48 | 1.045293 | 0 | TRUE | 1.129109 | TRUE | 302.678 | 722.102 | tematdb | v1.1.0 | tematdb_v1.1.0_TEPatTsOfAlphas_convertedOn_20230810_204741__range_1_to_424 | 45148.8675 | TRUE | piecewise_liniear | constant | 1
254 | 527.662 | 0.000244585 | 4.314851e-05 | 0.6328522 | 23175.77 | 1.155972 | 0 | TRUE | 1.200312 | TRUE | 302.678 | 722.102 | tematdb | v1.1.0 | tematdb_v1.1.0_TEPatTsOfAlphas_convertedOn_20230810_204741__range_1_to_424 | 45148.8675 | TRUE | piecewise_liniear | constant | 1
254 | 553.434 | 0.000244463 | 4.342009e-05 | 0.613793 | 23030.82 | 1.241022 | 0 | TRUE | 1.276928 | TRUE | 302.678 | 722.102 | tematdb | v1.1.0 | tematdb_v1.1.0_TEPatTsOfAlphas_convertedOn_20230810_204741__range_1_to_424 | 45148.8675 | TRUE | piecewise_liniear | constant | 1
254 | 574.065 | 0.000246719 | 4.477531e-05 | 0.613793 | 22333.74 | 1.271469 | 0 | TRUE | 1.325052 | TRUE | 302.678 | 722.102 | tematdb | v1.1.0 | tematdb_v1.1.0_TEPatTsOfAlphas_convertedOn_20230810_204741__range_1_to_424 | 45148.8675 | TRUE | piecewise_liniear | constant | 1
254 | 602.428 | 0.000248939 | 4.922411e-05 | 0.6111808 | 20315.25 | 1.240919 | 0 | TRUE | 1.389871 | TRUE | 302.678 | 722.102 | tematdb | v1.1.0 | tematdb_v1.1.0_TEPatTsOfAlphas_convertedOn_20230810_204741__range_1_to_424 | 45148.8675 | TRUE | piecewise_liniear | constant | 1
254 | 628.228 | 0.000253523 | 4.84061e-05 | 0.586207 | 20658.55 | 1.422987 | 0 | TRUE | 1.445439 | TRUE | 302.678 | 722.102 | tematdb | v1.1.0 | tematdb_v1.1.0_TEPatTsOfAlphas_convertedOn_20230810_204741__range_1_to_424 | 45148.8675 | TRUE | piecewise_liniear | constant | 1
254 | 651.423 | 0.000253414 | 5.112655e-05 | 0.5855455 | 19559.31 | 1.397388 | 0 | TRUE | 1.514369 | TRUE | 302.678 | 722.102 | tematdb | v1.1.0 | tematdb_v1.1.0_TEPatTsOfAlphas_convertedOn_20230810_204741__range_1_to_424 | 45148.8675 | TRUE | piecewise_liniear | constant | 1
254 | 674.631 | 0.000255658 | 5.116626e-05 | 0.5798705 | 19544.13 | 1.486177 | 0 | TRUE | 1.542729 | TRUE | 302.678 | 722.102 | tematdb | v1.1.0 | tematdb_v1.1.0_TEPatTsOfAlphas_convertedOn_20230810_204741__range_1_to_424 | 45148.8675 | TRUE | piecewise_liniear | constant | 1
254 | 700.444 | 0.000262596 | 5.670707e-05 | 0.558621 | 17634.48 | 1.524738 | 0 | TRUE | 1.625941 | TRUE | 302.678 | 722.102 | tematdb | v1.1.0 | tematdb_v1.1.0_TEPatTsOfAlphas_convertedOn_20230810_204741__range_1_to_424 | 45148.8675 | TRUE | piecewise_liniear | constant | 1
254 | 723.652 | 0.000264839 | 5.66194e-05 | 0.558621 | 17661.79 | 1.604764 | 0 | FALSE | 1.68268 | FALSE | 302.678 | 722.102 | tematdb | v1.1.0 | tematdb_v1.1.0_TEPatTsOfAlphas_convertedOn_20230810_204741__range_1_to_424 | 45148.8675 | TRUE | piecewise_liniear | constant | 1
255 | 312.91 | 0.000116667 | 2.012528e-05 | 0.5946804 | 49688.76 | 0.3558689 | 0 | TRUE | 0.3531175 | TRUE | 312.91 | 636.596 | tematdb | v1.1.0 | tematdb_v1.1.0_TEPatTsOfAlphas_convertedOn_20230810_204741__range_1_to_424 | 45148.8675 | TRUE | piecewise_liniear | constant | 0
255 | 337.295 | 0.000128333 | 2.173591e-05 | 0.5966352 | 46006.81 | 0.428351 | 0 | TRUE | 0.4123404 | TRUE | 312.91 | 636.596 | tematdb | v1.1.0 | tematdb_v1.1.0_TEPatTsOfAlphas_convertedOn_20230810_204741__range_1_to_424 | 45148.8675 | TRUE | piecewise_liniear | constant | 0
255 | 363.115 | 0.000138333 | 2.369565e-05 | 0.5784868 | 42201.84 | 0.5069134 | 0 | TRUE | 0.5125139 | TRUE | 312.91 | 636.596 | tematdb | v1.1.0 | tematdb_v1.1.0_TEPatTsOfAlphas_convertedOn_20230810_204741__range_1_to_424 | 45148.8675 | TRUE | piecewise_liniear | constant | 0
255 | 386.066 | 0.00015 | 2.53246e-05 | 0.5499167 | 39487.29 | 0.6237413 | 0 | TRUE | 0.6252648 | TRUE | 312.91 | 636.596 | tematdb | v1.1.0 | tematdb_v1.1.0_TEPatTsOfAlphas_convertedOn_20230810_204741__range_1_to_424 | 45148.8675 | TRUE | piecewise_liniear | constant | 0
255 | 411.885 | 0.000158333 | 2.677721e-05 | 0.5618998 | 37345.2 | 0.6862695 | 0 | TRUE | 0.6842504 | TRUE | 312.91 | 636.596 | tematdb | v1.1.0 | tematdb_v1.1.0_TEPatTsOfAlphas_convertedOn_20230810_204741__range_1_to_424 | 45148.8675 | TRUE | piecewise_liniear | constant | 0
255 | 436.27 | 0.000168333 | 2.867155e-05 | 0.5519978 | 34877.78 | 0.7810976 | 0 | TRUE | 0.7676749 | TRUE | 312.91 | 636.596 | tematdb | v1.1.0 | tematdb_v1.1.0_TEPatTsOfAlphas_convertedOn_20230810_204741__range_1_to_424 | 45148.8675 | TRUE | piecewise_liniear | constant | 0
255 | 462.09 | 0.000176667 | 3.051447e-05 | 0.5634758 | 32771.34 | 0.838796 | 0 | TRUE | 0.8212611 | TRUE | 312.91 | 636.596 | tematdb | v1.1.0 | tematdb_v1.1.0_TEPatTsOfAlphas_convertedOn_20230810_204741__range_1_to_424 | 45148.8675 | TRUE | piecewise_liniear | constant | 0
255 | 486.475 | 0.000183333 | 3.302554e-05 | 0.5246115 | 30279.6 | 0.9437439 | 0 | TRUE | 0.9501181 | TRUE | 312.91 | 636.596 | tematdb | v1.1.0 | tematdb_v1.1.0_TEPatTsOfAlphas_convertedOn_20230810_204741__range_1_to_424 | 45148.8675 | TRUE | piecewise_liniear | constant | 0
255 | 510.861 | 0.000190833 | 3.620162e-05 | 0.5028207 | 27623.07 | 1.022041 | 0 | TRUE | 1.012821 | TRUE | 312.91 | 636.596 | tematdb | v1.1.0 | tematdb_v1.1.0_TEPatTsOfAlphas_convertedOn_20230810_204741__range_1_to_424 | 45148.8675 | TRUE | piecewise_liniear | constant | 0
255 | 538.115 | 0.000195833 | 3.987309e-05 | 0.5089377 | 25079.57 | 1.016956 | 0 | TRUE | 1.005709 | TRUE | 312.91 | 636.596 | tematdb | v1.1.0 | tematdb_v1.1.0_TEPatTsOfAlphas_convertedOn_20230810_204741__range_1_to_424 | 45148.8675 | TRUE | piecewise_liniear | constant | 0
255 | 562.5 | 0.000195833 | 3.933348e-05 | 0.528562 | 25423.64 | 1.037614 | 0 | TRUE | 1.023312 | TRUE | 312.91 | 636.596 | tematdb | v1.1.0 | tematdb_v1.1.0_TEPatTsOfAlphas_convertedOn_20230810_204741__range_1_to_424 | 45148.8675 | TRUE | piecewise_liniear | constant | 0
255 | 586.885 | 0.0001975 | 4.097723e-05 | 0.5422474 | 24403.79 | 1.030261 | 0 | TRUE | 1.009553 | TRUE | 312.91 | 636.596 | tematdb | v1.1.0 | tematdb_v1.1.0_TEPatTsOfAlphas_convertedOn_20230810_204741__range_1_to_424 | 45148.8675 | TRUE | piecewise_liniear | constant | 0
255 | 612.705 | 0.0001925 | 4.004107e-05 | 0.5547735 | 24974.36 | 1.022095 | 0 | TRUE | 1.007999 | TRUE | 312.91 | 636.596 | tematdb | v1.1.0 | tematdb_v1.1.0_TEPatTsOfAlphas_convertedOn_20230810_204741__range_1_to_424 | 45148.8675 | TRUE | piecewise_liniear | constant | 0
255 | 638.525 | 0.000190833 | 3.812995e-05 | 0.605348 | 26226.1 | 1.007427 | 0 | FALSE | 0.980077 | FALSE | 312.91 | 636.596 | tematdb | v1.1.0 | tematdb_v1.1.0_TEPatTsOfAlphas_convertedOn_20230810_204741__range_1_to_424 | 45148.8675 | TRUE | piecewise_liniear | constant | 0
256 | 300.12 | 9.63071e-05 | 2.954376e-06 | 2.37919 | 338481 | 0.3960196 | 0 | FALSE | 0.409678 | FALSE | 303.129 | 547.89 | tematdb | v1.1.0 | tematdb_v1.1.0_TEPatTsOfAlphas_convertedOn_20230810_204741__range_1_to_424 | 45148.8675 | TRUE | piecewise_liniear | constant | 0
256 | 318.849 | 0.000101712 | 3.208364e-06 | 2.270844 | 311685.4 | 0.4527501 | 0 | TRUE | 0.4533664 | TRUE | 303.129 | 547.89 | tematdb | v1.1.0 | tematdb_v1.1.0_TEPatTsOfAlphas_convertedOn_20230810_204741__range_1_to_424 | 45148.8675 | TRUE | piecewise_liniear | constant | 0
256 | 339.921 | 0.000107891 | 3.506861e-06 | 2.171852 | 285155.3 | 0.5195168 | 0 | TRUE | 0.5239785 | TRUE | 303.129 | 547.89 | tematdb | v1.1.0 | tematdb_v1.1.0_TEPatTsOfAlphas_convertedOn_20230810_204741__range_1_to_424 | 45148.8675 | TRUE | piecewise_liniear | constant | 0
256 | 359.824 | 0.000114073 | 3.892408e-06 | 2.062929 | 256910.4 | 0.5831135 | 0 | TRUE | 0.5850264 | TRUE | 303.129 | 547.89 | tematdb | v1.1.0 | tematdb_v1.1.0_TEPatTsOfAlphas_convertedOn_20230810_204741__range_1_to_424 | 45148.8675 | TRUE | piecewise_liniear | constant | 0
256 | 380.895 | 0.000120252 | 4.343021e-06 | 1.948798 | 230254.5 | 0.6507756 | 0 | TRUE | 0.6413002 | TRUE | 303.129 | 547.89 | tematdb | v1.1.0 | tematdb_v1.1.0_TEPatTsOfAlphas_convertedOn_20230810_204741__range_1_to_424 | 45148.8675 | TRUE | piecewise_liniear | constant | 0
256 | 399.63 | 0.000126437 | 4.704079e-06 | 1.880986 | 212581.5 | 0.7220149 | 0 | TRUE | 0.7047868 | TRUE | 303.129 | 547.89 | tematdb | v1.1.0 | tematdb_v1.1.0_TEPatTsOfAlphas_convertedOn_20230810_204741__range_1_to_424 | 45148.8675 | TRUE | piecewise_liniear | constant | 0
256 | 421.853 | 0.000130271 | 5.225168e-06 | 1.827757 | 191381.4 | 0.7496145 | 0 | TRUE | 0.754801 | TRUE | 303.129 | 547.89 | tematdb | v1.1.0 | tematdb_v1.1.0_TEPatTsOfAlphas_convertedOn_20230810_204741__range_1_to_424 | 45148.8675 | TRUE | piecewise_liniear | constant | 0
256 | 439.42 | 0.00013646 | 5.643224e-06 | 1.774649 | 177203.7 | 0.817054 | 0 | TRUE | 0.8041546 | TRUE | 303.129 | 547.89 | tematdb | v1.1.0 | tematdb_v1.1.0_TEPatTsOfAlphas_convertedOn_20230810_204741__range_1_to_424 | 45148.8675 | TRUE | piecewise_liniear | constant | 0
256 | 460.474 | 0.000140297 | 6.328296e-06 | 1.718856 | 158020.4 | 0.8332505 | 0 | TRUE | 0.8383486 | TRUE | 303.129 | 547.89 | tematdb | v1.1.0 | tematdb_v1.1.0_TEPatTsOfAlphas_convertedOn_20230810_204741__range_1_to_424 | 45148.8675 | TRUE | piecewise_liniear | constant | 0
256 | 479.193 | 0.000144142 | 6.734618e-06 | 1.697262 | 148486.5 | 0.871023 | 0 | TRUE | 0.8498994 | TRUE | 303.129 | 547.89 | tematdb | v1.1.0 | tematdb_v1.1.0_TEPatTsOfAlphas_convertedOn_20230810_204741__range_1_to_424 | 45148.8675 | TRUE | piecewise_liniear | constant | 0
256 | 501.411 | 0.000147194 | 7.638167e-06 | 1.67399 | 130921.5 | 0.8496344 | 0 | TRUE | 0.8595594 | TRUE | 303.129 | 547.89 | tematdb | v1.1.0 | tematdb_v1.1.0_TEPatTsOfAlphas_convertedOn_20230810_204741__range_1_to_424 | 45148.8675 | TRUE | piecewise_liniear | constant | 0
256 | 518.955 | 0.000150262 | 8.255935e-06 | 1.67399 | 121125 | 0.8478302 | 0 | TRUE | 0.8444423 | TRUE | 303.129 | 547.89 | tematdb | v1.1.0 | tematdb_v1.1.0_TEPatTsOfAlphas_convertedOn_20230810_204741__range_1_to_424 | 45148.8675 | TRUE | piecewise_liniear | constant | 0
256 | 539.988 | 0.000150977 | 8.86923e-06 | 1.69421 | 112749.4 | 0.8191294 | 0 | TRUE | 0.8090686 | TRUE | 303.129 | 547.89 | tematdb | v1.1.0 | tematdb_v1.1.0_TEPatTsOfAlphas_convertedOn_20230810_204741__range_1_to_424 | 45148.8675 | TRUE | piecewise_liniear | constant | 0
256 | 549.334 | 0.000150947 | 9.256634e-06 | 1.68555 | 108030.6 | 0.8022149 | 0 | FALSE | 0.7893104 | TRUE | 303.129 | 547.89 | tematdb | v1.1.0 | tematdb_v1.1.0_TEPatTsOfAlphas_convertedOn_20230810_204741__range_1_to_424 | 45148.8675 | TRUE | piecewise_liniear | constant | 0
257 | 305.042 | -0.000162815 | 6.167129e-05 | 0.6589012 | 16215 | 0.1989963 | 0 | FALSE | 0.206421 | TRUE | 306.656 | 795.37 | tematdb | v1.1.0 | tematdb_v1.1.0_TEPatTsOfAlphas_convertedOn_20230810_204741__range_1_to_424 | 45148.8675 | TRUE | piecewise_liniear | constant | 0
257 | 354.218 | -0.000177314 | 6.833958e-05 | 0.6222556 | 14632.81 | 0.261888 | 0 | TRUE | 0.2765808 | TRUE | 306.656 | 795.37 | tematdb | v1.1.0 | tematdb_v1.1.0_TEPatTsOfAlphas_convertedOn_20230810_204741__range_1_to_424 | 45148.8675 | TRUE | piecewise_liniear | constant | 0
257 | 403.424 | -0.000198115 | 7.530219e-05 | 0.5910433 | 13279.83 | 0.3557702 | 0 | TRUE | 0.3617488 | TRUE | 306.656 | 795.37 | tematdb | v1.1.0 | tematdb_v1.1.0_TEPatTsOfAlphas_convertedOn_20230810_204741__range_1_to_424 | 45148.8675 | TRUE | piecewise_liniear | constant | 0
257 | 450.368 | -0.000212623 | 8.018002e-05 | 0.5668079 | 12471.93 | 0.4480082 | 0 | TRUE | 0.4393757 | TRUE | 306.656 | 795.37 | tematdb | v1.1.0 | tematdb_v1.1.0_TEPatTsOfAlphas_convertedOn_20230810_204741__range_1_to_424 | 45148.8675 | TRUE | piecewise_liniear | constant | 0
257 | 501.776 | -0.000227112 | 8.761676e-05 | 0.5411454 | 11413.34 | 0.5458696 | 0 | TRUE | 0.5367866 | TRUE | 306.656 | 795.37 | tematdb | v1.1.0 | tematdb_v1.1.0_TEPatTsOfAlphas_convertedOn_20230810_204741__range_1_to_424 | 45148.8675 | TRUE | piecewise_liniear | constant | 0
257 | 553.174 | -0.000239501 | 9.841619e-05 | 0.5232936 | 10160.93 | 0.6161188 | 0 | TRUE | 0.6099528 | TRUE | 306.656 | 795.37 | tematdb | v1.1.0 | tematdb_v1.1.0_TEPatTsOfAlphas_convertedOn_20230810_204741__range_1_to_424 | 45148.8675 | TRUE | piecewise_liniear | constant | 0
257 | 597.876 | -0.000251918 | 0.0001103032 | 0.5054635 | 9065.921 | 0.6805368 | 0 | TRUE | 0.684896 | TRUE | 306.656 | 795.37 | tematdb | v1.1.0 | tematdb_v1.1.0_TEPatTsOfAlphas_convertedOn_20230810_204741__range_1_to_424 | 45148.8675 | TRUE | piecewise_liniear | constant | 0
257 | 649.274 | -0.000264306 | 0.0001213481 | 0.4842419 | 8240.754 | 0.7718743 | 0 | TRUE | 0.7713382 | TRUE | 306.656 | 795.37 | tematdb | v1.1.0 | tematdb_v1.1.0_TEPatTsOfAlphas_convertedOn_20230810_204741__range_1_to_424 | 45148.8675 | TRUE | piecewise_liniear | constant | 0
257 | 698.4 | -0.000268302 | 0.0001321726 | 0.4674679 | 7565.865 | 0.8136898 | 0 | TRUE | 0.8527607 | TRUE | 306.656 | 795.37 | tematdb | v1.1.0 | tematdb_v1.1.0_TEPatTsOfAlphas_convertedOn_20230810_204741__range_1_to_424 | 45148.8675 | TRUE | piecewise_liniear | constant | 0
257 | 745.324 | -0.000278608 | 0.0001475783 | 0.4488329 | 6776.063 | 0.8734238 | 0 | TRUE | 0.9286066 | TRUE | 306.656 | 795.37 | tematdb | v1.1.0 | tematdb_v1.1.0_TEPatTsOfAlphas_convertedOn_20230810_204741__range_1_to_424 | 45148.8675 | TRUE | piecewise_liniear | constant | 0
257 | 798.934 | -0.000286786 | 0.0001598105 | 0.423166 | 6257.41 | 0.9716518 | 0 | FALSE | 1.00688 | FALSE | 306.656 | 795.37 | tematdb | v1.1.0 | tematdb_v1.1.0_TEPatTsOfAlphas_convertedOn_20230810_204741__range_1_to_424 | 45148.8675 | TRUE | piecewise_liniear | constant | 0
258 | 296.1345 | 0.000262156 | 2.083993e-05 | 0.980785 | 47984.8 | 0.9957229 | 0 | FALSE | 0.989796 | FALSE | 298.4273 | 471.84 | tematdb | v1.1.0 | tematdb_v1.1.0_TEPatTsOfAlphas_convertedOn_20230810_204741__range_1_to_424 | 45148.8675 | TRUE | piecewise_liniear | constant | 0
258 | 321.7728 | 0.000266352 | 2.311295e-05 | 0.9739829 | 43265.78 | 1.014039 | 0 | TRUE | 1.01352 | TRUE | 298.4273 | 471.84 | tematdb | v1.1.0 | tematdb_v1.1.0_TEPatTsOfAlphas_convertedOn_20230810_204741__range_1_to_424 | 45148.8675 | TRUE | piecewise_liniear | constant | 0
258 | 345.6871 | 0.000268105 | 2.56374e-05 | 0.9759583 | 39005.51 | 0.9930879 | 0 | TRUE | 0.9962438 | TRUE | 298.4273 | 471.84 | tematdb | v1.1.0 | tematdb_v1.1.0_TEPatTsOfAlphas_convertedOn_20230810_204741__range_1_to_424 | 45148.8675 | TRUE | piecewise_liniear | constant | 0
258 | 373.799 | 0.000259435 | 2.846201e-05 | 0.9930398 | 35134.56 | 0.8901497 | 0 | TRUE | 0.8898455 | TRUE | 298.4273 | 471.84 | tematdb | v1.1.0 | tematdb_v1.1.0_TEPatTsOfAlphas_convertedOn_20230810_204741__range_1_to_424 | 45148.8675 | TRUE | piecewise_liniear | constant | 0
258 | 396.768 | 0.000247722 | 3.032373e-05 | 1.019281 | 32977.47 | 0.7877519 | 0 | TRUE | 0.7904236 | TRUE | 298.4273 | 471.84 | tematdb | v1.1.0 | tematdb_v1.1.0_TEPatTsOfAlphas_convertedOn_20230810_204741__range_1_to_424 | 45148.8675 | TRUE | piecewise_liniear | constant | 0
258 | 422.294 | 0.000235388 | 3.212792e-05 | 1.062476 | 31125.58 | 0.6854597 | 0 | TRUE | 0.6958079 | TRUE | 298.4273 | 471.84 | tematdb | v1.1.0 | tematdb_v1.1.0_TEPatTsOfAlphas_convertedOn_20230810_204741__range_1_to_424 | 45148.8675 | TRUE | piecewise_liniear | constant | 0
258 | 448.59 | 0.000210806 | 3.229036e-05 | 1.125945 | 30968.99 | 0.5483093 | 0 | TRUE | 0.5448284 | TRUE | 298.4273 | 471.84 | tematdb | v1.1.0 | tematdb_v1.1.0_TEPatTsOfAlphas_convertedOn_20230810_204741__range_1_to_424 | 45148.8675 | TRUE | piecewise_liniear | constant | 0
258 | 473.233 | 0.000194189 | 3.27025e-05 | 1.2339 | 30578.7 | 0.4422454 | 0 | FALSE | 0.4373629 | TRUE | 298.4273 | 471.84 | tematdb | v1.1.0 | tematdb_v1.1.0_TEPatTsOfAlphas_convertedOn_20230810_204741__range_1_to_424 | 45148.8675 | TRUE | piecewise_liniear | constant | 0
259 | 297.197 | -0.000107373 | 2.792851e-05 | 0.626306 | 35805.7 | 0.1958846 | 0 | FALSE | 0.204566 | FALSE | 303.277 | 870.778 | tematdb | v1.1.0 | tematdb_v1.1.0_TEPatTsOfAlphas_convertedOn_20230810_204741__range_1_to_424 | 45148.8675 | TRUE | piecewise_liniear | constant | 0
259 | 318.93 | -0.00011657 | 2.993877e-05 | 0.6138289 | 33401.51 | 0.2358238 | 0 | TRUE | 0.2171697816 | TRUE | 303.277 | 870.778 | tematdb | v1.1.0 | tematdb_v1.1.0_TEPatTsOfAlphas_convertedOn_20230810_204741__range_1_to_424 | 45148.8675 | TRUE | piecewise_liniear | constant | 0
259 | 367.119 | -0.000129632 | 3.344337e-05 | 0.5778685 | 29901.3 | 0.3192216 | 0 | TRUE | 0.3190934 | TRUE | 303.277 | 870.778 | tematdb | v1.1.0 | tematdb_v1.1.0_TEPatTsOfAlphas_convertedOn_20230810_204741__range_1_to_424 | 45148.8675 | TRUE | piecewise_liniear | constant | 0
259 | 420.127 | -0.000144 | 3.853842e-05 | 0.5433711 | 25948.13 | 0.4160209 | 0 | TRUE | 0.4309008866 | TRUE | 303.277 | 870.778 | tematdb | v1.1.0 | tematdb_v1.1.0_TEPatTsOfAlphas_convertedOn_20230810_204741__range_1_to_424 | 45148.8675 | TRUE | piecewise_liniear | constant | 0
259 | 470.735 | -0.000158379 | 4.610372e-05 | 0.508667 | 21690.23 | 0.5035031 | 0 | TRUE | 0.5229598206 | TRUE | 303.277 | 870.778 | tematdb | v1.1.0 | tematdb_v1.1.0_TEPatTsOfAlphas_convertedOn_20230810_204741__range_1_to_424 | 45148.8675 | TRUE | piecewise_liniear | constant | 0
259 | 521.304 | -0.000170103 | 5.336424e-05 | 0.4687537 | 18739.14 | 0.6030037 | 0 | TRUE | 0.6349412 | TRUE | 303.277 | 870.778 | tematdb | v1.1.0 | tematdb_v1.1.0_TEPatTsOfAlphas_convertedOn_20230810_204741__range_1_to_424 | 45148.8675 | TRUE | piecewise_liniear | constant | 0
259 | 569.474 | -0.000181837 | 6.002062e-05 | 0.440154 | 16660.94 | 0.7127436 | 0 | TRUE | 0.711192 | TRUE | 303.277 | 870.778 | tematdb | v1.1.0 | tematdb_v1.1.0_TEPatTsOfAlphas_convertedOn_20230810_204741__range_1_to_424 | 45148.8675 | TRUE | piecewise_liniear | constant | 0
259 | 619.986 | -0.000189579 | 6.731537e-05 | 0.4130176 | 14855.45 | 0.8014557 | 0 | TRUE | 0.8131222 | TRUE | 303.277 | 870.778 | tematdb | v1.1.0 | tematdb_v1.1.0_TEPatTsOfAlphas_convertedOn_20230810_204741__range_1_to_424 | 45148.8675 | TRUE | piecewise_liniear | constant | 0
259 | 668.117 | -0.000198658 | 7.341019e-05 | 0.3911519 | 13622.09 | 0.918254 | 0 | TRUE | 0.8940850157 | TRUE | 303.277 | 870.778 | tematdb | v1.1.0 | tematdb_v1.1.0_TEPatTsOfAlphas_convertedOn_20230810_204741__range_1_to_424 | 45148.8675 | TRUE | piecewise_liniear | constant | 0
259 | 721.01 | -0.000205062 | 8.112152e-05 | 0.3741264 | 12327.19 | 0.9989811 | 0 | TRUE | 0.981998471 | TRUE | 303.277 | 870.778 | tematdb | v1.1.0 | tematdb_v1.1.0_TEPatTsOfAlphas_convertedOn_20230810_204741__range_1_to_424 | 45148.8675 | TRUE | piecewise_liniear | constant | 0
259 | 771.483 | -0.000210149 | 8.656778e-05 | 0.3688909 | 11551.64 | 1.066908 | 0 | TRUE | 1.076556 | TRUE | 303.277 | 870.778 | tematdb | v1.1.0 | tematdb_v1.1.0_TEPatTsOfAlphas_convertedOn_20230810_204741__range_1_to_424 | 45148.8675 | TRUE | piecewise_liniear | constant | 0
259 | 819.557 | -0.000215246 | 8.650983e-05 | 0.3683401 | 11559.38 | 1.191612 | 0 | TRUE | 1.16037 | TRUE | 303.277 | 870.778 | tematdb | v1.1.0 | tematdb_v1.1.0_TEPatTsOfAlphas_convertedOn_20230810_204741__range_1_to_424 | 45148.8675 | TRUE | piecewise_liniear | constant | 0
259 | 872.373 | -0.00021634 | 8.442309e-05 | 0.3754746 | 11845.1 | 1.288054 | 0 | FALSE | 1.273693 | TRUE | 303.277 | 870.778 | tematdb | v1.1.0 | tematdb_v1.1.0_TEPatTsOfAlphas_convertedOn_20230810_204741__range_1_to_424 | 45148.8675 | TRUE | piecewise_liniear | constant | 0
260 | 306.058 | -0.00017975 | 7.838895e-06 | 1.313101 | 127569 | 0.9607014 | 0 | FALSE | 0.998658 | FALSE | 306.935 | 466.347 | tematdb | v1.1.0 | tematdb_v1.1.0_TEPatTsOfAlphas_convertedOn_20230810_204741__range_1_to_424 | 45148.8675 | TRUE | piecewise_liniear | constant | 0
260 | 328.759 | -0.000190855 | 8.687185e-06 | 1.291769 | 115112.1 | 1.067138 | 0 | TRUE | 1.127581 | TRUE | 306.935 | 466.347 | tematdb | v1.1.0 | tematdb_v1.1.0_TEPatTsOfAlphas_convertedOn_20230810_204741__range_1_to_424 | 45148.8675 | TRUE | piecewise_liniear | constant | 0
260 | 349.382 | -0.000193417 | 9.479559e-06 | 1.259298 | 105490.1 | 1.094897 | 0 | TRUE | 1.158423 | TRUE | 306.935 | 466.347 | tematdb | v1.1.0 | tematdb_v1.1.0_TEPatTsOfAlphas_convertedOn_20230810_204741__range_1_to_424 | 45148.8675 | TRUE | piecewise_liniear | constant | 0
260 | 374.119 | -0.000190207 | 1.05591e-05 | 1.290534 | 94705.05 | 0.9932681 | 0 | TRUE | 1.047307 | TRUE | 306.935 | 466.347 | tematdb | v1.1.0 | tematdb_v1.1.0_TEPatTsOfAlphas_convertedOn_20230810_204741__range_1_to_424 | 45148.8675 | TRUE | piecewise_liniear | constant | 0
260 | 397.819 | -0.000184154 | 1.121923e-05 | 1.34392 | 89132.69 | 0.89477 | 0 | TRUE | 0.9652973 | TRUE | 306.935 | 466.347 | tematdb | v1.1.0 | tematdb_v1.1.0_TEPatTsOfAlphas_convertedOn_20230810_204741__range_1_to_424 | 45148.8675 | TRUE | piecewise_liniear | constant | 0
260 | 421.524 | -0.000180958 | 1.181921e-05 | 1.440239 | 84607.99 | 0.8108767 | 0 | TRUE | 0.8863427 | TRUE | 306.935 | 466.347 | tematdb | v1.1.0 | tematdb_v1.1.0_TEPatTsOfAlphas_convertedOn_20230810_204741__range_1_to_424 | 45148.8675 | TRUE | piecewise_liniear | constant | 0
260 | 444.183 | -0.000169206 | 1.2473e-05 | 1.55738 | 80173.18 | 0.6546783 | 0 | TRUE | 0.7498615 | TRUE | 306.935 | 466.347 | tematdb | v1.1.0 | tematdb_v1.1.0_TEPatTsOfAlphas_convertedOn_20230810_204741__range_1_to_424 | 45148.8675 | TRUE | piecewise_liniear | constant | 0
260 | 467.877 | -0.000160296 | 1.292626e-05 | 1.65116 | 77361.9 | 0.5632679 | 0 | FALSE | 0.652349 | FALSE | 306.935 | 466.347 | tematdb | v1.1.0 | tematdb_v1.1.0_TEPatTsOfAlphas_convertedOn_20230810_204741__range_1_to_424 | 45148.8675 | TRUE | piecewise_liniear | constant | 0
261 | 307.581 | -0.000178228 | 1.021011e-05 | 1.27174 | 97942.1 | 0.7524583 | 0 | FALSE | 0.7524173 | TRUE | 308.108 | 483.614 | tematdb | v1.1.0 | tematdb_v1.1.0_TEPatTsOfAlphas_convertedOn_20230810_204741__range_1_to_424 | 45148.8675 | TRUE | piecewise_liniear | constant | 0
261 | 322.943 | -0.000180043 | 1.090971e-05 | 1.266685 | 91661.48 | 0.7575241 | 0 | TRUE | 0.7484152 | TRUE | 308.108 | 483.614 | tematdb | v1.1.0 | tematdb_v1.1.0_TEPatTsOfAlphas_convertedOn_20230810_204741__range_1_to_424 | 45148.8675 | TRUE | piecewise_liniear | constant | 0
261 | 362.388 | -0.00018159 | 1.251199e-05 | 1.277033 | 79923.35 | 0.7478752 | 0 | TRUE | 0.7400891 | TRUE | 308.108 | 483.614 | tematdb | v1.1.0 | tematdb_v1.1.0_TEPatTsOfAlphas_convertedOn_20230810_204741__range_1_to_424 | 45148.8675 | TRUE | piecewise_liniear | constant | 0
261 | 401.214 | -0.000179262 | 1.413427e-05 | 1.27717 | 70750.05 | 0.7142177 | 0 | TRUE | 0.7039471 | TRUE | 308.108 | 483.614 | tematdb | v1.1.0 | tematdb_v1.1.0_TEPatTsOfAlphas_convertedOn_20230810_204741__range_1_to_424 | 45148.8675 | TRUE | piecewise_liniear | constant | 0
261 | 441.413 | -0.000174121 | 1.543388e-05 | 1.302751 | 64792.52 | 0.6655961 | 0 | TRUE | 0.6580607 | TRUE | 308.108 | 483.614 | tematdb | v1.1.0 | tematdb_v1.1.0_TEPatTsOfAlphas_convertedOn_20230810_204741__range_1_to_424 | 45148.8675 | TRUE | piecewise_liniear | constant | 0
261 | 483.614 | -0.00016934 | 1.679799e-05 | 1.394473 | 59530.94 | 0.5920392 | 0 | TRUE | 0.580612 | TRUE | 308.108 | 483.614 | tematdb | v1.1.0 | tematdb_v1.1.0_TEPatTsOfAlphas_convertedOn_20230810_204741__range_1_to_424 | 45148.8675 | TRUE | piecewise_liniear | constant | 0
264 | 299.712 | -0.000155156 | 6.114175e-06 | 0.924649 | 163554.4 | 1.276223 | 0 | FALSE | 1.310126 | TRUE | 299.827 | 473.117 | tematdb | v1.1.0 | tematdb_v1.1.0_TEPatTsOfAlphas_convertedOn_20230810_204741__range_1_to_424 | 45148.8675 | TRUE | piecewise_liniear | constant | 0
264 | 325.345 | -0.000120847 | 6.237678e-06 | 0.9497623 | 160316.1 | 0.8020067 | 0 | TRUE | 0.8066152 | TRUE | 299.827 | 473.117 | tematdb | v1.1.0 | tematdb_v1.1.0_TEPatTsOfAlphas_convertedOn_20230810_204741__range_1_to_424 | 45148.8675 | TRUE | piecewise_liniear | constant | 0
264 | 350.873 | -9.55376e-05 | 6.267933e-06 | 1.007194 | 159542.2 | 0.5072954 | 0 | TRUE | 0.5473677 | TRUE | 299.827 | 473.117 | tematdb | v1.1.0 | tematdb_v1.1.0_TEPatTsOfAlphas_convertedOn_20230810_204741__range_1_to_424 | 45148.8675 | TRUE | piecewise_liniear | constant | 0
264 | 375.319 | -8.29704e-05 | 6.341333e-06 | 1.017646 | 157695.6 | 0.4003775 | 0 | TRUE | 0.4297121 | TRUE | 299.827 | 473.117 | tematdb | v1.1.0 | tematdb_v1.1.0_TEPatTsOfAlphas_convertedOn_20230810_204741__range_1_to_424 | 45148.8675 | TRUE | piecewise_liniear | constant | 0
264 | 398.725 | -7.93958e-05 | 6.417609e-06 | 1.065387 | 155821.3 | 0.3676106 | 0 | TRUE | 0.3868801 | TRUE | 299.827 | 473.117 | tematdb | v1.1.0 | tematdb_v1.1.0_TEPatTsOfAlphas_convertedOn_20230810_204741__range_1_to_424 | 45148.8675 | TRUE | piecewise_liniear | constant | 0
264 | 426.76 | -7.96061e-05 | 6.470607e-06 | 1.094785 | 154545 | 0.3817707 | 0 | TRUE | 0.3939745 | TRUE | 299.827 | 473.117 | tematdb | v1.1.0 | tematdb_v1.1.0_TEPatTsOfAlphas_convertedOn_20230810_204741__range_1_to_424 | 45148.8675 | TRUE | piecewise_liniear | constant | 0
264 | 450.122 | -7.97813e-05 | 6.472841e-06 | 1.131906 | 154491.7 | 0.3910455 | 0 | TRUE | 0.4082251 | TRUE | 299.827 | 473.117 | tematdb | v1.1.0 | tematdb_v1.1.0_TEPatTsOfAlphas_convertedOn_20230810_204741__range_1_to_424 | 45148.8675 | TRUE | piecewise_liniear | constant | 0
264 | 475.389 | -7.69707e-05 | 6.525413e-06 | 1.16965 | 153247 | 0.3690082 | 0 | FALSE | 0.393564 | FALSE | 299.827 | 473.117 | tematdb | v1.1.0 | tematdb_v1.1.0_TEPatTsOfAlphas_convertedOn_20230810_204741__range_1_to_424 | 45148.8675 | TRUE | piecewise_liniear | constant | 0
265 | 301.7093 | -0.000100811 | 4.42474e-06 | 4.48658 | 226002 | 0.1544548 | 0 | FALSE | 0.1454675 | TRUE | 306.5503 | 720.284 | tematdb | v1.1.0 | tematdb_v1.1.0_TEPatTsOfAlphas_convertedOn_20230810_204741__range_1_to_424 | 45148.8675 | TRUE | piecewise_liniear | constant | 0
265 | 313.9232 | -0.000120169 | 5.476051e-06 | 4.152803 | 182613.4 | 0.1993423 | 0 | TRUE | 0.1640937 | TRUE | 306.5503 | 720.284 | tematdb | v1.1.0 | tematdb_v1.1.0_TEPatTsOfAlphas_convertedOn_20230810_204741__range_1_to_424 | 45148.8675 | TRUE | piecewise_liniear | constant | 0
265 | 365.8845 | -0.000144146 | 8.266267e-06 | 2.469086 | 120973.6 | 0.3724805 | 0 | TRUE | 0.3702931 | TRUE | 306.5503 | 720.284 | tematdb | v1.1.0 | tematdb_v1.1.0_TEPatTsOfAlphas_convertedOn_20230810_204741__range_1_to_424 | 45148.8675 | TRUE | piecewise_liniear | constant | 0
265 | 417.92 | -0.000161705 | 1.191124e-05 | 1.941629 | 83954.28 | 0.4725162 | 0 | TRUE | 0.4734567 | TRUE | 306.5503 | 720.284 | tematdb | v1.1.0 | tematdb_v1.1.0_TEPatTsOfAlphas_convertedOn_20230810_204741__range_1_to_424 | 45148.8675 | TRUE | piecewise_liniear | constant | 0
265 | 469.906 | -0.000183542 | 1.424701e-05 | 1.864965 | 70190.18 | 0.5957822 | 0 | TRUE | 0.5468507 | TRUE | 306.5503 | 720.284 | tematdb | v1.1.0 | tematdb_v1.1.0_TEPatTsOfAlphas_convertedOn_20230810_204741__range_1_to_424 | 45148.8675 | TRUE | piecewise_liniear | constant | 0
265 | 514.505 | -0.000198899 | 1.849287e-05 | 1.795037 | 54074.9 | 0.6131646 | 0 | TRUE | 0.6051842 | TRUE | 306.5503 | 720.284 | tematdb | v1.1.0 | tematdb_v1.1.0_TEPatTsOfAlphas_convertedOn_20230810_204741__range_1_to_424 | 45148.8675 | TRUE | piecewise_liniear | constant | 0
265 | 566.441 | -0.000225014 | 2.31461e-05 | 1.658398 | 43203.82 | 0.7471489 | 0 | TRUE | 0.7035105 | TRUE | 306.5503 | 720.284 | tematdb | v1.1.0 | tematdb_v1.1.0_TEPatTsOfAlphas_convertedOn_20230810_204741__range_1_to_424 | 45148.8675 | TRUE | piecewise_liniear | constant | 0
265 | 618.452 | -0.000244712 | 3.026945e-05 | 1.963495 | 33036.61 | 0.6231352 | 0 | TRUE | 0.5961036 | TRUE | 306.5503 | 720.284 | tematdb | v1.1.0 | tematdb_v1.1.0_TEPatTsOfAlphas_convertedOn_20230810_204741__range_1_to_424 | 45148.8675 | TRUE | piecewise_liniear | constant | 0
265 | 668.001 | -0.00026225 | 3.675086e-05 | 1.769077 | 27210.25 | 0.7066329 | 0 | TRUE | 0.6518124 | TRUE | 306.5503 | 720.284 | tematdb | v1.1.0 | tematdb_v1.1.0_TEPatTsOfAlphas_convertedOn_20230810_204741__range_1_to_424 | 45148.8675 | TRUE | piecewise_liniear | constant | 0
265 | 720.284 | -0.000258419 | 4.431628e-05 | 1.753654 | 22565.07 | 0.6189357 | 0 | TRUE | 0.5565296 | FALSE | 306.5503 | 720.284 | tematdb | v1.1.0 | tematdb_v1.1.0_TEPatTsOfAlphas_convertedOn_20230810_204741__range_1_to_424 | 45148.8675 | TRUE | piecewise_liniear | constant | 0
266 | 299.7932 | -0.000100127 | 1.192286e-05 | 1.24199 | 83872.51 | 0.2029671 | 0 | FALSE | 0.2304602 | FALSE | 303.0576 | 721.394 | tematdb | v1.1.0 | tematdb_v1.1.0_TEPatTsOfAlphas_convertedOn_20230810_204741__range_1_to_424 | 45148.8675 | TRUE | piecewise_liniear | constant | 0
266 | 322.0941 | -0.000115443 | 1.234317e-05 | 1.458291 | 81016.48 | 0.2384774 | 0 | TRUE | 0.2518833 | TRUE | 303.0576 | 721.394 | tematdb | v1.1.0 | tematdb_v1.1.0_TEPatTsOfAlphas_convertedOn_20230810_204741__range_1_to_424 | 45148.8675 | TRUE | piecewise_liniear | constant | 0
266 | 371.609 | -0.000156967 | 1.733652e-05 | 1.326787 | 57681.71 | 0.398052 | 0 | TRUE | 0.4058482 | TRUE | 303.0576 | 721.394 | tematdb | v1.1.0 | tematdb_v1.1.0_TEPatTsOfAlphas_convertedOn_20230810_204741__range_1_to_424 | 45148.8675 | TRUE | piecewise_liniear | constant | 0
266 | 418.661 | -0.000194132 | 2.076715e-05 | 1.538972 | 48152.98 | 0.4936843 | 0 | TRUE | 0.4502524 | TRUE | 303.0576 | 721.394 | tematdb | v1.1.0 | tematdb_v1.1.0_TEPatTsOfAlphas_convertedOn_20230810_204741__range_1_to_424 | 45148.8675 | TRUE | piecewise_liniear | constant | 0
266 | 465.75 | -0.000224775 | 2.679617e-05 | 1.736236 | 37318.76 | 0.5057867 | 0 | TRUE | 0.4841173 | TRUE | 303.0576 | 721.394 | tematdb | v1.1.0 | tematdb_v1.1.0_TEPatTsOfAlphas_convertedOn_20230810_204741__range_1_to_424 | 45148.8675 | TRUE | piecewise_liniear | constant | 0
266 | 515.24 | -0.000270647 | 3.422746e-05 | 1.962791 | 29216.3 | 0.5617813 | 0 | TRUE | 0.4898887 | TRUE | 303.0576 | 721.394 | tematdb | v1.1.0 | tematdb_v1.1.0_TEPatTsOfAlphas_convertedOn_20230810_204741__range_1_to_424 | 45148.8675 | TRUE | piecewise_liniear | constant | 0
266 | 567.391 | -0.000286093 | 4.165222e-05 | 1.774743 | 24008.32 | 0.6282365 | 0 | TRUE | 0.5565096 | TRUE | 303.0576 | 721.394 | tematdb | v1.1.0 | tematdb_v1.1.0_TEPatTsOfAlphas_convertedOn_20230810_204741__range_1_to_424 | 45148.8675 | TRUE | piecewise_liniear | constant | 0
266 | 621.906 | -0.00032329 | 5.580496e-05 | 2.164169 | 17919.56 | 0.5382019 | 0 | TRUE | 0.4897969 | TRUE | 303.0576 | 721.394 | tematdb | v1.1.0 | tematdb_v1.1.0_TEPatTsOfAlphas_convertedOn_20230810_204741__range_1_to_424 | 45148.8675 | TRUE | piecewise_liniear | constant | 0
266 | 666.669 | -0.000325659 | 6.551965e-05 | 2.168282 | 15262.6 | 0.4976787 | 0 | TRUE | 0.4436007 | TRUE | 303.0576 | 721.394 | tematdb | v1.1.0 | tematdb_v1.1.0_TEPatTsOfAlphas_convertedOn_20230810_204741__range_1_to_424 | 45148.8675 | TRUE | piecewise_liniear | constant | 0
266 | 721.394 | -0.000325897 | 7.623179e-05 | 1.629734 | 13117.89 | 0.6167094 | 0 | TRUE | 0.5641671 | TRUE | 303.0576 | 721.394 | tematdb | v1.1.0 | tematdb_v1.1.0_TEPatTsOfAlphas_convertedOn_20230810_204741__range_1_to_424 | 45148.8675 | TRUE | piecewise_liniear | constant | 0
267 | 290.4 | 0.00016104 | 5.113358e-05 | 0.377698 | 19556.62 | 0.3899539 | 0 | TRUE | 0.3689139 | TRUE | 290.4 | 660.1967 | tematdb | v1.1.0 | tematdb_v1.1.0_TEPatTsOfAlphas_convertedOn_20230810_204741__range_1_to_424 | 45148.8675 | TRUE | piecewise_liniear | constant | 1
267 | 340.344 | 0.000176852 | 6.171996e-05 | 0.377698 | 16202.21 | 0.4566335 | 0 | TRUE | 0.4539683 | TRUE | 290.4 | 660.1967 | tematdb | v1.1.0 | tematdb_v1.1.0_TEPatTsOfAlphas_convertedOn_20230810_204741__range_1_to_424 | 45148.8675 | TRUE | piecewise_liniear | constant | 1
267 | 388.099 | 0.000197119 | 6.777474e-05 | 0.377698 | 14754.76 | 0.5890972 | 0 | TRUE | 0.5608589 | TRUE | 290.4 | 660.1967 | tematdb | v1.1.0 | tematdb_v1.1.0_TEPatTsOfAlphas_convertedOn_20230810_204741__range_1_to_424 | 45148.8675 | TRUE | piecewise_liniear | constant | 1
267 | 438.035 | 0.000215163 | 7.616369e-05 | 0.3777047 | 13129.62 | 0.7049262 | 0 | TRUE | 0.6819845 | TRUE | 290.4 | 660.1967 | tematdb | v1.1.0 | tematdb_v1.1.0_TEPatTsOfAlphas_convertedOn_20230810_204741__range_1_to_424 | 45148.8675 | TRUE | piecewise_liniear | constant | 1
267 | 488.011 | 0.000222045 | 8.167102e-05 | 0.4253558 | 12244.24 | 0.6926139 | 0 | TRUE | 0.773102 | TRUE | 290.4 | 660.1967 | tematdb | v1.1.0 | tematdb_v1.1.0_TEPatTsOfAlphas_convertedOn_20230810_204741__range_1_to_424 | 45148.8675 | TRUE | piecewise_liniear | constant | 1
267 | 535.797 | 0.000233384 | 8.652423e-05 | 0.428058 | 11557.46 | 0.7879562 | 0 | TRUE | 0.8376202 | TRUE | 290.4 | 660.1967 | tematdb | v1.1.0 | tematdb_v1.1.0_TEPatTsOfAlphas_convertedOn_20230810_204741__range_1_to_424 | 45148.8675 | TRUE | piecewise_liniear | constant | 1
267 | 590.105 | 0.000244747 | 9.231198e-05 | 0.4550205 | 10832.83 | 0.8415404 | 0 | TRUE | 0.8589704 | TRUE | 290.4 | 660.1967 | tematdb | v1.1.0 | tematdb_v1.1.0_TEPatTsOfAlphas_convertedOn_20230810_204741__range_1_to_424 | 45148.8675 | TRUE | piecewise_liniear | constant | 1
267 | 637.969 | 0.000233764 | 9.137477e-05 | 0.4753944 | 10943.94 | 0.8025544 | 0 | TRUE | 0.7622802 | TRUE | 290.4 | 660.1967 | tematdb | v1.1.0 | tematdb_v1.1.0_TEPatTsOfAlphas_convertedOn_20230810_204741__range_1_to_424 | 45148.8675 | TRUE | piecewise_liniear | constant | 1
267 | 664.135 | 0.000211539 | 7.19904e-05 | 0.730216 | 13890.74 | 0.5653421 | 0 | FALSE | 0.5636604 | TRUE | 290.4 | 660.1967 | tematdb | v1.1.0 | tematdb_v1.1.0_TEPatTsOfAlphas_convertedOn_20230810_204741__range_1_to_424 | 45148.8675 | TRUE | piecewise_liniear | constant | 1
268 | 314.628 | 0.0001908 | 1.645818e-05 | 1.23673 | 60760.04 | 0.5627264 | 0 | TRUE | 0.552191 | FALSE | 314.628 | 714.198 | tematdb | v1.1.0 | tematdb_v1.1.0_TEPatTsOfAlphas_convertedOn_20230810_204741__range_1_to_424 | 45148.8675 | TRUE | piecewise_liniear | constant | 0
268 | 343.962 | 0.000188061 | 1.691926e-05 | 1.23673 | 59104.23 | 0.5813686 | 0 | TRUE | 0.5859847 | TRUE | 314.628 | 714.198 | tematdb | v1.1.0 | tematdb_v1.1.0_TEPatTsOfAlphas_convertedOn_20230810_204741__range_1_to_424 | 45148.8675 | TRUE | piecewise_liniear | constant | 0
268 | 365.896 | 0.000192006 | 1.726169e-05 | 1.235769 | 57931.77 | 0.6323634 | 0 | TRUE | 0.6255055 | TRUE | 314.628 | 714.198 | tematdb | v1.1.0 | tematdb_v1.1.0_TEPatTsOfAlphas_convertedOn_20230810_204741__range_1_to_424 | 45148.8675 | TRUE | piecewise_liniear | constant | 0
268 | 396.61 | 0.000196954 | 1.775368e-05 | 1.218852 | 56326.34 | 0.7109739 | 0 | TRUE | 0.6993625 | TRUE | 314.628 | 714.198 | tematdb | v1.1.0 | tematdb_v1.1.0_TEPatTsOfAlphas_convertedOn_20230810_204741__range_1_to_424 | 45148.8675 | TRUE | piecewise_liniear | constant | 0
268 | 424.383 | 0.000202847 | 1.848782e-05 | 1.194442 | 54089.67 | 0.7907594 | 0 | TRUE | 0.7780964 | TRUE | 314.628 | 714.198 | tematdb | v1.1.0 | tematdb_v1.1.0_TEPatTsOfAlphas_convertedOn_20230810_204741__range_1_to_424 | 45148.8675 | TRUE | piecewise_liniear | constant | 0
268 | 449.183 | 0.000212566 | 1.91943e-05 | 1.226163 | 52098.8 | 0.8623635 | 0 | TRUE | 0.8704475 | TRUE | 314.628 | 714.198 | tematdb | v1.1.0 | tematdb_v1.1.0_TEPatTsOfAlphas_convertedOn_20230810_204741__range_1_to_424 | 45148.8675 | TRUE | piecewise_liniear | constant | 0
268 | 472.528 | 0.000221319 | 1.97006e-05 | 1.236641 | 50759.86 | 0.9500399 | 0 | TRUE | 0.9477523 | TRUE | 314.628 | 714.198 | tematdb | v1.1.0 | tematdb_v1.1.0_TEPatTsOfAlphas_convertedOn_20230810_204741__range_1_to_424 | 45148.8675 | TRUE | piecewise_liniear | constant | 0
268 | 501.745 | 0.000229139 | 2.038383e-05 | 1.22449 | 49058.5 | 1.055456 | 0 | TRUE | 1.013271 | TRUE | 314.628 | 714.198 | tematdb | v1.1.0 | tematdb_v1.1.0_TEPatTsOfAlphas_convertedOn_20230810_204741__range_1_to_424 | 45148.8675 | TRUE | piecewise_liniear | constant | 0
268 | 525.122 | 0.000235011 | 2.148752e-05 | 1.22449 | 46538.65 | 1.102288 | 0 | TRUE | 1.083531 | TRUE | 314.628 | 714.198 | tematdb | v1.1.0 | tematdb_v1.1.0_TEPatTsOfAlphas_convertedOn_20230810_204741__range_1_to_424 | 45148.8675 | TRUE | piecewise_liniear | constant | 0
268 | 554.382 | 0.000238992 | 2.256281e-05 | 1.24898 | 44320.72 | 1.12364 | 0 | TRUE | 1.153051 | TRUE | 314.628 | 714.198 | tematdb | v1.1.0 | tematdb_v1.1.0_TEPatTsOfAlphas_convertedOn_20230810_204741__range_1_to_424 | 45148.8675 | TRUE | piecewise_liniear | constant | 0
268 | 579.289 | 0.000239112 | 2.27022e-05 | 1.248767 | 44048.6 | 1.168285 | 0 | TRUE | 1.202301 | TRUE | 314.628 | 714.198 | tematdb | v1.1.0 | tematdb_v1.1.0_TEPatTsOfAlphas_convertedOn_20230810_204741__range_1_to_424 | 45148.8675 | TRUE | piecewise_liniear | constant | 0
268 | 607.094 | 0.000242125 | 2.27022e-05 | 1.236935 | 44048.6 | 1.26742 | 0 | TRUE | 1.237057 | TRUE | 314.628 | 714.198 | tematdb | v1.1.0 | tematdb_v1.1.0_TEPatTsOfAlphas_convertedOn_20230810_204741__range_1_to_424 | 45148.8675 | TRUE | piecewise_liniear | constant | 0
268 | 633.499 | 0.000239372 | 2.305592e-05 | 1.249055 | 43372.81 | 1.260459 | 0 | TRUE | 1.270651 | TRUE | 314.628 | 714.198 | tematdb | v1.1.0 | tematdb_v1.1.0_TEPatTsOfAlphas_convertedOn_20230810_204741__range_1_to_424 | 45148.8675 | TRUE | piecewise_liniear | constant | 0
268 | 659.892 | 0.000237578 | 2.189774e-05 | 1.2609 | 45666.81 | 1.34898 | 0 | TRUE | 1.320934 | TRUE | 314.628 | 714.198 | tematdb | v1.1.0 | tematdb_v1.1.0_TEPatTsOfAlphas_convertedOn_20230810_204741__range_1_to_424 | 45148.8675 | TRUE | piecewise_liniear | constant | 0
268 | 686.307 | 0.000233865 | 2.001658e-05 | 1.297879 | 49958.59 | 1.444857 | 0 | TRUE | 1.406234 | TRUE | 314.628 | 714.198 | tematdb | v1.1.0 | tematdb_v1.1.0_TEPatTsOfAlphas_convertedOn_20230810_204741__range_1_to_424 | 45148.8675 | TRUE | piecewise_liniear | constant | 0
268 | 714.198 | 0.000229199 | 1.801091e-05 | 1.309795 | 55521.92 | 1.590396 | 0 | TRUE | 1.524374 | TRUE | 314.628 | 714.198 | tematdb | v1.1.0 | tematdb_v1.1.0_TEPatTsOfAlphas_convertedOn_20230810_204741__range_1_to_424 | 45148.8675 | TRUE | piecewise_liniear | constant | 0
269 | 293.048 | 0.000126126 | 8.800028e-06 | 1.480739177 | 113636 | 0.3577547 | 0 | FALSE | 0.380456 | FALSE | 300 | 706.04 | tematdb | v1.1.0 | tematdb_v1.1.0_TEPatTsOfAlphas_convertedOn_20230810_204741__range_1_to_424 | 45148.8675 | TRUE | piecewise_liniear | constant | 1
269 | 343.081 | 0.000139786 | 9.73033e-06 | 1.466579838 | 102771.4 | 0.4697759 | 0 | TRUE | 0.4700757 | TRUE | 300 | 706.04 | tematdb | v1.1.0 | tematdb_v1.1.0_TEPatTsOfAlphas_convertedOn_20230810_204741__range_1_to_424 | 45148.8675 | TRUE | piecewise_liniear | constant | 1
269 | 399.768 | 0.000156855 | 1.076384e-05 | 1.460398 | 92903.64 | 0.6257001 | 0 | TRUE | 0.6255773 | TRUE | 300 | 706.04 | tematdb | v1.1.0 | tematdb_v1.1.0_TEPatTsOfAlphas_convertedOn_20230810_204741__range_1_to_424 | 45148.8675 | TRUE | piecewise_liniear | constant | 1
269 | 449.773 | 0.000173349 | 1.170944e-05 | 1.463793 | 85401.17 | 0.7885334 | 0 | TRUE | 0.7750051 | TRUE | 300 | 706.04 | tematdb | v1.1.0 | tematdb_v1.1.0_TEPatTsOfAlphas_convertedOn_20230810_204741__range_1_to_424 | 45148.8675 | TRUE | piecewise_liniear | constant | 1
269 | 503.111 | 0.00019098 | 1.295138e-05 | 1.454946 | 77211.86 | 0.9738156 | 0 | TRUE | 0.9424782 | TRUE | 300 | 706.04 | tematdb | v1.1.0 | tematdb_v1.1.0_TEPatTsOfAlphas_convertedOn_20230810_204741__range_1_to_424 | 45148.8675 | TRUE | piecewise_liniear | constant | 1
269 | 548.166 | 0.000200667 | 1.440109e-05 | 1.440139 | 69439.18 | 1.0643 | 0 | TRUE | 1.059472 | TRUE | 300 | 706.04 | tematdb | v1.1.0 | tematdb_v1.1.0_TEPatTsOfAlphas_convertedOn_20230810_204741__range_1_to_424 | 45148.8675 | TRUE | piecewise_liniear | constant | 1
269 | 603.248 | 0.000210932 | 1.57386e-05 | 1.424925 | 63538.05 | 1.196803 | 0 | TRUE | 1.186077 | TRUE | 300 | 706.04 | tematdb | v1.1.0 | tematdb_v1.1.0_TEPatTsOfAlphas_convertedOn_20230810_204741__range_1_to_424 | 45148.8675 | TRUE | piecewise_liniear | constant | 1
269 | 648.359 | 0.000214951 | 1.666839e-05 | 1.414712 | 59993.8 | 1.270378 | 0 | TRUE | 1.262602 | TRUE | 300 | 706.04 | tematdb | v1.1.0 | tematdb_v1.1.0_TEPatTsOfAlphas_convertedOn_20230810_204741__range_1_to_424 | 45148.8675 | TRUE | piecewise_liniear | constant | 1
269 | 723.676 | 0.000208234 | 1.527779e-05 | 1.48113 | 65454.5 | 1.386736 | 0 | FALSE | 1.48666 | TRUE | 300 | 706.04 | tematdb | v1.1.0 | tematdb_v1.1.0_TEPatTsOfAlphas_convertedOn_20230810_204741__range_1_to_424 | 45148.8675 | TRUE | piecewise_liniear | constant | 1
270 | 100.947 | 3.50195e-05 | 6.888732e-06 | 1.45887 | 145164.6 | 0.01231849 | 0 | TRUE | 0.01302122 | TRUE | 100.947 | 309.28 | tematdb | v1.1.0 | tematdb_v1.1.0_TEPatTsOfAlphas_convertedOn_20230810_204741__range_1_to_424 | 45148.8675 | TRUE | piecewise_liniear | constant | 0
270 | 150.189 | 5.13619e-05 | 7.26494e-06 | 1.562354 | 137647.4 | 0.0349067 | 0 | TRUE | 0.03454068 | TRUE | 100.947 | 309.28 | tematdb | v1.1.0 | tematdb_v1.1.0_TEPatTsOfAlphas_convertedOn_20230810_204741__range_1_to_424 | 45148.8675 | TRUE | piecewise_liniear | constant | 0
270 | 199.432 | 6.9572e-05 | 7.703493e-06 | 1.584178 | 129811.2 | 0.0790992 | 0 | TRUE | 0.0772214 | TRUE | 100.947 | 309.28 | tematdb | v1.1.0 | tematdb_v1.1.0_TEPatTsOfAlphas_convertedOn_20230810_204741__range_1_to_424 | 45148.8675 | TRUE | piecewise_liniear | constant | 0
270 | 250.568 | 8.8716e-05 | 8.279163e-06 | 1.551169 | 120785.2 | 0.1535621 | 0 | TRUE | 0.1543544 | TRUE | 100.947 | 309.28 | tematdb | v1.1.0 | tematdb_v1.1.0_TEPatTsOfAlphas_convertedOn_20230810_204741__range_1_to_424 | 45148.8675 | TRUE | piecewise_liniear | constant | 0
270 | 290.341 | 0.000104125 | 8.777992e-06 | 1.476907 | 113921.3 | 0.2428119 | 0 | TRUE | 0.2351237 | TRUE | 100.947 | 309.28 | tematdb | v1.1.0 | tematdb_v1.1.0_TEPatTsOfAlphas_convertedOn_20230810_204741__range_1_to_424 | 45148.8675 | TRUE | piecewise_liniear | constant | 0
270 | 309.28 | 0.000112529 | 9.16609e-06 | 1.385042 | 109097.8 | 0.3084847 | 0 | TRUE | 0.294013 | TRUE | 100.947 | 309.28 | tematdb | v1.1.0 | tematdb_v1.1.0_TEPatTsOfAlphas_convertedOn_20230810_204741__range_1_to_424 | 45148.8675 | TRUE | piecewise_liniear | constant | 0
271 | 299.925 | -0.000185165 | 4.259891e-05 | 1.33195 | 23474.78 | 0.1812358 | 0 | FALSE | 0.2073821 | TRUE | 302.4 | 696.561 | tematdb | v1.1.0 | tematdb_v1.1.0_TEPatTsOfAlphas_convertedOn_20230810_204741__range_1_to_424 | 45148.8675 | TRUE | piecewise_liniear | constant | 2
271 | 350.201 | -0.000208516 | 4.807977e-05 | 1.220262 | 20798.77 | 0.2595259 | 0 | TRUE | 0.2772307 | TRUE | 302.4 | 696.561 | tematdb | v1.1.0 | tematdb_v1.1.0_TEPatTsOfAlphas_convertedOn_20230810_204741__range_1_to_424 | 45148.8675 | TRUE | piecewise_liniear | constant | 2
271 | 400.558 | -0.000234646 | 5.039855e-05 | 1.09534 | 19841.84 | 0.3995073 | 0 | TRUE | 0.41951 | TRUE | 302.4 | 696.561 | tematdb | v1.1.0 | tematdb_v1.1.0_TEPatTsOfAlphas_convertedOn_20230810_204741__range_1_to_424 | 45148.8675 | TRUE | piecewise_liniear | constant | 2
271 | 450.65 | -0.000251747 | 4.888948e-05 | 1.004734 | 20454.3 | 0.5814355 | 0 | TRUE | 0.5965766 | TRUE | 302.4 | 696.561 | tematdb | v1.1.0 | tematdb_v1.1.0_TEPatTsOfAlphas_convertedOn_20230810_204741__range_1_to_424 | 45148.8675 | TRUE | piecewise_liniear | constant | 2
271 | 500.372 | -0.00025635 | 4.334723e-05 | 0.9372918 | 23069.52 | 0.8093259 | 0 | TRUE | 0.8222799 | TRUE | 302.4 | 696.561 | tematdb | v1.1.0 | tematdb_v1.1.0_TEPatTsOfAlphas_convertedOn_20230810_204741__range_1_to_424 | 45148.8675 | TRUE | piecewise_liniear | constant | 2
271 | 546.38 | -0.000247082 | 3.732926e-05 | 0.9161186 | 26788.63 | 0.9753846 | 0 | TRUE | 1.033625 | TRUE | 302.4 | 696.561 | tematdb | v1.1.0 | tematdb_v1.1.0_TEPatTsOfAlphas_convertedOn_20230810_204741__range_1_to_424 | 45148.8675 | TRUE | piecewise_liniear | constant | 2
271 | 597.12 | -0.000230149 | 2.956808e-05 | 0.8797404 | 33820.26 | 1.215912 | 0 | TRUE | 1.246969 | TRUE | 302.4 | 696.561 | tematdb | v1.1.0 | tematdb_v1.1.0_TEPatTsOfAlphas_convertedOn_20230810_204741__range_1_to_424 | 45148.8675 | TRUE | piecewise_liniear | constant | 2
271 | 647.88 | -0.000213911 | 2.503607e-05 | 0.8887424 | 39942.38 | 1.332352 | 0 | TRUE | 1.379119 | TRUE | 302.4 | 696.561 | tematdb | v1.1.0 | tematdb_v1.1.0_TEPatTsOfAlphas_convertedOn_20230810_204741__range_1_to_424 | 45148.8675 | TRUE | piecewise_liniear | constant | 2
271 | 697.05 | -0.000199765 | 2.28959e-05 | 0.8765967 | 43675.94 | 1.385942 | 0 | FALSE | 1.499979 | TRUE | 302.4 | 696.561 | tematdb | v1.1.0 | tematdb_v1.1.0_TEPatTsOfAlphas_convertedOn_20230810_204741__range_1_to_424 | 45148.8675 | TRUE | piecewise_liniear | constant | 2
272 | 235.933 | 0.000143029 | 1.5905e-05 | 1.029876 | 62873.31 | 0.2946581 | 0 | FALSE | 0.2966606 | TRUE | 236.273 | 337.675 | tematdb | v1.1.0 | tematdb_v1.1.0_TEPatTsOfAlphas_convertedOn_20230810_204741__range_1_to_424 | 45148.8675 | TRUE | piecewise_liniear | constant | 0
272 | 250.417 | 0.000148989 | 1.619948e-05 | 1.030247 | 61730.37 | 0.3330655 | 0 | TRUE | 0.3332833 | TRUE | 236.273 | 337.675 | tematdb | v1.1.0 | tematdb_v1.1.0_TEPatTsOfAlphas_convertedOn_20230810_204741__range_1_to_424 | 45148.8675 | TRUE | piecewise_liniear | constant | 0
272 | 264.561 | 0.000155228 | 1.646029e-05 | 1.039753 | 60752.27 | 0.3724761 | 0 | TRUE | 0.3668425 | TRUE | 236.273 | 337.675 | tematdb | v1.1.0 | tematdb_v1.1.0_TEPatTsOfAlphas_convertedOn_20230810_204741__range_1_to_424 | 45148.8675 | TRUE | piecewise_liniear | constant | 0
272 | 280.746 | 0.000160207 | 1.690021e-05 | 1.03035 | 59170.85 | 0.4138086 | 0 | TRUE | 0.4153469 | TRUE | 236.273 | 337.675 | tematdb | v1.1.0 | tematdb_v1.1.0_TEPatTsOfAlphas_convertedOn_20230810_204741__range_1_to_424 | 45148.8675 | TRUE | piecewise_liniear | constant | 0
272 | 294.859 | 0.000164216 | 1.729207e-05 | 1.030391 | 57829.97 | 0.4462684 | 0 | TRUE | 0.4491866 | TRUE | 236.273 | 337.675 | tematdb | v1.1.0 | tematdb_v1.1.0_TEPatTsOfAlphas_convertedOn_20230810_204741__range_1_to_424 | 45148.8675 | TRUE | piecewise_liniear | constant | 0
272 | 310.358 | 0.000169198 | 1.770258e-05 | 1.03046 | 56488.93 | 0.4870634 | 0 | TRUE | 0.4888533 | TRUE | 236.273 | 337.675 | tematdb | v1.1.0 | tematdb_v1.1.0_TEPatTsOfAlphas_convertedOn_20230810_204741__range_1_to_424 | 45148.8675 | TRUE | piecewise_liniear | constant | 0
272 | 322.416 | 0.000173351 | 1.80195e-05 | 1.030045 | 55495.44 | 0.5219996 | 0 | TRUE | 0.5209672 | TRUE | 236.273 | 337.675 | tematdb | v1.1.0 | tematdb_v1.1.0_TEPatTsOfAlphas_convertedOn_20230810_204741__range_1_to_424 | 45148.8675 | TRUE | piecewise_liniear | constant | 0
272 | 338.242 | 0.000177217 | 1.8495e-05 | 1.01031 | 54068.67 | 0.5684985 | 0 | FALSE | 0.571976 | FALSE | 236.273 | 337.675 | tematdb | v1.1.0 | tematdb_v1.1.0_TEPatTsOfAlphas_convertedOn_20230810_204741__range_1_to_424 | 45148.8675 | TRUE | piecewise_liniear | constant | 0
275 | 298.12 | 9.09091e-05 | 7.297675e-06 | 1.526802 | 137029.9 | 0.2211254 | 0 | TRUE | 0.2451103 | TRUE | 298.12 | 767.647 | tematdb | v1.1.0 | tematdb_v1.1.0_TEPatTsOfAlphas_convertedOn_20230810_204741__range_1_to_424 | 45148.8675 | TRUE | piecewise_liniear | constant | 0
275 | 339.474 | 0.000102273 | 7.765533e-06 | 1.533368 | 128774.2 | 0.2982021 | 0 | TRUE | 0.3380247 | TRUE | 298.12 | 767.647 | tematdb | v1.1.0 | tematdb_v1.1.0_TEPatTsOfAlphas_convertedOn_20230810_204741__range_1_to_424 | 45148.8675 | TRUE | piecewise_liniear | constant | 0
275 | 377.068 | 0.000118007 | 8.216371e-06 | 1.53778 | 121708.2 | 0.4155861 | 0 | TRUE | 0.4257977 | TRUE | 298.12 | 767.647 | tematdb | v1.1.0 | tematdb_v1.1.0_TEPatTsOfAlphas_convertedOn_20230810_204741__range_1_to_424 | 45148.8675 | TRUE | piecewise_liniear | constant | 0
275 | 414.662 | 0.000133741 | 8.662717e-06 | 1.530419 | 115437.2 | 0.5594471 | 0 | TRUE | 0.5492934 | TRUE | 298.12 | 767.647 | tematdb | v1.1.0 | tematdb_v1.1.0_TEPatTsOfAlphas_convertedOn_20230810_204741__range_1_to_424 | 45148.8675 | TRUE | piecewise_liniear | constant | 0
275 | 482.331 | 0.000148601 | 9.181345e-06 | 1.527379 | 108916.5 | 0.7595135 | 0 | TRUE | 0.7749752 | TRUE | 298.12 | 767.647 | tematdb | v1.1.0 | tematdb_v1.1.0_TEPatTsOfAlphas_convertedOn_20230810_204741__range_1_to_424 | 45148.8675 | TRUE | piecewise_liniear | constant | 0
275 | 529.323 | 0.000164336 | 9.758987e-06 | 1.557299 | 102469.6 | 0.9406097 | 0 | TRUE | 0.9590928 | TRUE | 298.12 | 767.647 | tematdb | v1.1.0 | tematdb_v1.1.0_TEPatTsOfAlphas_convertedOn_20230810_204741__range_1_to_424 | 45148.8675 | TRUE | piecewise_liniear | constant | 0
275 | 574.436 | 0.000179196 | 1.019131e-05 | 1.586073 | 98122.82 | 1.141157 | 0 | TRUE | 1.135304 | TRUE | 298.12 | 767.647 | tematdb | v1.1.0 | tematdb_v1.1.0_TEPatTsOfAlphas_convertedOn_20230810_204741__range_1_to_424 | 45148.8675 | TRUE | piecewise_liniear | constant | 0
275 | 628.947 | 0.000189685 | 1.052124e-05 | 1.622721 | 95045.79 | 1.325467 | 0 | TRUE | 1.324945 | TRUE | 298.12 | 767.647 | tematdb | v1.1.0 | tematdb_v1.1.0_TEPatTsOfAlphas_convertedOn_20230810_204741__range_1_to_424 | 45148.8675 | TRUE | piecewise_liniear | constant | 0
275 | 689.098 | 0.000200175 | 1.116427e-05 | 1.684282 | 89571.45 | 1.468438 | 0 | TRUE | 1.5016 | TRUE | 298.12 | 767.647 | tematdb | v1.1.0 | tematdb_v1.1.0_TEPatTsOfAlphas_convertedOn_20230810_204741__range_1_to_424 | 45148.8675 | TRUE | piecewise_liniear | constant | 0
275 | 717.293 | 0.000204545 | 1.14695e-05 | 1.735007 | 87187.74 | 1.508095 | 0 | TRUE | 1.5016 | TRUE | 298.12 | 767.647 | tematdb | v1.1.0 | tematdb_v1.1.0_TEPatTsOfAlphas_convertedOn_20230810_204741__range_1_to_424 | 45148.8675 | TRUE | piecewise_liniear | constant | 0
275 | 768.045 | 0.000204545 | 1.169082e-05 | 1.826313 | 85537.2 | 1.505027 | 0 | FALSE | 1.5016 | TRUE | 298.12 | 767.647 | tematdb | v1.1.0 | tematdb_v1.1.0_TEPatTsOfAlphas_convertedOn_20230810_204741__range_1_to_424 | 45148.8675 | TRUE | piecewise_liniear | constant | 0
276 | 324.2392 | 8.297683e-05 | 9.918003e-06 | 1.416098 | 100826.8 | 0.1589505 | 0 | TRUE | 0.1565097 | FALSE | 324.2392 | 714.8133 | tematdb | v1.1.0 | tematdb_v1.1.0_TEPatTsOfAlphas_convertedOn_20230810_204741__range_1_to_424 | 45148.8675 | TRUE | piecewise_liniear | constant | 0
276 | 371.2487 | 0.0001029412 | 1.441152e-05 | 1.186221 | 69388.93 | 0.2301271 | 0 | TRUE | 0.2291459 | TRUE | 324.2392 | 714.8133 | tematdb | v1.1.0 | tematdb_v1.1.0_TEPatTsOfAlphas_convertedOn_20230810_204741__range_1_to_424 | 45148.8675 | TRUE | piecewise_liniear | constant | 0
276 | 419.937 | 0.0001339572 | 2.139106e-05 | 1.054924 | 46748.5 | 0.3339359 | 0 | TRUE | 0.331578 | TRUE | 324.2392 | 714.8133 | tematdb | v1.1.0 | tematdb_v1.1.0_TEPatTsOfAlphas_convertedOn_20230810_204741__range_1_to_424 | 45148.8675 | TRUE | piecewise_liniear | constant | 0
276 | 467.7859 | 0.0001639037 | 3.163185e-05 | 0.9954845 | 31613.7 | 0.3990853 | 0 | TRUE | 0.3974128 | TRUE | 324.2392 | 714.8133 | tematdb | v1.1.0 | tematdb_v1.1.0_TEPatTsOfAlphas_convertedOn_20230810_204741__range_1_to_424 | 45148.8675 | TRUE | piecewise_liniear | constant | 0
276 | 516.894 | 0.000176738 | 3.574741e-05 | 0.9708326 | 27974.06 | 0.465235 | 0 | TRUE | 0.4641459 | TRUE | 324.2392 | 714.8133 | tematdb | v1.1.0 | tematdb_v1.1.0_TEPatTsOfAlphas_convertedOn_20230810_204741__range_1_to_424 | 45148.8675 | TRUE | piecewise_liniear | constant | 0
276 | 566.8416 | 0.0001977718 | 4.386228e-05 | 0.9442792 | 22798.63 | 0.5353021 | 0 | TRUE | 0.5302538 | TRUE | 324.2392 | 714.8133 | tematdb | v1.1.0 | tematdb_v1.1.0_TEPatTsOfAlphas_convertedOn_20230810_204741__range_1_to_424 | 45148.8675 | TRUE | piecewise_liniear | constant | 0
276 | 616.3694 | 0.0002138146 | 5.30578e-05 | 0.8893243 | 18847.37 | 0.5971816 | 0 | TRUE | 0.5930101 | TRUE | 324.2392 | 714.8133 | tematdb | v1.1.0 | tematdb_v1.1.0_TEPatTsOfAlphas_convertedOn_20230810_204741__range_1_to_424 | 45148.8675 | TRUE | piecewise_liniear | constant | 0
276 | 665.8972 | 0.000223975 | 6.19456e-05 | 0.7602251 | 16143.2 | 0.709339 | 0 | TRUE | 0.7001173 | TRUE | 324.2392 | 714.8133 | tematdb | v1.1.0 | tematdb_v1.1.0_TEPatTsOfAlphas_convertedOn_20230810_204741__range_1_to_424 | 45148.8675 | TRUE | piecewise_liniear | constant | 0
276 | 715.0052 | 0.0002118538 | 7.097636e-05 | 0.5193591 | 14089.2 | 0.8705633 | 0 | FALSE | 0.8666499 | TRUE | 324.2392 | 714.8133 | tematdb | v1.1.0 | tematdb_v1.1.0_TEPatTsOfAlphas_convertedOn_20230810_204741__range_1_to_424 | 45148.8675 | TRUE | piecewise_liniear | constant | 0
278 | 330.2775 | -0.0008141677 | 0.1143778 | 20.34062 | 8.742953 | 9.41024e-05 | 0 | FALSE | 0.000133746 | FALSE | 331.637 | 949.9579 | tematdb | v1.1.0 | tematdb_v1.1.0_TEPatTsOfAlphas_convertedOn_20230810_204741__range_1_to_424 | 45148.8675 | TRUE | piecewise_liniear | constant | 2
278 | 372.6661 | -0.0007480519 | 0.07455884 | 16.95011 | 13.41223 | 0.0001650105 | 0 | TRUE | 0.0002167193 | TRUE | 331.637 | 949.9579 | tematdb | v1.1.0 | tematdb_v1.1.0_TEPatTsOfAlphas_convertedOn_20230810_204741__range_1_to_424 | 45148.8675 | TRUE | piecewise_liniear | constant | 2
278 | 468.545 | -0.0006417946 | 0.03296547 | 12.74178 | 30.33477 | 0.0004594667 | 0 | TRUE | 0.0006509736 | TRUE | 331.637 | 949.9579 | tematdb | v1.1.0 | tematdb_v1.1.0_TEPatTsOfAlphas_convertedOn_20230810_204741__range_1_to_424 | 45148.8675 | TRUE | piecewise_liniear | constant | 2
278 | 563.9193 | -0.000490673 | 0.0120805 | 10.71095 | 82.77806 | 0.001049272 | 0 | TRUE | 0.001561498 | TRUE | 331.637 | 949.9579 | tematdb | v1.1.0 | tematdb_v1.1.0_TEPatTsOfAlphas_convertedOn_20230810_204741__range_1_to_424 | 45148.8675 | TRUE | piecewise_liniear | constant | 2
278 | 659.2935 | -0.0002935065 | 0.002997959 | 9.464937 | 333.5603 | 0.00200157 | 0 | TRUE | 0.003076682 | TRUE | 331.637 | 949.9579 | tematdb | v1.1.0 | tematdb_v1.1.0_TEPatTsOfAlphas_convertedOn_20230810_204741__range_1_to_424 | 45148.8675 | TRUE | piecewise_liniear | constant | 2
278 | 756.1817 | -0.0001896104 | 0.001306145 | 8.658819 | 765.6118 | 0.002403811 | 0 | TRUE | 0.003428509 | TRUE | 331.637 | 949.9579 | tematdb | v1.1.0 | tematdb_v1.1.0_TEPatTsOfAlphas_convertedOn_20230810_204741__range_1_to_424 | 45148.8675 | TRUE | piecewise_liniear | constant | 2
278 | 852.0606 | -0.0001707202 | 0.00095951 | 8.184518 | 1042.199 | 0.00316226 | 0 | TRUE | 0.004278321 | TRUE | 331.637 | 949.9579 | tematdb | v1.1.0 | tematdb_v1.1.0_TEPatTsOfAlphas_convertedOn_20230810_204741__range_1_to_424 | 45148.8675 | TRUE | piecewise_liniear | constant | 2
278 | 949.9579 | -0.0001565525 | 0.0007185622 | 7.888235 | 1391.668 | 0.004107527 | 0 | TRUE | 0.00477728 | FALSE | 331.637 | 949.9579 | tematdb | v1.1.0 | tematdb_v1.1.0_TEPatTsOfAlphas_convertedOn_20230810_204741__range_1_to_424 | 45148.8675 | TRUE | piecewise_liniear | constant | 2
279 | 322.308 | -0.000120377 | 7.705466e-06 | 0.8534606 | 129778 | 0.7101919 | 0 | FALSE | 0.7176272 | TRUE | 322.796 | 520.921 | tematdb | v1.1.0 | tematdb_v1.1.0_TEPatTsOfAlphas_convertedOn_20230810_204741__range_1_to_424 | 45148.8675 | TRUE | piecewise_liniear | constant | 0
279 | 373.077 | -0.000127259 | 8.397846e-06 | 0.824138 | 119078.2 | 0.8729867 | 0 | TRUE | 0.8918888 | TRUE | 322.796 | 520.921 | tematdb | v1.1.0 | tematdb_v1.1.0_TEPatTsOfAlphas_convertedOn_20230810_204741__range_1_to_424 | 45148.8675 | TRUE | piecewise_liniear | constant | 0
279 | 423.846 | -0.00013795 | 9.318154e-06 | 0.8487704 | 107317.4 | 1.019839 | 0 | TRUE | 1.047136 | TRUE | 322.796 | 520.921 | tematdb | v1.1.0 | tematdb_v1.1.0_TEPatTsOfAlphas_convertedOn_20230810_204741__range_1_to_424 | 45148.8675 | TRUE | piecewise_liniear | constant | 0
279 | 474.615 | -0.000137364 | 1.052996e-05 | 0.9090395 | 94967.09 | 0.935573 | 0 | TRUE | 0.9396093 | TRUE | 322.796 | 520.921 | tematdb | v1.1.0 | tematdb_v1.1.0_TEPatTsOfAlphas_convertedOn_20230810_204741__range_1_to_424 | 45148.8675 | TRUE | piecewise_liniear | constant | 0
279 | 524.615 | -0.000133703 | 1.191737e-05 | 1.01385 | 83911.1 | 0.7761912 | 0 | FALSE | 0.787597 | FALSE | 322.796 | 520.921 | tematdb | v1.1.0 | tematdb_v1.1.0_TEPatTsOfAlphas_convertedOn_20230810_204741__range_1_to_424 | 45148.8675 | TRUE | piecewise_liniear | constant | 0
280 | 299.59 | -0.000109065 | 3.577891e-06 | 4.984382 | 279494.3 | 0.1998295 | 0 | TRUE | 0.202479 | FALSE | 299.59 | 846.366 | tematdb | v1.1.0 | tematdb_v1.1.0_TEPatTsOfAlphas_convertedOn_20230810_204741__range_1_to_424 | 45148.8675 | TRUE | piecewise_liniear | constant | 0
280 | 347.685 | -0.000116113 | 3.979485e-06 | 4.748285 | 251288.8 | 0.2480756 | 0 | TRUE | 0.2307051 | TRUE | 299.59 | 846.366 | tematdb | v1.1.0 | tematdb_v1.1.0_TEPatTsOfAlphas_convertedOn_20230810_204741__range_1_to_424 | 45148.8675 | TRUE | piecewise_liniear | constant | 0
280 | 395.7 | -0.000120464 | 4.466979e-06 | 4.512566 | 223864.9 | 0.2848676 | 0 | TRUE | 0.282434 | TRUE | 299.59 | 846.366 | tematdb | v1.1.0 | tematdb_v1.1.0_TEPatTsOfAlphas_convertedOn_20230810_204741__range_1_to_424 | 45148.8675 | TRUE | piecewise_liniear | constant | 0
280 | 449.428 | -0.000127495 | 4.869327e-06 | 4.494832 | 205367.2 | 0.3337829 | 0 | TRUE | 0.3453566 | TRUE | 299.59 | 846.366 | tematdb | v1.1.0 | tematdb_v1.1.0_TEPatTsOfAlphas_convertedOn_20230810_204741__range_1_to_424 | 45148.8675 | TRUE | piecewise_liniear | constant | 0
280 | 497.443 | -0.000131846 | 5.257519e-06 | 4.256198 | 190203.8 | 0.3864334 | 0 | TRUE | 0.3961855 | TRUE | 299.59 | 846.366 | tematdb | v1.1.0 | tematdb_v1.1.0_TEPatTsOfAlphas_convertedOn_20230810_204741__range_1_to_424 | 45148.8675 | TRUE | piecewise_liniear | constant | 0
280 | 545.565 | -0.000139793 | 5.735126e-06 | 3.915399 | 174364.1 | 0.4747865 | 0 | TRUE | 0.4578919 | TRUE | 299.59 | 846.366 | tematdb | v1.1.0 | tematdb_v1.1.0_TEPatTsOfAlphas_convertedOn_20230810_204741__range_1_to_424 | 45148.8675 | TRUE | piecewise_liniear | constant | 0
280 | 596.423 | -0.000145035 | 6.2741e-06 | 3.657031 | 159385.4 | 0.5467893 | 0 | TRUE | 0.524005 | TRUE | 299.59 | 846.366 | tematdb | v1.1.0 | tematdb_v1.1.0_TEPatTsOfAlphas_convertedOn_20230810_204741__range_1_to_424 | 45148.8675 | TRUE | piecewise_liniear | constant | 0
280 | 647.308 | -0.000151175 | 6.656836e-06 | 3.566849 | 150221.5 | 0.6230435 | 0 | TRUE | 0.5944929 | TRUE | 299.59 | 846.366 | tematdb | v1.1.0 | tematdb_v1.1.0_TEPatTsOfAlphas_convertedOn_20230810_204741__range_1_to_424 | 45148.8675 | TRUE | piecewise_liniear | constant | 0
280 | 692.533 | -0.000156434 | 6.947168e-06 | 3.471675 | 143943.6 | 0.7026774 | 0 | TRUE | 0.6617951 | TRUE | 299.59 | 846.366 | tematdb | v1.1.0 | tematdb_v1.1.0_TEPatTsOfAlphas_convertedOn_20230810_204741__range_1_to_424 | 45148.8675 | TRUE | piecewise_liniear | constant | 0
280 | 746.208 | -0.000161667 | 7.322103e-06 | 3.410426 | 136572.8 | 0.7810129 | 0 | TRUE | 0.7488944 | TRUE | 299.59 | 846.366 | tematdb | v1.1.0 | tematdb_v1.1.0_TEPatTsOfAlphas_convertedOn_20230810_204741__range_1_to_424 | 45148.8675 | TRUE | piecewise_liniear | constant | 0
280 | 802.779 | -0.000169589 | 7.794779e-06 | 3.61672 | 128291 | 0.8189789 | 0 | TRUE | 0.8431061 | TRUE | 299.59 | 846.366 | tematdb | v1.1.0 | tematdb_v1.1.0_TEPatTsOfAlphas_convertedOn_20230810_204741__range_1_to_424 | 45148.8675 | TRUE | piecewise_liniear | constant | 0
280 | 848.031 | -0.000175746 | 8.061721e-06 | 3.626525 | 124043 | 0.8959096 | 0 | FALSE | 0.8919199 | TRUE | 299.59 | 846.366 | tematdb | v1.1.0 | tematdb_v1.1.0_TEPatTsOfAlphas_convertedOn_20230810_204741__range_1_to_424 | 45148.8675 | TRUE | piecewise_liniear | constant | 0
281 | 290.6667 | -9.225543e-05 | 4.211207e-06 | 4.975659 | 237461.6 | 0.1180652 | 0 | FALSE | 0.1184845 | TRUE | 297.0588 | 1070.519 | tematdb | v1.1.0 | tematdb_v1.1.0_TEPatTsOfAlphas_convertedOn_20230810_204741__range_1_to_424 | 45148.8675 | TRUE | piecewise_liniear | constant | 0
281 | 310.8148 | -9.665761e-05 | 4.284558e-06 | 4.932932 | 233396.3 | 0.1373924 | 0 | TRUE | 0.1378914 | TRUE | 297.0588 | 1070.519 | tematdb | v1.1.0 | tematdb_v1.1.0_TEPatTsOfAlphas_convertedOn_20230810_204741__range_1_to_424 | 45148.8675 | TRUE | piecewise_liniear | constant | 0
281 | 331.5556 | -0.0001008967 | 4.364604e-06 | 4.86851 | 229115.8 | 0.1588436 | 0 | TRUE | 0.1596618 | TRUE | 297.0588 | 1070.519 | tematdb | v1.1.0 | tematdb_v1.1.0_TEPatTsOfAlphas_convertedOn_20230810_204741__range_1_to_424 | 45148.8675 | TRUE | piecewise_liniear | constant | 0
281 | 351.1111 | -0.0001050543 | 4.439252e-06 | 4.807768 | 225263.2 | 0.1815596 | 0 | TRUE | 0.1817332 | TRUE | 297.0588 | 1070.519 | tematdb | v1.1.0 | tematdb_v1.1.0_TEPatTsOfAlphas_convertedOn_20230810_204741__range_1_to_424 | 45148.8675 | TRUE | piecewise_liniear | constant | 0
281 | 371.8519 | -0.0001090489 | 4.521609e-06 | 4.743346 | 221160.2 | 0.2061745 | 0 | TRUE | 0.2075684 | TRUE | 297.0588 | 1070.519 | tematdb | v1.1.0 | tematdb_v1.1.0_TEPatTsOfAlphas_convertedOn_20230810_204741__range_1_to_424 | 45148.8675 | TRUE | piecewise_liniear | constant | 0
281 | 390.8148 | -0.0001130435 | 4.595569e-06 | 4.693905 | 217600.9 | 0.23152 | 0 | TRUE | 0.2315141 | TRUE | 297.0588 | 1070.519 | tematdb | v1.1.0 | tematdb_v1.1.0_TEPatTsOfAlphas_convertedOn_20230810_204741__range_1_to_424 | 45148.8675 | TRUE | piecewise_liniear | constant | 0
281 | 410.3704 | -0.0001167935 | 4.672809e-06 | 4.644243 | 214004 | 0.2579409 | 0 | TRUE | 0.2570391 | TRUE | 297.0588 | 1070.519 | tematdb | v1.1.0 | tematdb_v1.1.0_TEPatTsOfAlphas_convertedOn_20230810_204741__range_1_to_424 | 45148.8675 | TRUE | piecewise_liniear | constant | 0
281 | 430.5185 | -0.0001203804 | 4.752962e-06 | 4.593075 | 210395.1 | 0.2857826 | 0 | TRUE | 0.2850152 | TRUE | 297.0588 | 1070.519 | tematdb | v1.1.0 | tematdb_v1.1.0_TEPatTsOfAlphas_convertedOn_20230810_204741__range_1_to_424 | 45148.8675 | TRUE | piecewise_liniear | constant | 0
281 | 451.2593 | -0.0001238043 | 4.838481e-06 | 4.540403 | 206676.4 | 0.3148433 | 0 | TRUE | 0.3157881 | TRUE | 297.0588 | 1070.519 | tematdb | v1.1.0 | tematdb_v1.1.0_TEPatTsOfAlphas_convertedOn_20230810_204741__range_1_to_424 | 45148.8675 | TRUE | piecewise_liniear | constant | 0
281 | 470.2222 | -0.0001272283 | 4.915087e-06 | 4.492246 | 203455.2 | 0.3447273 | 0 | TRUE | 0.3454729 | TRUE | 297.0588 | 1070.519 | tematdb | v1.1.0 | tematdb_v1.1.0_TEPatTsOfAlphas_convertedOn_20230810_204741__range_1_to_424 | 45148.8675 | TRUE | piecewise_liniear | constant | 0
281 | 490.3704 | -0.0001304891 | 4.994794e-06 | 4.451976 | 200208.4 | 0.3754935 | 0 | TRUE | 0.3768429 | TRUE | 297.0588 | 1070.519 | tematdb | v1.1.0 | tematdb_v1.1.0_TEPatTsOfAlphas_convertedOn_20230810_204741__range_1_to_424 | 45148.8675 | TRUE | piecewise_liniear | constant | 0
281 | 510.5185 | -0.000133587 | 5.07713e-06 | 4.414319 | 196961.7 | 0.4064972 | 0 | TRUE | 0.4067545 | TRUE | 297.0588 | 1070.519 | tematdb | v1.1.0 | tematdb_v1.1.0_TEPatTsOfAlphas_convertedOn_20230810_204741__range_1_to_424 | 45148.8675 | TRUE | piecewise_liniear | constant | 0
281 | 530.0741 | -0.0001366848 | 5.159474e-06 | 4.37777 | 193818.2 | 0.4384485 | 0 | TRUE | 0.4383485 | TRUE | 297.0588 | 1070.519 | tematdb | v1.1.0 | tematdb_v1.1.0_TEPatTsOfAlphas_convertedOn_20230810_204741__range_1_to_424 | 45148.8675 | TRUE | piecewise_liniear | constant | 0
281 | 550.2222 | -0.000139538 | 5.239937e-06 | 4.340113 | 190842 | 0.4710817 | 0 | TRUE | 0.4733492 | TRUE | 297.0588 | 1070.519 | tematdb | v1.1.0 | tematdb_v1.1.0_TEPatTsOfAlphas_convertedOn_20230810_204741__range_1_to_424 | 45148.8675 | TRUE | piecewise_liniear | constant | 0
281 | 570.3704 | -0.0001423098 | 5.320041e-06 | 4.302456 | 187968.5 | 0.5046556 | 0 | TRUE | 0.5057742 | TRUE | 297.0588 | 1070.519 | tematdb | v1.1.0 | tematdb_v1.1.0_TEPatTsOfAlphas_convertedOn_20230810_204741__range_1_to_424 | 45148.8675 | TRUE | piecewise_liniear | constant | 0
281 | 590.5185 | -0.000144837 | 5.399988e-06 | 4.275614 | 185185.6 | 0.5365386 | 0 | TRUE | 0.5390699 | TRUE | 297.0588 | 1070.519 | tematdb | v1.1.0 | tematdb_v1.1.0_TEPatTsOfAlphas_convertedOn_20230810_204741__range_1_to_424 | 45148.8675 | TRUE | piecewise_liniear | constant | 0
281 | 610.6667 | -0.0001473641 | 5.481983e-06 | 4.250784 | 182415.7 | 0.5690902 | 0 | TRUE | 0.5733754 | TRUE | 297.0588 | 1070.519 | tematdb | v1.1.0 | tematdb_v1.1.0_TEPatTsOfAlphas_convertedOn_20230810_204741__range_1_to_424 | 45148.8675 | TRUE | piecewise_liniear | constant | 0
281 | 630.2222 | -0.0001498098 | 5.55667e-06 | 4.226683 | 179963.9 | 0.6022263 | 0 | TRUE | 0.6064037 | TRUE | 297.0588 | 1070.519 | tematdb | v1.1.0 | tematdb_v1.1.0_TEPatTsOfAlphas_convertedOn_20230810_204741__range_1_to_424 | 45148.8675 | TRUE | piecewise_liniear | constant | 0
281 | 650.3704 | -0.0001520109 | 5.639933e-06 | 4.201853 | 177307.1 | 0.6341547 | 0 | TRUE | 0.6387954 | TRUE | 297.0588 | 1070.519 | tematdb | v1.1.0 | tematdb_v1.1.0_TEPatTsOfAlphas_convertedOn_20230810_204741__range_1_to_424 | 45148.8675 | TRUE | piecewise_liniear | constant | 0
281 | 670.5185 | -0.000154212 | 5.715624e-06 | 4.177022 | 174959 | 0.6679077 | 0 | TRUE | 0.6721572 | TRUE | 297.0588 | 1070.519 | tematdb | v1.1.0 | tematdb_v1.1.0_TEPatTsOfAlphas_convertedOn_20230810_204741__range_1_to_424 | 45148.8675 | TRUE | piecewise_liniear | constant | 0
281 | 690.0741 | -0.000156087 | 5.793008e-06 | 4.164916 | 172621.9 | 0.6968168 | 0 | TRUE | 0.7052046 | TRUE | 297.0588 | 1070.519 | tematdb | v1.1.0 | tematdb_v1.1.0_TEPatTsOfAlphas_convertedOn_20230810_204741__range_1_to_424 | 45148.8675 | TRUE | piecewise_liniear | constant | 0
281 | 710.8148 | -0.0001580435 | 5.871767e-06 | 4.153874 | 170306.5 | 0.7279265 | 0 | TRUE | 0.7358988 | TRUE | 297.0588 | 1070.519 | tematdb | v1.1.0 | tematdb_v1.1.0_TEPatTsOfAlphas_convertedOn_20230810_204741__range_1_to_424 | 45148.8675 | TRUE | piecewise_liniear | constant | 0
281 | 729.7778 | -0.0001597554 | 5.938714e-06 | 4.143779 | 168386.6 | 0.7568555 | 0 | TRUE | 0.7647124 | TRUE | 297.0588 | 1070.519 | tematdb | v1.1.0 | tematdb_v1.1.0_TEPatTsOfAlphas_convertedOn_20230810_204741__range_1_to_424 | 45148.8675 | TRUE | piecewise_liniear | constant | 0
281 | 749.9259 | -0.0001613859 | 6.009601e-06 | 4.133052 | 166400.4 | 0.7863806 | 0 | TRUE | 0.7951744 | TRUE | 297.0588 | 1070.519 | tematdb | v1.1.0 | tematdb_v1.1.0_TEPatTsOfAlphas_convertedOn_20230810_204741__range_1_to_424 | 45148.8675 | TRUE | piecewise_liniear | constant | 0
281 | 770.0741 | -0.0001628533 | 6.079362e-06 | 4.122326 | 164491 | 0.8149389 | 0 | TRUE | 0.8230578 | TRUE | 297.0588 | 1070.519 | tematdb | v1.1.0 | tematdb_v1.1.0_TEPatTsOfAlphas_convertedOn_20230810_204741__range_1_to_424 | 45148.8675 | TRUE | piecewise_liniear | constant | 0
281 | 789.6296 | -0.0001641576 | 6.148118e-06 | 4.122337 | 162651.4 | 0.8395755 | 0 | TRUE | 0.847678 | TRUE | 297.0588 | 1070.519 | tematdb | v1.1.0 | tematdb_v1.1.0_TEPatTsOfAlphas_convertedOn_20230810_204741__range_1_to_424 | 45148.8675 | TRUE | piecewise_liniear | constant | 0
281 | 810.3704 | -0.000165462 | 6.213925e-06 | 4.124721 | 160928.9 | 0.8656039 | 0 | TRUE | 0.8742067 | TRUE | 297.0588 | 1070.519 | tematdb | v1.1.0 | tematdb_v1.1.0_TEPatTsOfAlphas_convertedOn_20230810_204741__range_1_to_424 | 45148.8675 | TRUE | piecewise_liniear | constant | 0
281 | 831.1111 | -0.0001666033 | 6.275678e-06 | 4.127105 | 159345.3 | 0.8906762 | 0 | TRUE | 0.8975315 | TRUE | 297.0588 | 1070.519 | tematdb | v1.1.0 | tematdb_v1.1.0_TEPatTsOfAlphas_convertedOn_20230810_204741__range_1_to_424 | 45148.8675 | TRUE | piecewise_liniear | constant | 0
281 | 850.6667 | -0.0001675 | 6.339998e-06 | 4.129353 | 157728.7 | 0.9116284 | 0 | TRUE | 0.9184007 | TRUE | 297.0588 | 1070.519 | tematdb | v1.1.0 | tematdb_v1.1.0_TEPatTsOfAlphas_convertedOn_20230810_204741__range_1_to_424 | 45148.8675 | TRUE | piecewise_liniear | constant | 0
281 | 869.6296 | -0.0001683967 | 6.394593e-06 | 4.131533 | 156382.1 | 0.9334211 | 0 | TRUE | 0.9370083 | TRUE | 297.0588 | 1070.519 | tematdb | v1.1.0 | tematdb_v1.1.0_TEPatTsOfAlphas_convertedOn_20230810_204741__range_1_to_424 | 45148.8675 | TRUE | piecewise_liniear | constant | 0
281 | 890.3704 | -0.0001691304 | 6.452023e-06 | 4.146026 | 154990.1 | 0.9521082 | 0 | TRUE | 0.9532182 | TRUE | 297.0588 | 1070.519 | tematdb | v1.1.0 | tematdb_v1.1.0_TEPatTsOfAlphas_convertedOn_20230810_204741__range_1_to_424 | 45148.8675 | TRUE | piecewise_liniear | constant | 0
281 | 909.3333 | -0.0001697826 | 6.499618e-06 | 4.16095 | 153855.2 | 0.9692352 | 0 | TRUE | 0.9683751 | TRUE | 297.0588 | 1070.519 | tematdb | v1.1.0 | tematdb_v1.1.0_TEPatTsOfAlphas_convertedOn_20230810_204741__range_1_to_424 | 45148.8675 | TRUE | piecewise_liniear | constant | 0
281 | 929.4815 | -0.0001701902 | 6.547104e-06 | 4.176807 | 152739.3 | 0.9845013 | 0 | TRUE | 0.9802807 | TRUE | 297.0588 | 1070.519 | tematdb | v1.1.0 | tematdb_v1.1.0_TEPatTsOfAlphas_convertedOn_20230810_204741__range_1_to_424 | 45148.8675 | TRUE | piecewise_liniear | constant | 0
281 | 950.2222 | -0.0001705978 | 6.591297e-06 | 4.19313 | 151715.2 | 1.000606 | 0 | TRUE | 0.9906573 | TRUE | 297.0588 | 1070.519 | tematdb | v1.1.0 | tematdb_v1.1.0_TEPatTsOfAlphas_convertedOn_20230810_204741__range_1_to_424 | 45148.8675 | TRUE | piecewise_liniear | constant | 0
281 | 970.963 | -0.0001708424 | 6.63294e-06 | 4.209454 | 150762.7 | 1.014991 | 0 | TRUE | 0.9984965 | TRUE | 297.0588 | 1070.519 | tematdb | v1.1.0 | tematdb_v1.1.0_TEPatTsOfAlphas_convertedOn_20230810_204741__range_1_to_424 | 45148.8675 | TRUE | piecewise_liniear | constant | 0
281 | 989.9259 | -0.0001709239 | 6.668571e-06 | 4.235784 | 149957.2 | 1.023863 | 0 | TRUE | 1.004587 | TRUE | 297.0588 | 1070.519 | tematdb | v1.1.0 | tematdb_v1.1.0_TEPatTsOfAlphas_convertedOn_20230810_204741__range_1_to_424 | 45148.8675 | TRUE | piecewise_liniear | constant | 0
281 | 1010.074 | -0.0001709239 | 6.701562e-06 | 4.264719 | 149219 | 1.032506 | 0 | TRUE | 1.007119 | TRUE | 297.0588 | 1070.519 | tematdb | v1.1.0 | tematdb_v1.1.0_TEPatTsOfAlphas_convertedOn_20230810_204741__range_1_to_424 | 45148.8675 | TRUE | piecewise_liniear | constant | 0
281 | 1030.815 | -0.0001707609 | 6.730514e-06 | 4.294505 | 148577.1 | 1.039911 | 0 | TRUE | 1.007051 | TRUE | 297.0588 | 1070.519 | tematdb | v1.1.0 | tematdb_v1.1.0_TEPatTsOfAlphas_convertedOn_20230810_204741__range_1_to_424 | 45148.8675 | TRUE | piecewise_liniear | constant | 0
281 | 1049.778 | -0.0001704348 | 6.750335e-06 | 4.321738 | 148140.8 | 1.045274 | 0 | TRUE | 1.006047 | TRUE | 297.0588 | 1070.519 | tematdb | v1.1.0 | tematdb_v1.1.0_TEPatTsOfAlphas_convertedOn_20230810_204741__range_1_to_424 | 45148.8675 | TRUE | piecewise_liniear | constant | 0
281 | 1070.519 | -0.0001700272 | 6.771006e-06 | 4.351524 | 147688.6 | 1.050356 | 0 | TRUE | 1 | FALSE | 297.0588 | 1070.519 | tematdb | v1.1.0 | tematdb_v1.1.0_TEPatTsOfAlphas_convertedOn_20230810_204741__range_1_to_424 | 45148.8675 | TRUE | piecewise_liniear | constant | 0
282 | 297.71 | -0.00013665 | 4.839217e-06 | 3.00346 | 206645 | 0.3824862 | 0 | FALSE | 0.405179 | FALSE | 298.898 | 849.89 | tematdb | v1.1.0 | tematdb_v1.1.0_TEPatTsOfAlphas_convertedOn_20230810_204741__range_1_to_424 | 45148.8675 | TRUE | piecewise_liniear | constant | 0
282 | 348.092 | -0.000147291 | 5.168691e-06 | 2.931505 | 193472.6 | 0.4983968 | 0 | TRUE | 0.5147655 | TRUE | 298.898 | 849.89 | tematdb | v1.1.0 | tematdb_v1.1.0_TEPatTsOfAlphas_convertedOn_20230810_204741__range_1_to_424 | 45148.8675 | TRUE | piecewise_liniear | constant | 0
282 | 398.473 | -0.000156158 | 5.667319e-06 | 2.867129 | 176450.3 | 0.5980019 | 0 | TRUE | 0.6116469 | TRUE | 298.898 | 849.89 | tematdb | v1.1.0 | tematdb_v1.1.0_TEPatTsOfAlphas_convertedOn_20230810_204741__range_1_to_424 | 45148.8675 | TRUE | piecewise_liniear | constant | 0
282 | 448.855 | -0.000165025 | 5.986975e-06 | 2.812116 | 167029.2 | 0.7260471 | 0 | TRUE | 0.7295315 | TRUE | 298.898 | 849.89 | tematdb | v1.1.0 | tematdb_v1.1.0_TEPatTsOfAlphas_convertedOn_20230810_204741__range_1_to_424 | 45148.8675 | TRUE | piecewise_liniear | constant | 0
282 | 501.527 | -0.0001733 | 6.327736e-06 | 2.766257 | 158034.4 | 0.8604995 | 0 | TRUE | 0.8593117 | TRUE | 298.898 | 849.89 | tematdb | v1.1.0 | tematdb_v1.1.0_TEPatTsOfAlphas_convertedOn_20230810_204741__range_1_to_424 | 45148.8675 | TRUE | piecewise_liniear | constant | 0
282 | 551.908 | -0.000179212 | 6.702596e-06 | 2.741203 | 149195.9 | 0.964754 | 0 | TRUE | 0.9782704 | TRUE | 298.898 | 849.89 | tematdb | v1.1.0 | tematdb_v1.1.0_TEPatTsOfAlphas_convertedOn_20230810_204741__range_1_to_424 | 45148.8675 | TRUE | piecewise_liniear | constant | 0
282 | 604.58 | -0.000185714 | 7.049845e-06 | 2.733259 | 141847.1 | 1.082138 | 0 | TRUE | 1.099639 | TRUE | 298.898 | 849.89 | tematdb | v1.1.0 | tematdb_v1.1.0_TEPatTsOfAlphas_convertedOn_20230810_204741__range_1_to_424 | 45148.8675 | TRUE | piecewise_liniear | constant | 0
282 | 652.672 | -0.000191034 | 7.341305e-06 | 2.748727 | 136215.6 | 1.180352 | 0 | TRUE | 1.182411 | TRUE | 298.898 | 849.89 | tematdb | v1.1.0 | tematdb_v1.1.0_TEPatTsOfAlphas_convertedOn_20230810_204741__range_1_to_424 | 45148.8675 | TRUE | piecewise_liniear | constant | 0
282 | 703.053 | -0.000195764 | 7.592869e-06 | 2.783103 | 131702.5 | 1.275025 | 0 | TRUE | 1.282199 | TRUE | 298.898 | 849.89 | tematdb | v1.1.0 | tematdb_v1.1.0_TEPatTsOfAlphas_convertedOn_20230810_204741__range_1_to_424 | 45148.8675 | TRUE | piecewise_liniear | constant | 0
282 | 751.145 | -0.000199901 | 7.767932e-06 | 2.843239 | 128734.4 | 1.359049 | 0 | TRUE | 1.339851 | TRUE | 298.898 | 849.89 | tematdb | v1.1.0 | tematdb_v1.1.0_TEPatTsOfAlphas_convertedOn_20230810_204741__range_1_to_424 | 45148.8675 | TRUE | piecewise_liniear | constant | 0
282 | 801.527 | -0.000204039 | 8.065769e-06 | 2.925135 | 123980.7 | 1.414337 | 0 | TRUE | 1.405563 | TRUE | 298.898 | 849.89 | tematdb | v1.1.0 | tematdb_v1.1.0_TEPatTsOfAlphas_convertedOn_20230810_204741__range_1_to_424 | 45148.8675 | TRUE | piecewise_liniear | constant | 0
282 | 856.489 | -0.000206995 | 8.170535e-06 | 3.03627 | 122391 | 1.479281 | 0 | FALSE | 1.4474 | FALSE | 298.898 | 849.89 | tematdb | v1.1.0 | tematdb_v1.1.0_TEPatTsOfAlphas_convertedOn_20230810_204741__range_1_to_424 | 45148.8675 | TRUE | piecewise_liniear | constant | 0
283 | 316.9566 | -0.000111092 | 1.198347e-05 | 2.365599 | 83448.3 | 0.1379881 | 0 | FALSE | 0.1440866 | TRUE | 318.977 | 1166.212 | tematdb | v1.1.0 | tematdb_v1.1.0_TEPatTsOfAlphas_convertedOn_20230810_204741__range_1_to_424 | 45148.8675 | TRUE | piecewise_liniear | constant | 0
283 | 472.003 | -0.000147796 | 1.336525e-05 | 2.467329 | 74820.92 | 0.3126556 | 0 | TRUE | 0.32955 | TRUE | 318.977 | 1166.212 | tematdb | v1.1.0 | tematdb_v1.1.0_TEPatTsOfAlphas_convertedOn_20230810_204741__range_1_to_424 | 45148.8675 | TRUE | piecewise_liniear | constant | 0
283 | 572.511 | -0.000173213 | 1.456075e-05 | 2.496795 | 68677.78 | 0.4724743 | 0 | TRUE | 0.491652 | TRUE | 318.977 | 1166.212 | tematdb | v1.1.0 | tematdb_v1.1.0_TEPatTsOfAlphas_convertedOn_20230810_204741__range_1_to_424 | 45148.8675 | TRUE | piecewise_liniear | constant | 0
283 | 670.161 | -0.000199578 | 1.637309e-05 | 2.526941 | 61075.84 | 0.6451768 | 0 | TRUE | 0.6604609 | TRUE | 318.977 | 1166.212 | tematdb | v1.1.0 | tematdb_v1.1.0_TEPatTsOfAlphas_convertedOn_20230810_204741__range_1_to_424 | 45148.8675 | TRUE | piecewise_liniear | constant | 0
283 | 770.759 | -0.000235388 | 2.033325e-05 | 2.49713 | 49180.53 | 0.841084 | 0 | TRUE | 0.8740269 | TRUE | 318.977 | 1166.212 | tematdb | v1.1.0 | tematdb_v1.1.0_TEPatTsOfAlphas_convertedOn_20230810_204741__range_1_to_424 | 45148.8675 | TRUE | piecewise_liniear | constant | 0
283 | 868.376 | -0.000257974 | 2.311525e-05 | 2.392144 | 43261.48 | 1.045138 | 0 | TRUE | 1.062551 | TRUE | 318.977 | 1166.212 | tematdb | v1.1.0 | tematdb_v1.1.0_TEPatTsOfAlphas_convertedOn_20230810_204741__range_1_to_424 | 45148.8675 | TRUE | piecewise_liniear | constant | 0
283 | 922.874 | -0.000264536 | 2.373954e-05 | 2.399533 | 42123.82 | 1.133739 | 0 | TRUE | 1.107238 | TRUE | 318.977 | 1166.212 | tematdb | v1.1.0 | tematdb_v1.1.0_TEPatTsOfAlphas_convertedOn_20230810_204741__range_1_to_424 | 45148.8675 | TRUE | piecewise_liniear | constant | 0
283 | 968.662 | -0.000257879 | 2.331313e-05 | 2.399704 | 42894.28 | 1.151452 | 0 | TRUE | 1.144877 | TRUE | 318.977 | 1166.212 | tematdb | v1.1.0 | tematdb_v1.1.0_TEPatTsOfAlphas_convertedOn_20230810_204741__range_1_to_424 | 45148.8675 | TRUE | piecewise_liniear | constant | 0
283 | 1023.004 | -0.000246489 | 2.081326e-05 | 2.520921 | 48046.29 | 1.184604 | 0 | TRUE | 1.217343 | TRUE | 318.977 | 1166.212 | tematdb | v1.1.0 | tematdb_v1.1.0_TEPatTsOfAlphas_convertedOn_20230810_204741__range_1_to_424 | 45148.8675 | TRUE | piecewise_liniear | constant | 0
283 | 1071.706 | -0.000245498 | 1.92593e-05 | 2.60263 | 51922.98 | 1.288602 | 0 | TRUE | 1.256817 | TRUE | 318.977 | 1166.212 | tematdb | v1.1.0 | tematdb_v1.1.0_TEPatTsOfAlphas_convertedOn_20230810_204741__range_1_to_424 | 45148.8675 | TRUE | piecewise_liniear | constant | 0
283 | 1126.13 | -0.000243557 | 1.9163e-05 | 2.708121 | 52183.9 | 1.287236 | 0 | TRUE | 1.305759 | TRUE | 318.977 | 1166.212 | tematdb | v1.1.0 | tematdb_v1.1.0_TEPatTsOfAlphas_convertedOn_20230810_204741__range_1_to_424 | 45148.8675 | TRUE | piecewise_liniear | constant | 0
283 | 1166.212 | -0.000239739 | 1.794537e-05 | 2.854611 | 55724.69 | 1.308446 | 0 | TRUE | 1.326723 | TRUE | 318.977 | 1166.212 | tematdb | v1.1.0 | tematdb_v1.1.0_TEPatTsOfAlphas_convertedOn_20230810_204741__range_1_to_424 | 45148.8675 | TRUE | piecewise_liniear | constant | 0
284 | 344.6394 | 6.801113e-05 | 2.299771e-05 | 0.7503392 | 43482.59 | 0.09238098 | 0 | FALSE | 0.07943018 | TRUE | 482.7846 | 1184.948 | tematdb | v1.1.0 | tematdb_v1.1.0_TEPatTsOfAlphas_convertedOn_20230810_204741__range_1_to_424 | 45148.8675 | TRUE | piecewise_liniear | constant | 0
284 | 363.3528 | 7.357441e-05 | 2.416507e-05 | 0.7503392 | 41382.04 | 0.1084767 | 0 | FALSE | 0.09531145 | TRUE | 482.7846 | 1184.948 | tematdb | v1.1.0 | tematdb_v1.1.0_TEPatTsOfAlphas_convertedOn_20230810_204741__range_1_to_424 | 45148.8675 | TRUE | piecewise_liniear | constant | 0
284 | 382.0663 | 7.941586e-05 | 2.538016e-05 | 0.7503392 | 39400.85 | 0.1265322 | 0 | FALSE | 0.1137107 | TRUE | 482.7846 | 1184.948 | tematdb | v1.1.0 | tematdb_v1.1.0_TEPatTsOfAlphas_convertedOn_20230810_204741__range_1_to_424 | 45148.8675 | TRUE | piecewise_liniear | constant | 0
284 | 400 | 8.414465e-05 | 2.675945e-05 | 0.7503392 | 37369.98 | 0.1410517 | 0 | FALSE | 0.1313433 | TRUE | 482.7846 | 1184.948 | tematdb | v1.1.0 | tematdb_v1.1.0_TEPatTsOfAlphas_convertedOn_20230810_204741__range_1_to_424 | 45148.8675 | TRUE | piecewise_liniear | constant | 0
284 | 410.1365 | 8.776078e-05 | 2.772656e-05 | 0.7503392 | 36066.5 | 0.1518363 | 0 | FALSE | 0.1413451 | TRUE | 482.7846 | 1184.948 | tematdb | v1.1.0 | tematdb_v1.1.0_TEPatTsOfAlphas_convertedOn_20230810_204741__range_1_to_424 | 45148.8675 | TRUE | piecewise_liniear | constant | 0
284 | 425.731 | 9.30459e-05 | 2.921442e-05 | 0.7503392 | 34229.67 | 0.1681414 | 0 | FALSE | 0.1587374 | TRUE | 482.7846 | 1184.948 | tematdb | v1.1.0 | tematdb_v1.1.0_TEPatTsOfAlphas_convertedOn_20230810_204741__range_1_to_424 | 45148.8675 | TRUE | piecewise_liniear | constant | 0
284 | 450.6823 | 0.0001002782 | 3.162394e-05 | 0.7503392 | 31621.61 | 0.1909895 | 0 | FALSE | 0.1865651 | TRUE | 482.7846 | 1184.948 | tematdb | v1.1.0 | tematdb_v1.1.0_TEPatTsOfAlphas_convertedOn_20230810_204741__range_1_to_424 | 45148.8675 | TRUE | piecewise_liniear | constant | 0
284 | 483.4308 | 0.0001102921 | 3.497643e-05 | 0.7498529 | 28590.69 | 0.2242185 | 0 | TRUE | 0.2255026 | TRUE | 482.7846 | 1184.948 | tematdb | v1.1.0 | tematdb_v1.1.0_TEPatTsOfAlphas_convertedOn_20230810_204741__range_1_to_424 | 45148.8675 | TRUE | piecewise_liniear | constant | 0
284 | 524.7563 | 0.0001242003 | 4.025236e-05 | 0.7187545 | 24843.27 | 0.2797892 | 0 | TRUE | 0.2776457 | TRUE | 482.7846 | 1184.948 | tematdb | v1.1.0 | tematdb_v1.1.0_TEPatTsOfAlphas_convertedOn_20230810_204741__range_1_to_424 | 45148.8675 | TRUE | piecewise_liniear | constant | 0
284 | 563.7427 | 0.0001367177 | 4.444232e-05 | 0.6894165 | 22501.07 | 0.3439155 | 0 | TRUE | 0.33066 | TRUE | 482.7846 | 1184.948 | tematdb | v1.1.0 | tematdb_v1.1.0_TEPatTsOfAlphas_convertedOn_20230810_204741__range_1_to_424 | 45148.8675 | TRUE | piecewise_liniear | constant | 0
284 | 598.0507 | 0.0001472879 | 4.868496e-05 | 0.6698593 | 20540.23 | 0.3978266 | 0 | TRUE | 0.385669 | TRUE | 482.7846 | 1184.948 | tematdb | v1.1.0 | tematdb_v1.1.0_TEPatTsOfAlphas_convertedOn_20230810_204741__range_1_to_424 | 45148.8675 | TRUE | piecewise_liniear | constant | 0
284 | 634.6979 | 0.0001589708 | 5.357773e-05 | 0.6623903 | 18664.47 | 0.4519636 | 0 | TRUE | 0.4452916 | TRUE | 482.7846 | 1184.948 | tematdb | v1.1.0 | tematdb_v1.1.0_TEPatTsOfAlphas_convertedOn_20230810_204741__range_1_to_424 | 45148.8675 | TRUE | piecewise_liniear | constant | 0
284 | 666.6667 | 0.0001687065 | 5.805881e-05 | 0.6558748 | 17223.92 | 0.4982916 | 0 | TRUE | 0.4984321 | TRUE | 482.7846 | 1184.948 | tematdb | v1.1.0 | tematdb_v1.1.0_TEPatTsOfAlphas_convertedOn_20230810_204741__range_1_to_424 | 45148.8675 | TRUE | piecewise_liniear | constant | 0
284 | 703.3138 | 0.0001795549 | 6.358116e-05 | 0.6424706 | 15727.93 | 0.5550884 | 0 | TRUE | 0.5628526 | TRUE | 482.7846 | 1184.948 | tematdb | v1.1.0 | tematdb_v1.1.0_TEPatTsOfAlphas_convertedOn_20230810_204741__range_1_to_424 | 45148.8675 | TRUE | piecewise_liniear | constant | 0
284 | 730.6043 | 0.0001884562 | 6.769355e-05 | 0.6242694 | 14772.46 | 0.6140217 | 0 | TRUE | 0.612628 | TRUE | 482.7846 | 1184.948 | tematdb | v1.1.0 | tematdb_v1.1.0_TEPatTsOfAlphas_convertedOn_20230810_204741__range_1_to_424 | 45148.8675 | TRUE | piecewise_liniear | constant | 0
284 | 764.9123 | 0.0001979138 | 7.309577e-05 | 0.6013879 | 13680.68 | 0.6815799 | 0 | TRUE | 0.6761277 | TRUE | 482.7846 | 1184.948 | tematdb | v1.1.0 | tematdb_v1.1.0_TEPatTsOfAlphas_convertedOn_20230810_204741__range_1_to_424 | 45148.8675 | TRUE | piecewise_liniear | constant | 0
284 | 799.2203 | 0.0002076495 | 7.952657e-05 | 0.5839777 | 12574.41 | 0.7420272 | 0 | TRUE | 0.7404778 | TRUE | 482.7846 | 1184.948 | tematdb | v1.1.0 | tematdb_v1.1.0_TEPatTsOfAlphas_convertedOn_20230810_204741__range_1_to_424 | 45148.8675 | TRUE | piecewise_liniear | constant | 0
284 | 825.731 | 0.0002154381 | 8.284272e-05 | 0.5831087 | 12071.07 | 0.7933774 | 0 | TRUE | 0.7897521 | TRUE | 482.7846 | 1184.948 | tematdb | v1.1.0 | tematdb_v1.1.0_TEPatTsOfAlphas_convertedOn_20230810_204741__range_1_to_424 | 45148.8675 | TRUE | piecewise_liniear | constant | 0
284 | 857.6998 | 0.0002243394 | 8.679729e-05 | 0.5820607 | 11521.1 | 0.8544208 | 0 | TRUE | 0.8488062 | TRUE | 482.7846 | 1184.948 | tematdb | v1.1.0 | tematdb_v1.1.0_TEPatTsOfAlphas_convertedOn_20230810_204741__range_1_to_424 | 45148.8675 | TRUE | piecewise_liniear | constant | 0
284 | 888.8889 | 0.0002326843 | 9.310641e-05 | 0.5810383 | 10740.4 | 0.889605 | 0 | TRUE | 0.9038344 | TRUE | 482.7846 | 1184.948 | tematdb | v1.1.0 | tematdb_v1.1.0_TEPatTsOfAlphas_convertedOn_20230810_204741__range_1_to_424 | 45148.8675 | TRUE | piecewise_liniear | constant | 0
284 | 916.1793 | 0.0002388039 | 9.693528e-05 | 0.5729853 | 10316.16 | 0.9406714 | 0 | TRUE | 0.9510775 | TRUE | 482.7846 | 1184.948 | tematdb | v1.1.0 | tematdb_v1.1.0_TEPatTsOfAlphas_convertedOn_20230810_204741__range_1_to_424 | 45148.8675 | TRUE | piecewise_liniear | constant | 0
284 | 948.9279 | 0.000245758 | 0.0001006386 | 0.5629796 | 9936.543 | 1.011559 | 0 | TRUE | 1.004742 | TRUE | 482.7846 | 1184.948 | tematdb | v1.1.0 | tematdb_v1.1.0_TEPatTsOfAlphas_convertedOn_20230810_204741__range_1_to_424 | 45148.8675 | TRUE | piecewise_liniear | constant | 0
284 | 973.8791 | 0.0002496523 | 0.00010391 | 0.5553561 | 9623.711 | 1.051834 | 0 | TRUE | 1.042766 | TRUE | 482.7846 | 1184.948 | tematdb | v1.1.0 | tematdb_v1.1.0_TEPatTsOfAlphas_convertedOn_20230810_204741__range_1_to_424 | 45148.8675 | TRUE | piecewise_liniear | constant | 0
284 | 999.6101 | 0.0002535466 | 0.0001071239 | 0.5505129 | 9334.987 | 1.089663 | 0 | TRUE | 1.079565 | TRUE | 482.7846 | 1184.948 | tematdb | v1.1.0 | tematdb_v1.1.0_TEPatTsOfAlphas_convertedOn_20230810_204741__range_1_to_424 | 45148.8675 | TRUE | piecewise_liniear | constant | 0
284 | 1032.359 | 0.0002566064 | 0.0001108551 | 0.5494229 | 9020.783 | 1.1161 | 0 | TRUE | 1.121787 | TRUE | 482.7846 | 1184.948 | tematdb | v1.1.0 | tematdb_v1.1.0_TEPatTsOfAlphas_convertedOn_20230810_204741__range_1_to_424 | 45148.8675 | TRUE | piecewise_liniear | constant | 0
284 | 1055.75 | 0.0002568846 | 0.0001121283 | 0.5486443 | 8918.356 | 1.132482 | 0 | TRUE | 1.150362 | TRUE | 482.7846 | 1184.948 | tematdb | v1.1.0 | tematdb_v1.1.0_TEPatTsOfAlphas_convertedOn_20230810_204741__range_1_to_424 | 45148.8675 | TRUE | piecewise_liniear | constant | 0
284 | 1083.821 | 0.0002552156 | 0.0001132421 | 0.54771 | 8830.636 | 1.138186 | 0 | TRUE | 1.1787 | TRUE | 482.7846 | 1184.948 | tematdb | v1.1.0 | tematdb_v1.1.0_TEPatTsOfAlphas_convertedOn_20230810_204741__range_1_to_424 | 45148.8675 | TRUE | piecewise_liniear | constant | 0
284 | 1107.212 | 0.0002560501 | 0.0001142704 | 0.538499 | 8751.17 | 1.179674 | 0 | TRUE | 1.201345 | TRUE | 482.7846 | 1184.948 | tematdb | v1.1.0 | tematdb_v1.1.0_TEPatTsOfAlphas_convertedOn_20230810_204741__range_1_to_424 | 45148.8675 | TRUE | piecewise_liniear | constant | 0
284 | 1132.943 | 0.0002532684 | 0.0001151791 | 0.5272378 | 8682.131 | 1.196713 | 0 | TRUE | 1.220803 | TRUE | 482.7846 | 1184.948 | tematdb | v1.1.0 | tematdb_v1.1.0_TEPatTsOfAlphas_convertedOn_20230810_204741__range_1_to_424 | 45148.8675 | TRUE | piecewise_liniear | constant | 0
284 | 1156.335 | 0.0002499305 | 0.0001130348 | 0.5170002 | 8846.832 | 1.236002 | 0 | TRUE | 1.237966 | TRUE | 482.7846 | 1184.948 | tematdb | v1.1.0 | tematdb_v1.1.0_TEPatTsOfAlphas_convertedOn_20230810_204741__range_1_to_424 | 45148.8675 | TRUE | piecewise_liniear | constant | 0
284 | 1182.846 | 0.0002463143 | 0.0001101938 | 0.5053977 | 9074.918 | 1.288597 | 0 | TRUE | 1.253677 | TRUE | 482.7846 | 1184.948 | tematdb | v1.1.0 | tematdb_v1.1.0_TEPatTsOfAlphas_convertedOn_20230810_204741__range_1_to_424 | 45148.8675 | TRUE | piecewise_liniear | constant | 0
284 | 1204.678 | 0.000244089 | 0.0001068406 | 0.5044776 | 9359.733 | 1.331647 | 0 | FALSE | 1.266036 | TRUE | 482.7846 | 1184.948 | tematdb | v1.1.0 | tematdb_v1.1.0_TEPatTsOfAlphas_convertedOn_20230810_204741__range_1_to_424 | 45148.8675 | TRUE | piecewise_liniear | constant | 0
284 | 1226.511 | 0.00024242 | 0.0001028574 | 0.5044776 | 9722.201 | 1.389092 | 0 | FALSE | 1.280936 | TRUE | 482.7846 | 1184.948 | tematdb | v1.1.0 | tematdb_v1.1.0_TEPatTsOfAlphas_convertedOn_20230810_204741__range_1_to_424 | 45148.8675 | TRUE | piecewise_liniear | constant | 0
284 | 1248.343 | 0.0002410292 | 9.643645e-05 | 0.5044776 | 10369.52 | 1.4907 | 0 | FALSE | 1.296788 | TRUE | 482.7846 | 1184.948 | tematdb | v1.1.0 | tematdb_v1.1.0_TEPatTsOfAlphas_convertedOn_20230810_204741__range_1_to_424 | 45148.8675 | TRUE | piecewise_liniear | constant | 0
284 | 1271.735 | 0.0002390821 | 9.09611e-05 | 0.5044776 | 10993.71 | 1.584138 | 0 | FALSE | 1.305224 | FALSE | 482.7846 | 1184.948 | tematdb | v1.1.0 | tematdb_v1.1.0_TEPatTsOfAlphas_convertedOn_20230810_204741__range_1_to_424 | 45148.8675 | TRUE | piecewise_liniear | constant | 0
285 | 21.74847 | 1.091065e-05 | 1.526683e-06 | 4.270732 | 655015 | 0.000397081 | 0 | TRUE | 0.001733969 | TRUE | 21.74847 | 294.619 | tematdb | v1.1.0 | tematdb_v1.1.0_TEPatTsOfAlphas_convertedOn_20230810_204741__range_1_to_424 | 45148.8675 | TRUE | piecewise_liniear | constant | 5
285 | 26.38597 | 1.407692e-05 | 1.577138e-06 | 4.005837 | 634060 | 0.000827609 | 0 | TRUE | 0.00246993 | TRUE | 21.74847 | 294.619 | tematdb | v1.1.0 | tematdb_v1.1.0_TEPatTsOfAlphas_convertedOn_20230810_204741__range_1_to_424 | 45148.8675 | TRUE | piecewise_liniear | constant | 5
285 | 31.20894 | 1.739389e-05 | 1.635098e-06 | 3.747414 | 611584.3 | 0.00154098 | 0 | TRUE | 0.004816564 | TRUE | 21.74847 | 294.619 | tematdb | v1.1.0 | tematdb_v1.1.0_TEPatTsOfAlphas_convertedOn_20230810_204741__range_1_to_424 | 45148.8675 | TRUE | piecewise_liniear | constant | 5
285 | 34.91637 | 2.131036e-05 | 1.679651e-06 | 3.537536 | 595361.6 | 0.002668643 | 0 | TRUE | 0.006375615 | TRUE | 21.74847 | 294.619 | tematdb | v1.1.0 | tematdb_v1.1.0_TEPatTsOfAlphas_convertedOn_20230810_204741__range_1_to_424 | 45148.8675 | TRUE | piecewise_liniear | constant | 5
285 | 41.40788 | 2.628448e-05 | 1.771201e-06 | 3.254017 | 564588.7 | 0.004963568 | 0 | TRUE | 0.009592074 | TRUE | 21.74847 | 294.619 | tematdb | v1.1.0 | tematdb_v1.1.0_TEPatTsOfAlphas_convertedOn_20230810_204741__range_1_to_424 | 45148.8675 | TRUE | piecewise_liniear | constant | 5
285 | 44.56062 | 2.884656e-05 | 1.830748e-06 | 3.120681 | 546224.8 | 0.006490246 | 0 | TRUE | 0.01139894 | TRUE | 21.74847 | 294.619 | tematdb | v1.1.0 | tematdb_v1.1.0_TEPatTsOfAlphas_convertedOn_20230810_204741__range_1_to_424 | 45148.8675 | TRUE | piecewise_liniear | constant | 5
285 | 48.08456 | 3.155968e-05 | 1.897306e-06 | 2.970566 | 527063.1 | 0.008497561 | 0 | TRUE | 0.01553135 | TRUE | 21.74847 | 294.619 | tematdb | v1.1.0 | tematdb_v1.1.0_TEPatTsOfAlphas_convertedOn_20230810_204741__range_1_to_424 | 45148.8675 | TRUE | piecewise_liniear | constant | 5
285 | 52.53549 | 3.517674e-05 | 1.976897e-06 | 2.803082 | 505843.2 | 0.01173124 | 0 | TRUE | 0.02159192 | TRUE | 21.74847 | 294.619 | tematdb | v1.1.0 | tematdb_v1.1.0_TEPatTsOfAlphas_convertedOn_20230810_204741__range_1_to_424 | 45148.8675 | TRUE | piecewise_liniear | constant | 5
285 | 56.61523 | 3.864274e-05 | 2.048262e-06 | 2.693676 | 488218.7 | 0.01532281 | 0 | TRUE | 0.02620392 | TRUE | 21.74847 | 294.619 | tematdb | v1.1.0 | tematdb_v1.1.0_TEPatTsOfAlphas_convertedOn_20230810_204741__range_1_to_424 | 45148.8675 | TRUE | piecewise_liniear | constant | 5
285 | 60.88043 | 4.225946e-05 | 2.122962e-06 | 2.576314 | 471039.9 | 0.01987855 | 0 | TRUE | 0.03289752 | TRUE | 21.74847 | 294.619 | tematdb | v1.1.0 | tematdb_v1.1.0_TEPatTsOfAlphas_convertedOn_20230810_204741__range_1_to_424 | 45148.8675 | TRUE | piecewise_liniear | constant | 5
285 | 64.58899 | 4.557443e-05 | 2.199691e-06 | 2.472245 | 454609.2 | 0.02466877 | 0 | TRUE | 0.03915415 | TRUE | 21.74847 | 294.619 | tematdb | v1.1.0 | tematdb_v1.1.0_TEPatTsOfAlphas_convertedOn_20230810_204741__range_1_to_424 | 45148.8675 | TRUE | piecewise_liniear | constant | 5
285 | 68.66957 | 4.858931e-05 | 2.279701e-06 | 2.372627 | 438654 | 0.02997356 | 0 | TRUE | 0.05173411 | TRUE | 21.74847 | 294.619 | tematdb | v1.1.0 | tematdb_v1.1.0_TEPatTsOfAlphas_convertedOn_20230810_204741__range_1_to_424 | 45148.8675 | TRUE | piecewise_liniear | constant | 5
285 | 72.55548 | 5.641587e-05 | 2.351338e-06 | 2.294708 | 425289.8 | 0.04279867 | 0 | TRUE | 0.06764106 | TRUE | 21.74847 | 294.619 | tematdb | v1.1.0 | tematdb_v1.1.0_TEPatTsOfAlphas_convertedOn_20230810_204741__range_1_to_424 | 45148.8675 | TRUE | piecewise_liniear | constant | 5
285 | 75.51942 | 6.063174e-05 | 2.402431e-06 | 2.237028 | 416245.1 | 0.05165788 | 0 | TRUE | 0.07924439 | TRUE | 21.74847 | 294.619 | tematdb | v1.1.0 | tematdb_v1.1.0_TEPatTsOfAlphas_convertedOn_20230810_204741__range_1_to_424 | 45148.8675 | TRUE | piecewise_liniear | constant | 5
285 | 79.22964 | 6.304445e-05 | 2.464919e-06 | 2.16625 | 405692.9 | 0.05897532 | 0 | TRUE | 0.0927256 | TRUE | 21.74847 | 294.619 | tematdb | v1.1.0 | tematdb_v1.1.0_TEPatTsOfAlphas_convertedOn_20230810_204741__range_1_to_424 | 45148.8675 | TRUE | piecewise_liniear | constant | 5
285 | 83.49401 | 6.71123e-05 | 2.535925e-06 | 2.111577 | 394333.5 | 0.07022895 | 0 | TRUE | 0.1098001 | TRUE | 21.74847 | 294.619 | tematdb | v1.1.0 | tematdb_v1.1.0_TEPatTsOfAlphas_convertedOn_20230810_204741__range_1_to_424 | 45148.8675 | TRUE | piecewise_liniear | constant | 5
285 | 88.87194 | 7.163328e-05 | 2.622835e-06 | 2.045285 | 381266.8 | 0.0850099 | 0 | TRUE | 0.1332056 | TRUE | 21.74847 | 294.619 | tematdb | v1.1.0 | tematdb_v1.1.0_TEPatTsOfAlphas_convertedOn_20230810_204741__range_1_to_424 | 45148.8675 | TRUE | piecewise_liniear | constant | 5
285 | 92.95084 | 7.555042e-05 | 2.691151e-06 | 1.99507 | 371588.2 | 0.09881681 | 0 | TRUE | 0.1523083 | TRUE | 21.74847 | 294.619 | tematdb | v1.1.0 | tematdb_v1.1.0_TEPatTsOfAlphas_convertedOn_20230810_204741__range_1_to_424 | 45148.8675 | TRUE | piecewise_liniear | constant | 5
285 | 97.03059 | 7.901643e-05 | 2.760308e-06 | 1.950908 | 362278.4 | 0.1124991 | 0 | TRUE | 0.1709421 | TRUE | 21.74847 | 294.619 | tematdb | v1.1.0 | tematdb_v1.1.0_TEPatTsOfAlphas_convertedOn_20230810_204741__range_1_to_424 | 45148.8675 | TRUE | piecewise_liniear | constant | 5
285 | 100.7383 | 8.278252e-05 | 2.837321e-06 | 1.911965 | 352445.2 | 0.1272575 | 0 | TRUE | 0.1878766 | TRUE | 21.74847 | 294.619 | tematdb | v1.1.0 | tematdb_v1.1.0_TEPatTsOfAlphas_convertedOn_20230810_204741__range_1_to_424 | 45148.8675 | TRUE | piecewise_liniear | constant | 5
285 | 105.7442 | 8.760358e-05 | 2.944336e-06 | 1.86152 | 339635.1 | 0.1480625 | 0 | TRUE | 0.2242851 | TRUE | 21.74847 | 294.619 | tematdb | v1.1.0 | tematdb_v1.1.0_TEPatTsOfAlphas_convertedOn_20230810_204741__range_1_to_424 | 45148.8675 | TRUE | piecewise_liniear | constant | 5
285 | 109.6382 | 9.106925e-05 | 3.014475e-06 | 1.823767 | 331732.7 | 0.1653958 | 0 | TRUE | 0.2551637 | TRUE | 21.74847 | 294.619 | tematdb | v1.1.0 | tematdb_v1.1.0_TEPatTsOfAlphas_convertedOn_20230810_204741__range_1_to_424 | 45148.8675 | TRUE | piecewise_liniear | constant | 5
285 | 114.09 | 9.423518e-05 | 3.094233e-06 | 1.784059 | 323181.8 | 0.1835318 | 0 | TRUE | 0.2851931 | TRUE | 21.74847 | 294.619 | tematdb | v1.1.0 | tematdb_v1.1.0_TEPatTsOfAlphas_convertedOn_20230810_204741__range_1_to_424 | 45148.8675 | TRUE | piecewise_liniear | constant | 5
285 | 118.5398 | 9.845374e-05 | 3.173293e-06 | 1.760751 | 315130 | 0.2056461 | 0 | TRUE | 0.3052414 | TRUE | 21.74847 | 294.619 | tematdb | v1.1.0 | tematdb_v1.1.0_TEPatTsOfAlphas_convertedOn_20230810_204741__range_1_to_424 | 45148.8675 | TRUE | piecewise_liniear | constant | 5
285 | 123.3611 | 0.000102673 | 3.258601e-06 | 1.735497 | 306880.2 | 0.229951 | 0 | TRUE | 0.3269634 | TRUE | 21.74847 | 294.619 | tematdb | v1.1.0 | tematdb_v1.1.0_TEPatTsOfAlphas_convertedOn_20230810_204741__range_1_to_424 | 45148.8675 | TRUE | piecewise_liniear | constant | 5
285 | 128.1832 | 0.0001064411 | 3.356878e-06 | 1.709037 | 297895.9 | 0.253141 | 0 | TRUE | 0.3585616 | TRUE | 21.74847 | 294.619 | tematdb | v1.1.0 | tematdb_v1.1.0_TEPatTsOfAlphas_convertedOn_20230810_204741__range_1_to_424 | 45148.8675 | TRUE | piecewise_liniear | constant | 5
285 | 132.6344 | 0.0001099077 | 3.461371e-06 | 1.683791 | 288902.9 | 0.2749012 | 0 | TRUE | 0.389427 | TRUE | 21.74847 | 294.619 | tematdb | v1.1.0 | tematdb_v1.1.0_TEPatTsOfAlphas_convertedOn_20230810_204741__range_1_to_424 | 45148.8675 | TRUE | piecewise_liniear | constant | 5
285 | 135.9715 | 0.000113222 | 3.532782e-06 | 1.664864 | 283063 | 0.2963564 | 0 | TRUE | 0.412567 | TRUE | 21.74847 | 294.619 | tematdb | v1.1.0 | tematdb_v1.1.0_TEPatTsOfAlphas_convertedOn_20230810_204741__range_1_to_424 | 45148.8675 | TRUE | piecewise_liniear | constant | 5
285 | 139.496 | 0.0001156344 | 3.601291e-06 | 1.647176 | 277678.2 | 0.31444 | 0 | TRUE | 0.4385248 | TRUE | 21.74847 | 294.619 | tematdb | v1.1.0 | tematdb_v1.1.0_TEPatTsOfAlphas_convertedOn_20230810_204741__range_1_to_424 | 45148.8675 | TRUE | piecewise_liniear | constant | 5
285 | 144.6896 | 0.0001194032 | 3.707262e-06 | 1.625613 | 269740.8 | 0.3422936 | 0 | TRUE | 0.4775596 | TRUE | 21.74847 | 294.619 | tematdb | v1.1.0 | tematdb_v1.1.0_TEPatTsOfAlphas_convertedOn_20230810_204741__range_1_to_424 | 45148.8675 | TRUE | piecewise_liniear | constant | 5
285 | 149.1414 | 0.0001225691 | 3.824185e-06 | 1.607129 | 261493.6 | 0.3645612 | 0 | TRUE | 0.5110189 | TRUE | 21.74847 | 294.619 | tematdb | v1.1.0 | tematdb_v1.1.0_TEPatTsOfAlphas_convertedOn_20230810_204741__range_1_to_424 | 45148.8675 | TRUE | piecewise_liniear | constant | 5
285 | 154.8913 | 0.00012679 | 3.974947e-06 | 1.587027 | 251575.7 | 0.3947132 | 0 | TRUE | 0.5469747 | TRUE | 21.74847 | 294.619 | tematdb | v1.1.0 | tematdb_v1.1.0_TEPatTsOfAlphas_convertedOn_20230810_204741__range_1_to_424 | 45148.8675 | TRUE | piecewise_liniear | constant | 5
285 | 162.3104 | 0.0001323673 | 4.168817e-06 | 1.56409 | 239876.2 | 0.4361473 | 0 | TRUE | 0.592795 | TRUE | 21.74847 | 294.619 | tematdb | v1.1.0 | tematdb_v1.1.0_TEPatTsOfAlphas_convertedOn_20230810_204741__range_1_to_424 | 45148.8675 | TRUE | piecewise_liniear | constant | 5
285 | 168.2475 | 0.0001358367 | 4.332812e-06 | 1.545963 | 230797 | 0.4634615 | 0 | TRUE | 0.6286971 | TRUE | 21.74847 | 294.619 | tematdb | v1.1.0 | tematdb_v1.1.0_TEPatTsOfAlphas_convertedOn_20230810_204741__range_1_to_424 | 45148.8675 | TRUE | piecewise_liniear | constant | 5
285 | 173.0735 | 0.0001374995 | 4.467649e-06 | 1.535292 | 223831.4 | 0.4770491 | 0 | TRUE | 0.6545008 | TRUE | 21.74847 | 294.619 | tematdb | v1.1.0 | tematdb_v1.1.0_TEPatTsOfAlphas_convertedOn_20230810_204741__range_1_to_424 | 45148.8675 | TRUE | piecewise_liniear | constant | 5
285 | 176.4145 | 0.0001387085 | 4.565555e-06 | 1.527904 | 219031.4 | 0.4865765 | 0 | TRUE | 0.6723643 | TRUE | 21.74847 | 294.619 | tematdb | v1.1.0 | tematdb_v1.1.0_TEPatTsOfAlphas_convertedOn_20230810_204741__range_1_to_424 | 45148.8675 | TRUE | piecewise_liniear | constant | 5
285 | 179.5628 | 0.0001436766 | 4.658892e-06 | 1.520942 | 214643.3 | 0.5231103 | 0 | TRUE | 0.6891974 | TRUE | 21.74847 | 294.619 | tematdb | v1.1.0 | tematdb_v1.1.0_TEPatTsOfAlphas_convertedOn_20230810_204741__range_1_to_424 | 45148.8675 | TRUE | piecewise_liniear | constant | 5
285 | 184.2017 | 0.000146091 | 4.799789e-06 | 1.510685 | 208342.5 | 0.5421815 | 0 | TRUE | 0.7140005 | TRUE | 21.74847 | 294.619 | tematdb | v1.1.0 | tematdb_v1.1.0_TEPatTsOfAlphas_convertedOn_20230810_204741__range_1_to_424 | 45148.8675 | TRUE | piecewise_liniear | constant | 5
285 | 189.7732 | 0.0001464018 | 4.989667e-06 | 1.501328 | 200414.2 | 0.5429762 | 0 | TRUE | 0.733589 | TRUE | 21.74847 | 294.619 | tematdb | v1.1.0 | tematdb_v1.1.0_TEPatTsOfAlphas_convertedOn_20230810_204741__range_1_to_424 | 45148.8675 | TRUE | piecewise_liniear | constant | 5
285 | 194.9651 | 0.0001510728 | 5.161055e-06 | 1.493819 | 193758.8 | 0.5771563 | 0 | TRUE | 0.7497957 | TRUE | 21.74847 | 294.619 | tematdb | v1.1.0 | tematdb_v1.1.0_TEPatTsOfAlphas_convertedOn_20230810_204741__range_1_to_424 | 45148.8675 | TRUE | piecewise_liniear | constant | 5
285 | 200.7181 | 0.0001536396 | 5.339605e-06 | 1.485498 | 187279.8 | 0.5973268 | 0 | TRUE | 0.7677539 | TRUE | 21.74847 | 294.619 | tematdb | v1.1.0 | tematdb_v1.1.0_TEPatTsOfAlphas_convertedOn_20230810_204741__range_1_to_424 | 45148.8675 | TRUE | piecewise_liniear | constant | 5
285 | 207.771 | 0.0001563591 | 5.594827e-06 | 1.477009 | 178736.6 | 0.6146978 | 0 | TRUE | 0.7851478 | TRUE | 21.74847 | 294.619 | tematdb | v1.1.0 | tematdb_v1.1.0_TEPatTsOfAlphas_convertedOn_20230810_204741__range_1_to_424 | 45148.8675 | TRUE | piecewise_liniear | constant | 5
285 | 213.1523 | 0.0001590756 | 5.782291e-06 | 1.472633 | 172941.8 | 0.6334359 | 0 | TRUE | 0.7970043 | TRUE | 21.74847 | 294.619 | tematdb | v1.1.0 | tematdb_v1.1.0_TEPatTsOfAlphas_convertedOn_20230810_204741__range_1_to_424 | 45148.8675 | TRUE | piecewise_liniear | constant | 5
285 | 217.7946 | 0.0001596855 | 5.916008e-06 | 1.468858 | 169032.9 | 0.6391006 | 0 | TRUE | 0.8072325 | TRUE | 21.74847 | 294.619 | tematdb | v1.1.0 | tematdb_v1.1.0_TEPatTsOfAlphas_convertedOn_20230810_204741__range_1_to_424 | 45148.8675 | TRUE | piecewise_liniear | constant | 5
285 | 222.2458 | 0.0001631522 | 6.05938e-06 | 1.465239 | 165033.4 | 0.6663196 | 0 | TRUE | 0.8170398 | TRUE | 21.74847 | 294.619 | tematdb | v1.1.0 | tematdb_v1.1.0_TEPatTsOfAlphas_convertedOn_20230810_204741__range_1_to_424 | 45148.8675 | TRUE | piecewise_liniear | constant | 5
285 | 230.7888 | 0.0001636187 | 6.399748e-06 | 1.460557 | 156256.2 | 0.6609963 | 0 | TRUE | 0.8097114 | TRUE | 21.74847 | 294.619 | tematdb | v1.1.0 | tematdb_v1.1.0_TEPatTsOfAlphas_convertedOn_20230810_204741__range_1_to_424 | 45148.8675 | TRUE | piecewise_liniear | constant | 5
285 | 237.4727 | 0.0001649841 | 6.704598e-06 | 1.457549 | 149151.4 | 0.661458 | 0 | TRUE | 0.8011412 | TRUE | 21.74847 | 294.619 | tematdb | v1.1.0 | tematdb_v1.1.0_TEPatTsOfAlphas_convertedOn_20230810_204741__range_1_to_424 | 45148.8675 | TRUE | piecewise_liniear | constant | 5
285 | 243.2288 | 0.0001658968 | 6.896313e-06 | 1.455654 | 145005 | 0.6668309 | 0 | TRUE | 0.7927133 | TRUE | 21.74847 | 294.619 | tematdb | v1.1.0 | tematdb_v1.1.0_TEPatTsOfAlphas_convertedOn_20230810_204741__range_1_to_424 | 45148.8675 | TRUE | piecewise_liniear | constant | 5
285 | 249.1706 | 0.0001668098 | 7.026102e-06 | 1.456798 | 142326.4 | 0.6773703 | 0 | TRUE | 0.7826076 | TRUE | 21.74847 | 294.619 | tematdb | v1.1.0 | tematdb_v1.1.0_TEPatTsOfAlphas_convertedOn_20230810_204741__range_1_to_424 | 45148.8675 | TRUE | piecewise_liniear | constant | 5
285 | 256.2288 | 0.0001666721 | 7.274552e-06 | 1.458156 | 137465.5 | 0.6710329 | 0 | TRUE | 0.7706032 | TRUE | 21.74847 | 294.619 | tematdb | v1.1.0 | tematdb_v1.1.0_TEPatTsOfAlphas_convertedOn_20230810_204741__range_1_to_424 | 45148.8675 | TRUE | piecewise_liniear | constant | 5
285 | 262.9164 | 0.0001660827 | 7.472485e-06 | 1.459485 | 133824.3 | 0.6649694 | 0 | TRUE | 0.7562497 | TRUE | 21.74847 | 294.619 | tematdb | v1.1.0 | tematdb_v1.1.0_TEPatTsOfAlphas_convertedOn_20230810_204741__range_1_to_424 | 45148.8675 | TRUE | piecewise_liniear | constant | 5
285 | 271.0885 | 0.0001662478 | 7.743107e-06 | 1.46289 | 129147.1 | 0.6614483 | 0 | TRUE | 0.7296912 | TRUE | 21.74847 | 294.619 | tematdb | v1.1.0 | tematdb_v1.1.0_TEPatTsOfAlphas_convertedOn_20230810_204741__range_1_to_424 | 45148.8675 | TRUE | piecewise_liniear | constant | 5
285 | 277.0351 | 0.0001646044 | 8.044806e-06 | 1.465368 | 124303.8 | 0.6367301 | 0 | TRUE | 0.7103652 | TRUE | 21.74847 | 294.619 | tematdb | v1.1.0 | tematdb_v1.1.0_TEPatTsOfAlphas_convertedOn_20230810_204741__range_1_to_424 | 45148.8675 | TRUE | piecewise_liniear | constant | 5
285 | 282.6113 | 0.0001623588 | 8.338776e-06 | 1.467058 | 119921.7 | 0.6089643 | 0 | TRUE | 0.6891534 | TRUE | 21.74847 | 294.619 | tematdb | v1.1.0 | tematdb_v1.1.0_TEPatTsOfAlphas_convertedOn_20230810_204741__range_1_to_424 | 45148.8675 | TRUE | piecewise_liniear | constant | 5
285 | 289.2997 | 0.0001613183 | 8.677799e-06 | 1.465002 | 115236.6 | 0.5921986 | 0 | TRUE | 0.6550936 | TRUE | 21.74847 | 294.619 | tematdb | v1.1.0 | tematdb_v1.1.0_TEPatTsOfAlphas_convertedOn_20230810_204741__range_1_to_424 | 45148.8675 | TRUE | piecewise_liniear | constant | 5
285 | 293.0178 | 0.0001595205 | 8.737436e-06 | 1.463859 | 114450 | 0.5829665 | 0 | TRUE | 0.6361599 | TRUE | 21.74847 | 294.619 | tematdb | v1.1.0 | tematdb_v1.1.0_TEPatTsOfAlphas_convertedOn_20230810_204741__range_1_to_424 | 45148.8675 | TRUE | piecewise_liniear | constant | 5
285 | 294.6927 | 0.000157719 | 8.764303e-06 | 1.463366 | 114099.2 | 0.5715667 | 0 | FALSE | 0.6310831 | FALSE | 21.74847 | 294.619 | tematdb | v1.1.0 | tematdb_v1.1.0_TEPatTsOfAlphas_convertedOn_20230810_204741__range_1_to_424 | 45148.8675 | TRUE | piecewise_liniear | constant | 5
286 | 297.697 | -5.87462e-05 | 2.18162e-05 | 1.50974 | 45837.5 | 0.03119269 | 0 | FALSE | 0.0393934 | FALSE | 300.1795 | 930.218 | tematdb | v1.1.0 | tematdb_v1.1.0_TEPatTsOfAlphas_convertedOn_20230810_204741__range_1_to_424 | 45148.8675 | TRUE | piecewise_liniear | constant | 0
286 | 341.447 | -6.85321e-05 | 2.193227e-05 | 1.47692 | 45594.92 | 0.04950748 | 0 | TRUE | 0.06206572 | TRUE | 300.1795 | 930.218 | tematdb | v1.1.0 | tematdb_v1.1.0_TEPatTsOfAlphas_convertedOn_20230810_204741__range_1_to_424 | 45148.8675 | TRUE | piecewise_liniear | constant | 0
286 | 389.803 | -7.8318e-05 | 2.209568e-05 | 1.433944 | 45257.71 | 0.07546206 | 0 | TRUE | 0.08839807 | TRUE | 300.1795 | 930.218 | tematdb | v1.1.0 | tematdb_v1.1.0_TEPatTsOfAlphas_convertedOn_20230810_204741__range_1_to_424 | 45148.8675 | TRUE | piecewise_liniear | constant | 0
286 | 433.553 | -8.68807e-05 | 2.215675e-05 | 1.387854 | 45132.96 | 0.1064238 | 0 | TRUE | 0.1204229 | TRUE | 300.1795 | 930.218 | tematdb | v1.1.0 | tematdb_v1.1.0_TEPatTsOfAlphas_convertedOn_20230810_204741__range_1_to_424 | 45148.8675 | TRUE | piecewise_liniear | constant | 0
286 | 479.605 | -9.66667e-05 | 2.241894e-05 | 1.343638 | 44605.15 | 0.1487786 | 0 | TRUE | 0.1529146 | TRUE | 300.1795 | 930.218 | tematdb | v1.1.0 | tematdb_v1.1.0_TEPatTsOfAlphas_convertedOn_20230810_204741__range_1_to_424 | 45148.8675 | TRUE | piecewise_liniear | constant | 0
286 | 523.355 | -0.000105841 | 2.294491e-05 | 1.303228 | 43582.65 | 0.1960638 | 0 | TRUE | 0.2063119 | TRUE | 300.1795 | 930.218 | tematdb | v1.1.0 | tematdb_v1.1.0_TEPatTsOfAlphas_convertedOn_20230810_204741__range_1_to_424 | 45148.8675 | TRUE | piecewise_liniear | constant | 0
286 | 569.408 | -0.000115015 | 2.336194e-05 | 1.262209 | 42804.67 | 0.255442 | 0 | TRUE | 0.2570072 | TRUE | 300.1795 | 930.218 | tematdb | v1.1.0 | tematdb_v1.1.0_TEPatTsOfAlphas_convertedOn_20230810_204741__range_1_to_424 | 45148.8675 | TRUE | piecewise_liniear | constant | 0
286 | 608.553 | -0.000125413 | 2.364156e-05 | 1.23098 | 42298.39 | 0.3288944 | 0 | TRUE | 0.3150632 | TRUE | 300.1795 | 930.218 | tematdb | v1.1.0 | tematdb_v1.1.0_TEPatTsOfAlphas_convertedOn_20230810_204741__range_1_to_424 | 45148.8675 | TRUE | piecewise_liniear | constant | 0
286 | 659.211 | -0.000136422 | 2.423371e-05 | 1.193042 | 41264.84 | 0.4243435 | 0 | TRUE | 0.3973597 | TRUE | 300.1795 | 930.218 | tematdb | v1.1.0 | tematdb_v1.1.0_TEPatTsOfAlphas_convertedOn_20230810_204741__range_1_to_424 | 45148.8675 | TRUE | piecewise_liniear | constant | 0
286 | 702.961 | -0.000145596 | 2.479829e-05 | 1.163406 | 40325.37 | 0.516508 | 0 | TRUE | 0.4980067 | TRUE | 300.1795 | 930.218 | tematdb | v1.1.0 | tematdb_v1.1.0_TEPatTsOfAlphas_convertedOn_20230810_204741__range_1_to_424 | 45148.8675 | TRUE | piecewise_liniear | constant | 0
286 | 751.316 | -0.000155382 | 2.577798e-05 | 1.140465 | 38792.8 | 0.6170113 | 0 | TRUE | 0.6193822 | TRUE | 300.1795 | 930.218 | tematdb | v1.1.0 | tematdb_v1.1.0_TEPatTsOfAlphas_convertedOn_20230810_204741__range_1_to_424 | 45148.8675 | TRUE | piecewise_liniear | constant | 0
286 | 792.763 | -0.000167003 | 2.693735e-05 | 1.12752 | 37123.18 | 0.727969 | 0 | TRUE | 0.7251526 | TRUE | 300.1795 | 930.218 | tematdb | v1.1.0 | tematdb_v1.1.0_TEPatTsOfAlphas_convertedOn_20230810_204741__range_1_to_424 | 45148.8675 | TRUE | piecewise_liniear | constant | 0
286 | 838.816 | -0.000176789 | 2.824809e-05 | 1.122158 | 35400.62 | 0.8270547 | 0 | TRUE | 0.8320193 | TRUE | 300.1795 | 930.218 | tematdb | v1.1.0 | tematdb_v1.1.0_TEPatTsOfAlphas_convertedOn_20230810_204741__range_1_to_424 | 45148.8675 | TRUE | piecewise_liniear | constant | 0
286 | 882.566 | -0.000187798 | 2.946856e-05 | 1.131438 | 33934.47 | 0.9335539 | 0 | TRUE | 0.9329173 | TRUE | 300.1795 | 930.218 | tematdb | v1.1.0 | tematdb_v1.1.0_TEPatTsOfAlphas_convertedOn_20230810_204741__range_1_to_424 | 45148.8675 | TRUE | piecewise_liniear | constant | 0
286 | 930.921 | -0.000195749 | 3.070904e-05 | 1.146767 | 32563.7 | 1.012909 | 0 | FALSE | 1.038153 | TRUE | 300.1795 | 930.218 | tematdb | v1.1.0 | tematdb_v1.1.0_TEPatTsOfAlphas_convertedOn_20230810_204741__range_1_to_424 | 45148.8675 | TRUE | piecewise_liniear | constant | 0
286 | 953.947 | -0.000198196 | 3.070904e-05 | 1.15455 | 32563.7 | 1.056903 | 0 | FALSE | 1.0883 | FALSE | 300.1795 | 930.218 | tematdb | v1.1.0 | tematdb_v1.1.0_TEPatTsOfAlphas_convertedOn_20230810_204741__range_1_to_424 | 45148.8675 | TRUE | piecewise_liniear | constant | 0
287 | 300 | -0.000158904 | 1.613193e-05 | 2.90019 | 61988.86 | 0.1619117 | 0 | FALSE | 0.149549 | FALSE | 303.816 | 688.266 | tematdb | v1.1.0 | tematdb_v1.1.0_TEPatTsOfAlphas_convertedOn_20230810_204741__range_1_to_424 | 45148.8675 | TRUE | piecewise_liniear | constant | 3
287 | 323.423 | -0.000164749 | 1.625104e-05 | 2.842181 | 61534.52 | 0.1900568 | 0 | TRUE | 0.1781964 | TRUE | 303.816 | 688.266 | tematdb | v1.1.0 | tematdb_v1.1.0_TEPatTsOfAlphas_convertedOn_20230810_204741__range_1_to_424 | 45148.8675 | TRUE | piecewise_liniear | constant | 3
287 | 343.243 | -0.000171324 | 1.650896e-05 | 2.783543 | 60573.18 | 0.2192404 | 0 | TRUE | 0.2223743 | TRUE | 303.816 | 688.266 | tematdb | v1.1.0 | tematdb_v1.1.0_TEPatTsOfAlphas_convertedOn_20230810_204741__range_1_to_424 | 45148.8675 | TRUE | piecewise_liniear | constant | 3
287 | 364.865 | -0.000179361 | 1.679516e-05 | 2.740695 | 59540.97 | 0.255002 | 0 | TRUE | 0.2592728 | TRUE | 303.816 | 688.266 | tematdb | v1.1.0 | tematdb_v1.1.0_TEPatTsOfAlphas_convertedOn_20230810_204741__range_1_to_424 | 45148.8675 | TRUE | piecewise_liniear | constant | 3
287 | 382.883 | -0.000183014 | 1.704036e-05 | 2.706148 | 58684.2 | 0.2781022 | 0 | TRUE | 0.28619 | TRUE | 303.816 | 688.266 | tematdb | v1.1.0 | tematdb_v1.1.0_TEPatTsOfAlphas_convertedOn_20230810_204741__range_1_to_424 | 45148.8675 | TRUE | piecewise_liniear | constant | 3
287 | 409.91 | -0.000187397 | 1.749044e-05 | 2.652126 | 57174.08 | 0.3103265 | 0 | TRUE | 0.3388381 | TRUE | 303.816 | 688.266 | tematdb | v1.1.0 | tematdb_v1.1.0_TEPatTsOfAlphas_convertedOn_20230810_204741__range_1_to_424 | 45148.8675 | TRUE | piecewise_liniear | constant | 3
287 | 426.126 | -0.000192511 | 1.759459e-05 | 2.620883 | 56835.64 | 0.3424698 | 0 | TRUE | 0.3664302 | TRUE | 303.816 | 688.266 | tematdb | v1.1.0 | tematdb_v1.1.0_TEPatTsOfAlphas_convertedOn_20230810_204741__range_1_to_424 | 45148.8675 | TRUE | piecewise_liniear | constant | 3
287 | 444.144 | -0.000196895 | 1.786322e-05 | 2.588962 | 55980.94 | 0.3723126 | 0 | TRUE | 0.4038392 | TRUE | 303.816 | 688.266 | tematdb | v1.1.0 | tematdb_v1.1.0_TEPatTsOfAlphas_convertedOn_20230810_204741__range_1_to_424 | 45148.8675 | TRUE | piecewise_liniear | constant | 3
287 | 467.568 | -0.000202009 | 1.801852e-05 | 2.551761 | 55498.45 | 0.4149799 | 0 | TRUE | 0.4489597 | TRUE | 303.816 | 688.266 | tematdb | v1.1.0 | tematdb_v1.1.0_TEPatTsOfAlphas_convertedOn_20230810_204741__range_1_to_424 | 45148.8675 | TRUE | piecewise_liniear | constant | 3
287 | 483.784 | -0.00020274 | 1.83623e-05 | 2.539978 | 54459.4 | 0.4263569 | 0 | TRUE | 0.4790453 | TRUE | 303.816 | 688.266 | tematdb | v1.1.0 | tematdb_v1.1.0_TEPatTsOfAlphas_convertedOn_20230810_204741__range_1_to_424 | 45148.8675 | TRUE | piecewise_liniear | constant | 3
287 | 505.405 | -0.000207123 | 1.879305e-05 | 2.523603 | 53211.16 | 0.4571702 | 0 | TRUE | 0.5089823 | TRUE | 303.816 | 688.266 | tematdb | v1.1.0 | tematdb_v1.1.0_TEPatTsOfAlphas_convertedOn_20230810_204741__range_1_to_424 | 45148.8675 | TRUE | piecewise_liniear | constant | 3
287 | 525.225 | -0.000207854 | 1.916245e-05 | 2.497154 | 52185.38 | 0.4742046 | 0 | TRUE | 0.5490672 | TRUE | 303.816 | 688.266 | tematdb | v1.1.0 | tematdb_v1.1.0_TEPatTsOfAlphas_convertedOn_20230810_204741__range_1_to_424 | 45148.8675 | TRUE | piecewise_liniear | constant | 3
287 | 541.441 | -0.000212237 | 1.934123e-05 | 2.475514 | 51703.02 | 0.5093823 | 0 | TRUE | 0.5729246 | TRUE | 303.816 | 688.266 | tematdb | v1.1.0 | tematdb_v1.1.0_TEPatTsOfAlphas_convertedOn_20230810_204741__range_1_to_424 | 45148.8675 | TRUE | piecewise_liniear | constant | 3
287 | 563.063 | -0.000213699 | 1.941176e-05 | 2.469581 | 51515.15 | 0.5363814 | 0 | TRUE | 0.6005953 | TRUE | 303.816 | 688.266 | tematdb | v1.1.0 | tematdb_v1.1.0_TEPatTsOfAlphas_convertedOn_20230810_204741__range_1_to_424 | 45148.8675 | TRUE | piecewise_liniear | constant | 3
287 | 586.487 | -0.000213699 | 1.965725e-05 | 2.463252 | 50871.81 | 0.5531357 | 0 | TRUE | 0.6296991 | TRUE | 303.816 | 688.266 | tematdb | v1.1.0 | tematdb_v1.1.0_TEPatTsOfAlphas_convertedOn_20230810_204741__range_1_to_424 | 45148.8675 | TRUE | piecewise_liniear | constant | 3
287 | 604.505 | -0.00021516 | 1.97962e-05 | 2.449702 | 50514.73 | 0.577069 | 0 | TRUE | 0.6528277 | TRUE | 303.816 | 688.266 | tematdb | v1.1.0 | tematdb_v1.1.0_TEPatTsOfAlphas_convertedOn_20230810_204741__range_1_to_424 | 45148.8675 | TRUE | piecewise_liniear | constant | 3
287 | 622.523 | -0.000213699 | 1.98428e-05 | 2.436125 | 50396.12 | 0.588109 | 0 | TRUE | 0.6731344 | TRUE | 303.816 | 688.266 | tematdb | v1.1.0 | tematdb_v1.1.0_TEPatTsOfAlphas_convertedOn_20230810_204741__range_1_to_424 | 45148.8675 | TRUE | piecewise_liniear | constant | 3
287 | 642.342 | -0.000214429 | 2.017137e-05 | 2.42067 | 49575.22 | 0.6048706 | 0 | TRUE | 0.6837791 | TRUE | 303.816 | 688.266 | tematdb | v1.1.0 | tematdb_v1.1.0_TEPatTsOfAlphas_convertedOn_20230810_204741__range_1_to_424 | 45148.8675 | TRUE | piecewise_liniear | constant | 3
287 | 663.964 | -0.000210776 | 2.035555e-05 | 2.40692 | 49126.66 | 0.6020637 | 0 | TRUE | 0.6971233 | TRUE | 303.816 | 688.266 | tematdb | v1.1.0 | tematdb_v1.1.0_TEPatTsOfAlphas_convertedOn_20230810_204741__range_1_to_424 | 45148.8675 | TRUE | piecewise_liniear | constant | 3
287 | 681.982 | -0.000207854 | 2.033859e-05 | 2.403851 | 49167.62 | 0.6026448 | 0 | TRUE | 0.7038544 | TRUE | 303.816 | 688.266 | tematdb | v1.1.0 | tematdb_v1.1.0_TEPatTsOfAlphas_convertedOn_20230810_204741__range_1_to_424 | 45148.8675 | TRUE | piecewise_liniear | constant | 3
287 | 700 | -0.000204932 | 2.033268e-05 | 2.400781 | 49181.9 | 0.602241 | 0 | FALSE | 0.7107598 | TRUE | 303.816 | 688.266 | tematdb | v1.1.0 | tematdb_v1.1.0_TEPatTsOfAlphas_convertedOn_20230810_204741__range_1_to_424 | 45148.8675 | TRUE | piecewise_liniear | constant | 3
288 | 326.8546 | -0.0001419502 | 1.022508e-05 | 2.022938 | 97798.77 | 0.3184032 | 0 | TRUE | 0.3107719 | TRUE | 326.8546 | 725.7977 | tematdb | v1.1.0 | tematdb_v1.1.0_TEPatTsOfAlphas_convertedOn_20230810_204741__range_1_to_424 | 45148.8675 | TRUE | piecewise_liniear | constant | 0
288 | 373.5975 | -0.0001495021 | 1.032261e-05 | 2.017341 | 96874.7 | 0.4009862 | 0 | TRUE | 0.3957154 | TRUE | 326.8546 | 725.7977 | tematdb | v1.1.0 | tematdb_v1.1.0_TEPatTsOfAlphas_convertedOn_20230810_204741__range_1_to_424 | 45148.8675 | TRUE | piecewise_liniear | constant | 0
288 | 423.0754 | -0.0001639419 | 1.044696e-05 | 2.028524 | 95721.62 | 0.5365717 | 0 | TRUE | 0.5292806 | TRUE | 326.8546 | 725.7977 | tematdb | v1.1.0 | tematdb_v1.1.0_TEPatTsOfAlphas_convertedOn_20230810_204741__range_1_to_424 | 45148.8675 | TRUE | piecewise_liniear | constant | 0
288 | 473.5478 | -0.000169751 | 1.057207e-05 | 2.053031 | 94588.88 | 0.6286853 | 0 | TRUE | 0.6202761 | TRUE | 326.8546 | 725.7977 | tematdb | v1.1.0 | tematdb_v1.1.0_TEPatTsOfAlphas_convertedOn_20230810_204741__range_1_to_424 | 45148.8675 | TRUE | piecewise_liniear | constant | 0
288 | 523.7716 | -0.0001756432 | 1.072053e-05 | 2.103889 | 93278.96 | 0.7164161 | 0 | TRUE | 0.7079823 | TRUE | 326.8546 | 725.7977 | tematdb | v1.1.0 | tematdb_v1.1.0_TEPatTsOfAlphas_convertedOn_20230810_204741__range_1_to_424 | 45148.8675 | TRUE | piecewise_liniear | constant | 0
288 | 574.244 | -0.0001824481 | 1.086998e-05 | 2.133252 | 91996.45 | 0.8243361 | 0 | TRUE | 0.8074492 | TRUE | 326.8546 | 725.7977 | tematdb | v1.1.0 | tematdb_v1.1.0_TEPatTsOfAlphas_convertedOn_20230810_204741__range_1_to_424 | 45148.8675 | TRUE | piecewise_liniear | constant | 0
288 | 624.965 | -0.0001885892 | 1.109264e-05 | 2.17445 | 90149.9 | 0.9215209 | 0 | TRUE | 0.905475 | TRUE | 326.8546 | 725.7977 | tematdb | v1.1.0 | tematdb_v1.1.0_TEPatTsOfAlphas_convertedOn_20230810_204741__range_1_to_424 | 45148.8675 | TRUE | piecewise_liniear | constant | 0
288 | 675.6861 | -0.00019639 | 1.154032e-05 | 2.232233 | 86652.73 | 1.011641 | 0 | TRUE | 0.9934185 | TRUE | 326.8546 | 725.7977 | tematdb | v1.1.0 | tematdb_v1.1.0_TEPatTsOfAlphas_convertedOn_20230810_204741__range_1_to_424 | 45148.8675 | TRUE | piecewise_liniear | constant | 0
288 | 726.1585 | -0.0001983817 | 1.163907e-05 | 2.306813 | 85917.5 | 1.064398 | 0 | FALSE | 1.036511 | TRUE | 326.8546 | 725.7977 | tematdb | v1.1.0 | tematdb_v1.1.0_TEPatTsOfAlphas_convertedOn_20230810_204741__range_1_to_424 | 45148.8675 | TRUE | piecewise_liniear | constant | 0
289 | 297.951 | -0.000137778 | 7.859411e-06 | 2.46154 | 127236 | 0.2923531 | 0 | FALSE | 0.2894352 | TRUE | 300 | 795.902 | tematdb | v1.1.0 | tematdb_v1.1.0_TEPatTsOfAlphas_convertedOn_20230810_204741__range_1_to_424 | 45148.8675 | TRUE | piecewise_liniear | constant | 0
289 | 322.541 | -0.000142222 | 8.153778e-06 | 2.46154 | 122642.5 | 0.3250519 | 0 | TRUE | 0.3358703 | TRUE | 300 | 795.902 | tematdb | v1.1.0 | tematdb_v1.1.0_TEPatTsOfAlphas_convertedOn_20230810_204741__range_1_to_424 | 45148.8675 | TRUE | piecewise_liniear | constant | 0
289 | 349.18 | -0.000147778 | 8.466142e-06 | 2.44618 | 118117.6 | 0.3682095 | 0 | TRUE | 0.3754096 | TRUE | 300 | 795.902 | tematdb | v1.1.0 | tematdb_v1.1.0_TEPatTsOfAlphas_convertedOn_20230810_204741__range_1_to_424 | 45148.8675 | TRUE | piecewise_liniear | constant | 0
289 | 373.77 | -0.000152222 | 8.798126e-06 | 2.406445 | 113660.6 | 0.4090659 | 0 | TRUE | 0.4166854 | TRUE | 300 | 795.902 | tematdb | v1.1.0 | tematdb_v1.1.0_TEPatTsOfAlphas_convertedOn_20230810_204741__range_1_to_424 | 45148.8675 | TRUE | piecewise_liniear | constant | 0
289 | 398.361 | -0.000158889 | 9.021987e-06 | 2.374884 | 110840.3 | 0.469375 | 0 | TRUE | 0.4672075 | TRUE | 300 | 795.902 | tematdb | v1.1.0 | tematdb_v1.1.0_TEPatTsOfAlphas_convertedOn_20230810_204741__range_1_to_424 | 45148.8675 | TRUE | piecewise_liniear | constant | 0
289 | 420.902 | -0.000164444 | 9.284593e-06 | 2.358249 | 107705.3 | 0.5198338 | 0 | TRUE | 0.5195962 | TRUE | 300 | 795.902 | tematdb | v1.1.0 | tematdb_v1.1.0_TEPatTsOfAlphas_convertedOn_20230810_204741__range_1_to_424 | 45148.8675 | TRUE | piecewise_liniear | constant | 0
289 | 447.541 | -0.000169444 | 9.494871e-06 | 2.304954 | 105320 | 0.5871295 | 0 | TRUE | 0.5909873 | TRUE | 300 | 795.902 | tematdb | v1.1.0 | tematdb_v1.1.0_TEPatTsOfAlphas_convertedOn_20230810_204741__range_1_to_424 | 45148.8675 | TRUE | piecewise_liniear | constant | 0
289 | 476.23 | -0.000173889 | 9.726618e-06 | 2.247389 | 102810.7 | 0.6587503 | 0 | TRUE | 0.6588142 | TRUE | 300 | 795.902 | tematdb | v1.1.0 | tematdb_v1.1.0_TEPatTsOfAlphas_convertedOn_20230810_204741__range_1_to_424 | 45148.8675 | TRUE | piecewise_liniear | constant | 0
289 | 500.82 | -0.000178889 | 9.901831e-06 | 2.231609 | 100991.4 | 0.725296 | 0 | TRUE | 0.7312552 | TRUE | 300 | 795.902 | tematdb | v1.1.0 | tematdb_v1.1.0_TEPatTsOfAlphas_convertedOn_20230810_204741__range_1_to_424 | 45148.8675 | TRUE | piecewise_liniear | constant | 0
289 | 523.361 | -0.000182778 | 1.017253e-05 | 2.174835 | 98303.94 | 0.7903033 | 0 | TRUE | 0.7927397 | TRUE | 300 | 795.902 | tematdb | v1.1.0 | tematdb_v1.1.0_TEPatTsOfAlphas_convertedOn_20230810_204741__range_1_to_424 | 45148.8675 | TRUE | piecewise_liniear | constant | 0
289 | 547.951 | -0.000186111 | 1.037212e-05 | 2.143274 | 96412.35 | 0.8537697 | 0 | TRUE | 0.8596077 | TRUE | 300 | 795.902 | tematdb | v1.1.0 | tematdb_v1.1.0_TEPatTsOfAlphas_convertedOn_20230810_204741__range_1_to_424 | 45148.8675 | TRUE | piecewise_liniear | constant | 0
289 | 572.541 | -0.000188889 | 1.051028e-05 | 2.106381 | 95144.98 | 0.9227178 | 0 | TRUE | 0.9126775 | TRUE | 300 | 795.902 | tematdb | v1.1.0 | tematdb_v1.1.0_TEPatTsOfAlphas_convertedOn_20230810_204741__range_1_to_424 | 45148.8675 | TRUE | piecewise_liniear | constant | 0
289 | 595.082 | -0.000191667 | 1.069861e-05 | 2.091916 | 93470.06 | 0.9767868 | 0 | TRUE | 0.986594 | TRUE | 300 | 795.902 | tematdb | v1.1.0 | tematdb_v1.1.0_TEPatTsOfAlphas_convertedOn_20230810_204741__range_1_to_424 | 45148.8675 | TRUE | piecewise_liniear | constant | 0
289 | 625.82 | -0.000193333 | 1.078432e-05 | 2.06765 | 92727.18 | 1.049039 | 0 | TRUE | 1.065846 | TRUE | 300 | 795.902 | tematdb | v1.1.0 | tematdb_v1.1.0_TEPatTsOfAlphas_convertedOn_20230810_204741__range_1_to_424 | 45148.8675 | TRUE | piecewise_liniear | constant | 0
289 | 646.311 | -0.000195 | 1.095724e-05 | 2.039151 | 91263.87 | 1.099918 | 0 | TRUE | 1.113141 | TRUE | 300 | 795.902 | tematdb | v1.1.0 | tematdb_v1.1.0_TEPatTsOfAlphas_convertedOn_20230810_204741__range_1_to_424 | 45148.8675 | TRUE | piecewise_liniear | constant | 0
289 | 672.951 | -0.000196667 | 1.106108e-05 | 2.052195 | 90407.09 | 1.146648 | 0 | TRUE | 1.163447 | TRUE | 300 | 795.902 | tematdb | v1.1.0 | tematdb_v1.1.0_TEPatTsOfAlphas_convertedOn_20230810_204741__range_1_to_424 | 45148.8675 | TRUE | piecewise_liniear | constant | 0
289 | 695.492 | -0.000197222 | 1.100197e-05 | 2.069204 | 90892.81 | 1.188308 | 0 | TRUE | 1.198375 | TRUE | 300 | 795.902 | tematdb | v1.1.0 | tematdb_v1.1.0_TEPatTsOfAlphas_convertedOn_20230810_204741__range_1_to_424 | 45148.8675 | TRUE | piecewise_liniear | constant | 0
289 | 722.131 | -0.000198333 | 1.113788e-05 | 2.10474 | 89783.68 | 1.211727 | 0 | TRUE | 1.233215 | TRUE | 300 | 795.902 | tematdb | v1.1.0 | tematdb_v1.1.0_TEPatTsOfAlphas_convertedOn_20230810_204741__range_1_to_424 | 45148.8675 | TRUE | piecewise_liniear | constant | 0
289 | 746.721 | -0.000198333 | 1.11472e-05 | 2.129123 | 89708.64 | 1.237604 | 0 | TRUE | 1.264179 | TRUE | 300 | 795.902 | tematdb | v1.1.0 | tematdb_v1.1.0_TEPatTsOfAlphas_convertedOn_20230810_204741__range_1_to_424 | 45148.8675 | TRUE | piecewise_liniear | constant | 0
289 | 771.311 | -0.000199444 | 1.106938e-05 | 2.187744 | 90339.29 | 1.266927 | 0 | TRUE | 1.269424 | TRUE | 300 | 795.902 | tematdb | v1.1.0 | tematdb_v1.1.0_TEPatTsOfAlphas_convertedOn_20230810_204741__range_1_to_424 | 45148.8675 | TRUE | piecewise_liniear | constant | 0
289 | 795.902 | -0.000200556 | 1.119945e-05 | 2.27655 | 89290.13 | 1.255617 | 0 | TRUE | 1.274586 | TRUE | 300 | 795.902 | tematdb | v1.1.0 | tematdb_v1.1.0_TEPatTsOfAlphas_convertedOn_20230810_204741__range_1_to_424 | 45148.8675 | TRUE | piecewise_liniear | constant | 0
291 | 303.030303 | -9.890756303e-05 | 6.615385e-06 | 3.344167 | 151162.8 | 0.1339991 | 0 | FALSE | 0.1331835 | TRUE | 345.3901 | 900.6060606 | tematdb | v1.1.0 | tematdb_v1.1.0_TEPatTsOfAlphas_convertedOn_20230810_204741__range_1_to_424 | 45148.8675 | TRUE | piecewise_liniear | constant | 0
291 | 353.9393939 | -0.0001079411765 | 6.706149e-06 | 3.154058 | 149116.9 | 0.1949666 | 0 | TRUE | 0.1839984 | TRUE | 345.3901 | 900.6060606 | tematdb | v1.1.0 | tematdb_v1.1.0_TEPatTsOfAlphas_convertedOn_20230810_204741__range_1_to_424 | 45148.8675 | TRUE | piecewise_liniear | constant | 0
291 | 401.2121212 | -0.0001163445378 | 7.215091e-06 | 3.007919 | 138598.4 | 0.2502407 | 0 | TRUE | 0.2364384 | TRUE | 345.3901 | 900.6060606 | tematdb | v1.1.0 | tematdb_v1.1.0_TEPatTsOfAlphas_convertedOn_20230810_204741__range_1_to_424 | 45148.8675 | TRUE | piecewise_liniear | constant | 0
291 | 452.1212121 | -0.0001262184874 | 7.793494e-06 | 2.863217 | 128312.2 | 0.3227857 | 0 | TRUE | 0.3109069 | TRUE | 345.3901 | 900.6060606 | tematdb | v1.1.0 | tematdb_v1.1.0_TEPatTsOfAlphas_convertedOn_20230810_204741__range_1_to_424 | 45148.8675 | TRUE | piecewise_liniear | constant | 0
291 | 501.8181818 | -0.000136302521 | 8.363153e-06 | 2.738357 | 119572.1 | 0.4070934 | 0 | TRUE | 0.3940735 | TRUE | 345.3901 | 900.6060606 | tematdb | v1.1.0 | tematdb_v1.1.0_TEPatTsOfAlphas_convertedOn_20230810_204741__range_1_to_424 | 45148.8675 | TRUE | piecewise_liniear | constant | 0
291 | 551.5151515 | -0.0001449159664 | 8.921632e-06 | 2.655299 | 112087.1 | 0.4889137 | 0 | TRUE | 0.476849 | TRUE | 345.3901 | 900.6060606 | tematdb | v1.1.0 | tematdb_v1.1.0_TEPatTsOfAlphas_convertedOn_20230810_204741__range_1_to_424 | 45148.8675 | TRUE | piecewise_liniear | constant | 0
291 | 601.2121212 | -0.0001520588235 | 9.447467e-06 | 2.593505 | 105848.5 | 0.5673467 | 0 | TRUE | 0.5553259 | TRUE | 345.3901 | 900.6060606 | tematdb | v1.1.0 | tematdb_v1.1.0_TEPatTsOfAlphas_convertedOn_20230810_204741__range_1_to_424 | 45148.8675 | TRUE | piecewise_liniear | constant | 0
291 | 650.9090909 | -0.0001594117647 | 9.951763e-06 | 2.55723 | 100484.7 | 0.6499668 | 0 | TRUE | 0.6358017 | TRUE | 345.3901 | 900.6060606 | tematdb | v1.1.0 | tematdb_v1.1.0_TEPatTsOfAlphas_convertedOn_20230810_204741__range_1_to_424 | 45148.8675 | TRUE | piecewise_liniear | constant | 0
291 | 699.3939394 | -0.0001652941176 | 1.045348e-05 | 2.538428 | 95661.96 | 0.7201303 | 0 | TRUE | 0.7079896 | TRUE | 345.3901 | 900.6060606 | tematdb | v1.1.0 | tematdb_v1.1.0_TEPatTsOfAlphas_convertedOn_20230810_204741__range_1_to_424 | 45148.8675 | TRUE | piecewise_liniear | constant | 0
291 | 750.3030303 | -0.0001671848739 | 1.089044e-05 | 2.543859 | 91823.62 | 0.7569933 | 0 | TRUE | 0.7454482 | TRUE | 345.3901 | 900.6060606 | tematdb | v1.1.0 | tematdb_v1.1.0_TEPatTsOfAlphas_convertedOn_20230810_204741__range_1_to_424 | 45148.8675 | TRUE | piecewise_liniear | constant | 0
291 | 801.2121212 | -0.000167394958 | 1.127785e-05 | 2.582892 | 88669.39 | 0.7707255 | 0 | TRUE | 0.7584728 | TRUE | 345.3901 | 900.6060606 | tematdb | v1.1.0 | tematdb_v1.1.0_TEPatTsOfAlphas_convertedOn_20230810_204741__range_1_to_424 | 45148.8675 | TRUE | piecewise_liniear | constant | 0
291 | 850.9090909 | -0.0001652941176 | 1.162558e-05 | 2.637797 | 86017.22 | 0.758127 | 0 | TRUE | 0.7472946 | TRUE | 345.3901 | 900.6060606 | tematdb | v1.1.0 | tematdb_v1.1.0_TEPatTsOfAlphas_convertedOn_20230810_204741__range_1_to_424 | 45148.8675 | TRUE | piecewise_liniear | constant | 0
291 | 900.6060606 | -0.0001594117647 | 1.185914e-05 | 2.725461 | 84323.17 | 0.7080802 | 0 | TRUE | 0.6981781 | FALSE | 345.3901 | 900.6060606 | tematdb | v1.1.0 | tematdb_v1.1.0_TEPatTsOfAlphas_convertedOn_20230810_204741__range_1_to_424 | 45148.8675 | TRUE | piecewise_liniear | constant | 0
292 | 323.322 | 7.648305e-05 | 5.996556e-06 | 1.197764 | 166762.4 | 0.2633252 | 0 | FALSE | 0.2801163 | TRUE | 324.2465 | 1026.542 | tematdb | v1.1.0 | tematdb_v1.1.0_TEPatTsOfAlphas_convertedOn_20230810_204741__range_1_to_424 | 45148.8675 | TRUE | piecewise_liniear | constant | 0
292 | 374.104 | 0.0001014831 | 8.574661e-06 | 1.055699 | 116622.7 | 0.4256201 | 0 | TRUE | 0.43164 | TRUE | 324.2465 | 1026.542 | tematdb | v1.1.0 | tematdb_v1.1.0_TEPatTsOfAlphas_convertedOn_20230810_204741__range_1_to_424 | 45148.8675 | TRUE | piecewise_liniear | constant | 0
292 | 474.012 | 9.978814e-05 | 1.141498e-05 | 0.9740377 | 87604.19 | 0.4245181 | 0 | TRUE | 0.4235729 | TRUE | 324.2465 | 1026.542 | tematdb | v1.1.0 | tematdb_v1.1.0_TEPatTsOfAlphas_convertedOn_20230810_204741__range_1_to_424 | 45148.8675 | TRUE | piecewise_liniear | constant | 0
292 | 573.368 | 0.0001252119 | 1.456288e-05 | 0.9061768 | 68667.72 | 0.6811835 | 0 | TRUE | 0.6782849 | TRUE | 324.2465 | 1026.542 | tematdb | v1.1.0 | tematdb_v1.1.0_TEPatTsOfAlphas_convertedOn_20230810_204741__range_1_to_424 | 45148.8675 | TRUE | piecewise_liniear | constant | 0
292 | 673.276 | 0.0001525424 | 1.855265e-05 | 0.863106 | 53900.66 | 0.978372 | 0 | TRUE | 0.9966161 | TRUE | 324.2465 | 1026.542 | tematdb | v1.1.0 | tematdb_v1.1.0_TEPatTsOfAlphas_convertedOn_20230810_204741__range_1_to_424 | 45148.8675 | TRUE | piecewise_liniear | constant | 0
292 | 771.5281 | 0.0001769068 | 2.290875e-05 | 0.8432784 | 43651.45 | 1.24988 | 0 | TRUE | 1.246999 | TRUE | 324.2465 | 1026.542 | tematdb | v1.1.0 | tematdb_v1.1.0_TEPatTsOfAlphas_convertedOn_20230810_204741__range_1_to_424 | 45148.8675 | TRUE | piecewise_liniear | constant | 0
292 | 821.758 | 0.0001847458 | 2.556048e-05 | 0.8232647 | 39122.9 | 1.33286 | 0 | TRUE | 1.337734 | TRUE | 324.2465 | 1026.542 | tematdb | v1.1.0 | tematdb_v1.1.0_TEPatTsOfAlphas_convertedOn_20230810_204741__range_1_to_424 | 45148.8675 | TRUE | piecewise_liniear | constant | 0
292 | 871.988 | 0.0001944915 | 2.849576e-05 | 0.7926409 | 35092.94 | 1.460344 | 0 | TRUE | 1.477329 | TRUE | 324.2465 | 1026.542 | tematdb | v1.1.0 | tematdb_v1.1.0_TEPatTsOfAlphas_convertedOn_20230810_204741__range_1_to_424 | 45148.8675 | TRUE | piecewise_liniear | constant | 0
292 | 922.218 | 0.0002059322 | 3.121794e-05 | 0.7533072 | 32032.87 | 1.663052 | 0 | TRUE | 1.666724 | TRUE | 324.2465 | 1026.542 | tematdb | v1.1.0 | tematdb_v1.1.0_TEPatTsOfAlphas_convertedOn_20230810_204741__range_1_to_424 | 45148.8675 | TRUE | piecewise_liniear | constant | 0
292 | 950.9209 | 0.000215678 | 3.285988e-05 | 0.7155307 | 30432.25 | 1.881316 | 0 | TRUE | 1.836873 | TRUE | 324.2465 | 1026.542 | tematdb | v1.1.0 | tematdb_v1.1.0_TEPatTsOfAlphas_convertedOn_20230810_204741__range_1_to_424 | 45148.8675 | TRUE | piecewise_liniear | constant | 0
292 | 971.3441 | 0.0002211864 | 3.438039e-05 | 0.6916679 | 29086.34 | 1.998396 | 0 | TRUE | 1.970625 | TRUE | 324.2465 | 1026.542 | tematdb | v1.1.0 | tematdb_v1.1.0_TEPatTsOfAlphas_convertedOn_20230810_204741__range_1_to_424 | 45148.8675 | TRUE | piecewise_liniear | constant | 0
292 | 998.391 | 0.0002305085 | 3.655384e-05 | 0.6515309 | 27356.91 | 2.227442 | 0 | TRUE | 2.217917 | TRUE | 324.2465 | 1026.542 | tematdb | v1.1.0 | tematdb_v1.1.0_TEPatTsOfAlphas_convertedOn_20230810_204741__range_1_to_424 | 45148.8675 | TRUE | piecewise_liniear | constant | 0
292 | 1012.19 | 0.0002372881 | 3.695331e-05 | 0.6322519 | 27061.18 | 2.439332 | 0 | TRUE | 2.397404 | TRUE | 324.2465 | 1026.542 | tematdb | v1.1.0 | tematdb_v1.1.0_TEPatTsOfAlphas_convertedOn_20230810_204741__range_1_to_424 | 45148.8675 | TRUE | piecewise_liniear | constant | 0
292 | 1026.542 | 0.0002447034 | 3.761809e-05 | 0.6114666 | 26582.95 | 2.672312 | 0 | TRUE | 2.613692 | TRUE | 324.2465 | 1026.542 | tematdb | v1.1.0 | tematdb_v1.1.0_TEPatTsOfAlphas_convertedOn_20230810_204741__range_1_to_424 | 45148.8675 | TRUE | piecewise_liniear | constant | 0
293 | 302.5966 | 7.705882e-05 | 7.721022e-06 | 1.060074 | 129516.5 | 0.219532 | 0 | FALSE | 0.2288 | FALSE | 302.9815 | 972.5554 | tematdb | v1.1.0 | tematdb_v1.1.0_TEPatTsOfAlphas_convertedOn_20230810_204741__range_1_to_424 | 45148.8675 | TRUE | piecewise_liniear | constant | 2
293 | 372.5571 | 0.0001079412 | 1.251322e-05 | 0.7176809 | 79915.5 | 0.4833556 | 0 | TRUE | 0.465156 | TRUE | 302.9815 | 972.5554 | tematdb | v1.1.0 | tematdb_v1.1.0_TEPatTsOfAlphas_convertedOn_20230810_204741__range_1_to_424 | 45148.8675 | TRUE | piecewise_liniear | constant | 2
293 | 472.1619 | 0.0001129412 | 1.476304e-05 | 0.9868435 | 67736.74 | 0.413401 | 0 | TRUE | 0.3940166 | TRUE | 302.9815 | 972.5554 | tematdb | v1.1.0 | tematdb_v1.1.0_TEPatTsOfAlphas_convertedOn_20230810_204741__range_1_to_424 | 45148.8675 | TRUE | piecewise_liniear | constant | 2
293 | 573.5453 | 0.0001435294 | 1.917791e-05 | 0.9249632 | 52143.33 | 0.666076 | 0 | TRUE | 0.6238787 | TRUE | 302.9815 | 972.5554 | tematdb | v1.1.0 | tematdb_v1.1.0_TEPatTsOfAlphas_convertedOn_20230810_204741__range_1_to_424 | 45148.8675 | TRUE | piecewise_liniear | constant | 2
293 | 671.9642 | 0.0001720588 | 2.466857e-05 | 0.8624856 | 40537.42 | 0.9349842 | 0 | TRUE | 0.8673688 | TRUE | 302.9815 | 972.5554 | tematdb | v1.1.0 | tematdb_v1.1.0_TEPatTsOfAlphas_convertedOn_20230810_204741__range_1_to_424 | 45148.8675 | TRUE | piecewise_liniear | constant | 2
293 | 772.7547 | 0.0001985294 | 3.152411e-05 | 0.8013226 | 31721.75 | 1.205705 | 0 | TRUE | 1.116609 | TRUE | 302.9815 | 972.5554 | tematdb | v1.1.0 | tematdb_v1.1.0_TEPatTsOfAlphas_convertedOn_20230810_204741__range_1_to_424 | 45148.8675 | TRUE | piecewise_liniear | constant | 2
293 | 872.3595 | 0.0002211765 | 3.968285e-05 | 0.7326518 | 25199.8 | 1.46782 | 0 | TRUE | 1.34407 | TRUE | 302.9815 | 972.5554 | tematdb | v1.1.0 | tematdb_v1.1.0_TEPatTsOfAlphas_convertedOn_20230810_204741__range_1_to_424 | 45148.8675 | TRUE | piecewise_liniear | constant | 2
293 | 973.15 | 0.0002405882 | 4.929273e-05 | 0.610136 | 20286.97 | 1.872919 | 0 | FALSE | 1.711387 | TRUE | 302.9815 | 972.5554 | tematdb | v1.1.0 | tematdb_v1.1.0_TEPatTsOfAlphas_convertedOn_20230810_204741__range_1_to_424 | 45148.8675 | TRUE | piecewise_liniear | constant | 2
294 | 300.303 | 9.256386e-05 | 1.017995e-05 | 0.8800187 | 98232.32 | 0.2872137 | 0 | FALSE | 0.2896959 | TRUE | 300.4658 | 488.8199 | tematdb | v1.1.0 | tematdb_v1.1.0_TEPatTsOfAlphas_convertedOn_20230810_204741__range_1_to_424 | 45148.8675 | TRUE | piecewise_liniear | constant | 2
294 | 308.7879 | 9.362346e-05 | 1.043586e-05 | 0.8745517 | 95823.46 | 0.2965623 | 0 | TRUE | 0.2978538 | TRUE | 300.4658 | 488.8199 | tematdb | v1.1.0 | tematdb_v1.1.0_TEPatTsOfAlphas_convertedOn_20230810_204741__range_1_to_424 | 45148.8675 | TRUE | piecewise_liniear | constant | 2
294 | 317.8788 | 9.483444e-05 | 1.069468e-05 | 0.8718484 | 93504.39 | 0.3066089 | 0 | TRUE | 0.3082156 | TRUE | 300.4658 | 488.8199 | tematdb | v1.1.0 | tematdb_v1.1.0_TEPatTsOfAlphas_convertedOn_20230810_204741__range_1_to_424 | 45148.8675 | TRUE | piecewise_liniear | constant | 2
294 | 325.7576 | 9.634816e-05 | 1.092483e-05 | 0.8672543 | 91534.63 | 0.3191687 | 0 | TRUE | 0.3257629 | TRUE | 300.4658 | 488.8199 | tematdb | v1.1.0 | tematdb_v1.1.0_TEPatTsOfAlphas_convertedOn_20230810_204741__range_1_to_424 | 45148.8675 | TRUE | piecewise_liniear | constant | 2
294 | 336.0606 | 9.816462e-05 | 1.124669e-05 | 0.8516811 | 88915.01 | 0.3380848 | 0 | TRUE | 0.3505957 | TRUE | 300.4658 | 488.8199 | tematdb | v1.1.0 | tematdb_v1.1.0_TEPatTsOfAlphas_convertedOn_20230810_204741__range_1_to_424 | 45148.8675 | TRUE | piecewise_liniear | constant | 2
294 | 348.3333 | 0.0001010407 | 1.167224e-05 | 0.8055174 | 85673.38 | 0.3782323 | 0 | TRUE | 0.388088 | TRUE | 300.4658 | 488.8199 | tematdb | v1.1.0 | tematdb_v1.1.0_TEPatTsOfAlphas_convertedOn_20230810_204741__range_1_to_424 | 45148.8675 | TRUE | piecewise_liniear | constant | 2
294 | 357.2727 | 0.0001039167 | 1.215728e-05 | 0.745341 | 82255.24 | 0.4257744 | 0 | TRUE | 0.432925 | TRUE | 300.4658 | 488.8199 | tematdb | v1.1.0 | tematdb_v1.1.0_TEPatTsOfAlphas_convertedOn_20230810_204741__range_1_to_424 | 45148.8675 | TRUE | piecewise_liniear | constant | 2
294 | 366.3636 | 0.0001075497 | 1.344299e-05 | 0.6478719 | 74388.21 | 0.4865702 | 0 | TRUE | 0.4924475 | TRUE | 300.4658 | 488.8199 | tematdb | v1.1.0 | tematdb_v1.1.0_TEPatTsOfAlphas_convertedOn_20230810_204741__range_1_to_424 | 45148.8675 | TRUE | piecewise_liniear | constant | 2
294 | 374.8485 | 0.0001137559 | 1.543795e-05 | 0.536564 | 64775.43 | 0.5855885 | 0 | TRUE | 0.5952376 | TRUE | 300.4658 | 488.8199 | tematdb | v1.1.0 | tematdb_v1.1.0_TEPatTsOfAlphas_convertedOn_20230810_204741__range_1_to_424 | 45148.8675 | TRUE | piecewise_liniear | constant | 2
294 | 380.4545 | 0.0001204163 | 1.709683e-05 | 0.4560568 | 58490.38 | 0.7075198 | 0 | TRUE | 0.7160419 | TRUE | 300.4658 | 488.8199 | tematdb | v1.1.0 | tematdb_v1.1.0_TEPatTsOfAlphas_convertedOn_20230810_204741__range_1_to_424 | 45148.8675 | TRUE | piecewise_liniear | constant | 2
294 | 386.3636 | 0.000128439 | 1.925143e-05 | 0.3715952 | 51944.19 | 0.8909571 | 0 | TRUE | 0.9098533 | TRUE | 300.4658 | 488.8199 | tematdb | v1.1.0 | tematdb_v1.1.0_TEPatTsOfAlphas_convertedOn_20230810_204741__range_1_to_424 | 45148.8675 | TRUE | piecewise_liniear | constant | 2
294 | 390.7576 | 0.0001367644 | 2.102454e-05 | 0.3077035 | 47563.47 | 1.129782 | 0 | TRUE | 1.1225 | TRUE | 300.4658 | 488.8199 | tematdb | v1.1.0 | tematdb_v1.1.0_TEPatTsOfAlphas_convertedOn_20230810_204741__range_1_to_424 | 45148.8675 | TRUE | piecewise_liniear | constant | 2
294 | 395.4545 | 0.0001470577 | 2.322155e-05 | 0.2460385 | 43063.45 | 1.496849 | 0 | TRUE | 1.465741 | TRUE | 300.4658 | 488.8199 | tematdb | v1.1.0 | tematdb_v1.1.0_TEPatTsOfAlphas_convertedOn_20230810_204741__range_1_to_424 | 45148.8675 | TRUE | piecewise_liniear | constant | 2
294 | 396.9697 | 0.000152053 | 2.384864e-05 | 0.2281092 | 41931.11 | 1.6871 | 0 | TRUE | 1.671105 | TRUE | 300.4658 | 488.8199 | tematdb | v1.1.0 | tematdb_v1.1.0_TEPatTsOfAlphas_convertedOn_20230810_204741__range_1_to_424 | 45148.8675 | TRUE | piecewise_liniear | constant | 2
294 | 397.8788 | 0.000157351 | 2.42249e-05 | 0.2189157 | 41279.85 | 1.857595 | 0 | TRUE | 1.844103 | TRUE | 300.4658 | 488.8199 | tematdb | v1.1.0 | tematdb_v1.1.0_TEPatTsOfAlphas_convertedOn_20230810_204741__range_1_to_424 | 45148.8675 | TRUE | piecewise_liniear | constant | 2
294 | 398.7879 | 0.0001621949 | 2.428515e-05 | 0.2109497 | 41177.42 | 2.047843 | 0 | TRUE | 2.017916 | TRUE | 300.4658 | 488.8199 | tematdb | v1.1.0 | tematdb_v1.1.0_TEPatTsOfAlphas_convertedOn_20230810_204741__range_1_to_424 | 45148.8675 | TRUE | piecewise_liniear | constant | 2
294 | 399.8485 | 0.0001668874 | 2.430857e-05 | 0.2027953 | 41137.76 | 2.259048 | 0 | TRUE | 2.237499 | TRUE | 300.4658 | 488.8199 | tematdb | v1.1.0 | tematdb_v1.1.0_TEPatTsOfAlphas_convertedOn_20230810_204741__range_1_to_424 | 45148.8675 | TRUE | piecewise_liniear | constant | 2
294 | 401.5152 | 0.0001635572 | 2.404456e-05 | 0.40834 | 41589.45 | 1.093963 | 0 | TRUE | 1.250434 | TRUE | 300.4658 | 488.8199 | tematdb | v1.1.0 | tematdb_v1.1.0_TEPatTsOfAlphas_convertedOn_20230810_204741__range_1_to_424 | 45148.8675 | TRUE | piecewise_liniear | constant | 2
294 | 402.2727 | 0.0001587133 | 2.387211e-05 | 0.82513 | 41889.89 | 0.5144395 | 0 | TRUE | 0.6059782 | TRUE | 300.4658 | 488.8199 | tematdb | v1.1.0 | tematdb_v1.1.0_TEPatTsOfAlphas_convertedOn_20230810_204741__range_1_to_424 | 45148.8675 | TRUE | piecewise_liniear | constant | 2
294 | 402.8788 | 0.0001555345 | 2.360069e-05 | 0.9317808 | 42371.65 | 0.4431897 | 0 | TRUE | 0.4624027 | TRUE | 300.4658 | 488.8199 | tematdb | v1.1.0 | tematdb_v1.1.0_TEPatTsOfAlphas_convertedOn_20230810_204741__range_1_to_424 | 45148.8675 | TRUE | piecewise_liniear | constant | 2
294 | 403.9394 | 0.0001479659 | 2.179917e-05 | 0.8895064 | 45873.3 | 0.4560901 | 0 | TRUE | 0.4523256 | TRUE | 300.4658 | 488.8199 | tematdb | v1.1.0 | tematdb_v1.1.0_TEPatTsOfAlphas_convertedOn_20230810_204741__range_1_to_424 | 45148.8675 | TRUE | piecewise_liniear | constant | 2
294 | 405 | 0.0001385809 | 1.957155e-05 | 0.8666527 | 51094.57 | 0.4585549 | 0 | TRUE | 0.4572007 | TRUE | 300.4658 | 488.8199 | tematdb | v1.1.0 | tematdb_v1.1.0_TEPatTsOfAlphas_convertedOn_20230810_204741__range_1_to_424 | 45148.8675 | TRUE | piecewise_liniear | constant | 2
294 | 405.9091 | 0.0001276821 | 1.782659e-05 | 0.8599882 | 56095.96 | 0.4316463 | 0 | TRUE | 0.437884 | TRUE | 300.4658 | 488.8199 | tematdb | v1.1.0 | tematdb_v1.1.0_TEPatTsOfAlphas_convertedOn_20230810_204741__range_1_to_424 | 45148.8675 | TRUE | piecewise_liniear | constant | 2
294 | 406.3636 | 0.0001216272 | 1.653969e-05 | 0.8591454 | 60460.63 | 0.4230411 | 0 | TRUE | 0.4282256 | TRUE | 300.4658 | 488.8199 | tematdb | v1.1.0 | tematdb_v1.1.0_TEPatTsOfAlphas_convertedOn_20230810_204741__range_1_to_424 | 45148.8675 | TRUE | piecewise_liniear | constant | 2
294 | 407.4242 | 0.0001087606 | 1.643634e-05 | 0.8576804 | 60840.78 | 0.341869 | 0 | TRUE | 0.3565645 | TRUE | 300.4658 | 488.8199 | tematdb | v1.1.0 | tematdb_v1.1.0_TEPatTsOfAlphas_convertedOn_20230810_204741__range_1_to_424 | 45148.8675 | TRUE | piecewise_liniear | constant | 2
294 | 408.4848 | 9.634816e-05 | 1.705906e-05 | 0.8574697 | 58619.86 | 0.2592321 | 0 | TRUE | 0.2463589 | TRUE | 300.4658 | 488.8199 | tematdb | v1.1.0 | tematdb_v1.1.0_TEPatTsOfAlphas_convertedOn_20230810_204741__range_1_to_424 | 45148.8675 | TRUE | piecewise_liniear | constant | 2
294 | 409.0909 | 9.135289e-05 | 1.762094e-05 | 0.8573493 | 56750.66 | 0.2259839 | 0 | TRUE | 0.2254325 | TRUE | 300.4658 | 488.8199 | tematdb | v1.1.0 | tematdb_v1.1.0_TEPatTsOfAlphas_convertedOn_20230810_204741__range_1_to_424 | 45148.8675 | TRUE | piecewise_liniear | constant | 2
294 | 409.3939 | 8.771996e-05 | 1.787879e-05 | 0.8572891 | 55932.2 | 0.2055289 | 0 | TRUE | 0.2149692 | TRUE | 300.4658 | 488.8199 | tematdb | v1.1.0 | tematdb_v1.1.0_TEPatTsOfAlphas_convertedOn_20230810_204741__range_1_to_424 | 45148.8675 | TRUE | piecewise_liniear | constant | 2
294 | 410 | 8.560076e-05 | 1.838046e-05 | 0.8571688 | 54405.59 | 0.1906849 | 0 | TRUE | 0.2054571 | TRUE | 300.4658 | 488.8199 | tematdb | v1.1.0 | tematdb_v1.1.0_TEPatTsOfAlphas_convertedOn_20230810_204741__range_1_to_424 | 45148.8675 | TRUE | piecewise_liniear | constant | 2
294 | 410.4545 | 9.044465e-05 | 1.867695e-05 | 0.8570785 | 53541.93 | 0.2097512 | 0 | TRUE | 0.2179206 | TRUE | 300.4658 | 488.8199 | tematdb | v1.1.0 | tematdb_v1.1.0_TEPatTsOfAlphas_convertedOn_20230810_204741__range_1_to_424 | 45148.8675 | TRUE | piecewise_liniear | constant | 2
294 | 411.0606 | 9.574267e-05 | 1.902536e-05 | 0.8569581 | 52561.43 | 0.2311131 | 0 | TRUE | 0.2345387 | TRUE | 300.4658 | 488.8199 | tematdb | v1.1.0 | tematdb_v1.1.0_TEPatTsOfAlphas_convertedOn_20230810_204741__range_1_to_424 | 45148.8675 | TRUE | piecewise_liniear | constant | 2
294 | 411.3636 | 0.0001005866 | 1.904417e-05 | 0.8569089 | 52509.51 | 0.2550405 | 0 | TRUE | 0.2428477 | TRUE | 300.4658 | 488.8199 | tematdb | v1.1.0 | tematdb_v1.1.0_TEPatTsOfAlphas_convertedOn_20230810_204741__range_1_to_424 | 45148.8675 | TRUE | piecewise_liniear | constant | 2
294 | 411.9697 | 0.0001045222 | 1.908179e-05 | 0.8570143 | 52405.97 | 0.2752171 | 0 | TRUE | 0.2612479 | TRUE | 300.4658 | 488.8199 | tematdb | v1.1.0 | tematdb_v1.1.0_TEPatTsOfAlphas_convertedOn_20230810_204741__range_1_to_424 | 45148.8675 | TRUE | piecewise_liniear | constant | 2
294 | 412.2727 | 0.0001073983 | 1.910061e-05 | 0.8570669 | 52354.36 | 0.2904808 | 0 | TRUE | 0.2729184 | TRUE | 300.4658 | 488.8199 | tematdb | v1.1.0 | tematdb_v1.1.0_TEPatTsOfAlphas_convertedOn_20230810_204741__range_1_to_424 | 45148.8675 | TRUE | piecewise_liniear | constant | 2
294 | 413.0303 | 0.000110123 | 1.914764e-05 | 0.8571986 | 52225.76 | 0.3051696 | 0 | TRUE | 0.3020947 | TRUE | 300.4658 | 488.8199 | tematdb | v1.1.0 | tematdb_v1.1.0_TEPatTsOfAlphas_convertedOn_20230810_204741__range_1_to_424 | 45148.8675 | TRUE | piecewise_liniear | constant | 2
294 | 415 | 0.0001137559 | 1.924546e-05 | 0.857541 | 51960.31 | 0.3253966 | 0 | TRUE | 0.3246526 | TRUE | 300.4658 | 488.8199 | tematdb | v1.1.0 | tematdb_v1.1.0_TEPatTsOfAlphas_convertedOn_20230810_204741__range_1_to_424 | 45148.8675 | TRUE | piecewise_liniear | constant | 2
294 | 418.1818 | 0.0001161779 | 1.939208e-05 | 0.8581054 | 51567.44 | 0.339193 | 0 | TRUE | 0.3427933 | TRUE | 300.4658 | 488.8199 | tematdb | v1.1.0 | tematdb_v1.1.0_TEPatTsOfAlphas_convertedOn_20230810_204741__range_1_to_424 | 45148.8675 | TRUE | piecewise_liniear | constant | 2
294 | 422.1212 | 0.0001173888 | 1.960246e-05 | 0.857499 | 51014.01 | 0.3460562 | 0 | TRUE | 0.3481067 | TRUE | 300.4658 | 488.8199 | tematdb | v1.1.0 | tematdb_v1.1.0_TEPatTsOfAlphas_convertedOn_20230810_204741__range_1_to_424 | 45148.8675 | TRUE | piecewise_liniear | constant | 2
294 | 428.1818 | 0.0001192053 | 1.990535e-05 | 0.8545488 | 50237.75 | 0.3576948 | 0 | TRUE | 0.3561189 | TRUE | 300.4658 | 488.8199 | tematdb | v1.1.0 | tematdb_v1.1.0_TEPatTsOfAlphas_convertedOn_20230810_204741__range_1_to_424 | 45148.8675 | TRUE | piecewise_liniear | constant | 2
294 | 428.4848 | 0.0001192053 | 1.992327e-05 | 0.8544864 | 50192.57 | 0.3576521 | 0 | TRUE | 0.3565113 | TRUE | 300.4658 | 488.8199 | tematdb | v1.1.0 | tematdb_v1.1.0_TEPatTsOfAlphas_convertedOn_20230810_204741__range_1_to_424 | 45148.8675 | TRUE | piecewise_liniear | constant | 2
294 | 434.2424 | 0.000120719 | 2.025297e-05 | 0.8552246 | 49375.48 | 0.3653548 | 0 | TRUE | 0.3639663 | TRUE | 300.4658 | 488.8199 | tematdb | v1.1.0 | tematdb_v1.1.0_TEPatTsOfAlphas_convertedOn_20230810_204741__range_1_to_424 | 45148.8675 | TRUE | piecewise_liniear | constant | 2
294 | 440.4545 | 0.0001229896 | 2.0605e-05 | 0.8543933 | 48531.91 | 0.378449 | 0 | TRUE | 0.3743343 | TRUE | 300.4658 | 488.8199 | tematdb | v1.1.0 | tematdb_v1.1.0_TEPatTsOfAlphas_convertedOn_20230810_204741__range_1_to_424 | 45148.8675 | TRUE | piecewise_liniear | constant | 2
294 | 447.5758 | 0.0001249574 | 2.105283e-05 | 0.8543933 | 47499.55 | 0.388528 | 0 | TRUE | 0.3869269 | TRUE | 300.4658 | 488.8199 | tematdb | v1.1.0 | tematdb_v1.1.0_TEPatTsOfAlphas_convertedOn_20230810_204741__range_1_to_424 | 45148.8675 | TRUE | piecewise_liniear | constant | 2
294 | 453.6364 | 0.0001267739 | 2.136236e-05 | 0.8543933 | 46811.31 | 0.3994482 | 0 | TRUE | 0.398698 | TRUE | 300.4658 | 488.8199 | tematdb | v1.1.0 | tematdb_v1.1.0_TEPatTsOfAlphas_convertedOn_20230810_204741__range_1_to_424 | 45148.8675 | TRUE | piecewise_liniear | constant | 2
294 | 459.697 | 0.0001288931 | 2.177728e-05 | 0.8543933 | 45919.42 | 0.4104587 | 0 | TRUE | 0.4083857 | TRUE | 300.4658 | 488.8199 | tematdb | v1.1.0 | tematdb_v1.1.0_TEPatTsOfAlphas_convertedOn_20230810_204741__range_1_to_424 | 45148.8675 | TRUE | piecewise_liniear | constant | 2
294 | 464.5455 | 0.0001307096 | 2.211426e-05 | 0.8543933 | 45219.7 | 0.4200613 | 0 | TRUE | 0.4187107 | TRUE | 300.4658 | 488.8199 | tematdb | v1.1.0 | tematdb_v1.1.0_TEPatTsOfAlphas_convertedOn_20230810_204741__range_1_to_424 | 45148.8675 | TRUE | piecewise_liniear | constant | 2
294 | 470 | 0.000132526 | 2.244263e-05 | 0.8543933 | 44558.06 | 0.4304955 | 0 | TRUE | 0.4352227 | FALSE | 300.4658 | 488.8199 | tematdb | v1.1.0 | tematdb_v1.1.0_TEPatTsOfAlphas_convertedOn_20230810_204741__range_1_to_424 | 45148.8675 | TRUE | piecewise_liniear | constant | 2
294 | 476.0606 | 0.0001350993 | 2.279667e-05 | 0.8542633 | 43866.05 | 0.4461752 | 0 | TRUE | 0.4352227 | FALSE | 300.4658 | 488.8199 | tematdb | v1.1.0 | tematdb_v1.1.0_TEPatTsOfAlphas_convertedOn_20230810_204741__range_1_to_424 | 45148.8675 | TRUE | piecewise_liniear | constant | 2
294 | 481.5152 | 0.0001366131 | 2.317575e-05 | 0.853636 | 43148.55 | 0.4542426 | 0 | TRUE | 0.4352227 | FALSE | 300.4658 | 488.8199 | tematdb | v1.1.0 | tematdb_v1.1.0_TEPatTsOfAlphas_convertedOn_20230810_204741__range_1_to_424 | 45148.8675 | TRUE | piecewise_liniear | constant | 2
294 | 485 | 0.0001376727 | 2.34111e-05 | 0.8543815 | 42714.78 | 0.4595824 | 0 | TRUE | 0.4352227 | FALSE | 300.4658 | 488.8199 | tematdb | v1.1.0 | tematdb_v1.1.0_TEPatTsOfAlphas_convertedOn_20230810_204741__range_1_to_424 | 45148.8675 | TRUE | piecewise_liniear | constant | 2
294 | 489.8485 | 0.0001393377 | 2.365039e-05 | 0.8552301 | 42282.61 | 0.4701951 | 0 | FALSE | 0.4352227 | FALSE | 300.4658 | 488.8199 | tematdb | v1.1.0 | tematdb_v1.1.0_TEPatTsOfAlphas_convertedOn_20230810_204741__range_1_to_424 | 45148.8675 | TRUE | piecewise_liniear | constant | 2
295 | 289.983 | 8.374793e-05 | 9.640884e-06 | 0.9787843 | 103724.9 | 0.2155345 | 0 | FALSE | 0.2052632 | FALSE | 290.3846 | 1000.509 | tematdb | v1.1.0 | tematdb_v1.1.0_TEPatTsOfAlphas_convertedOn_20230810_204741__range_1_to_424 | 45148.8675 | TRUE | piecewise_liniear | constant | 0
295 | 309.8472 | 9.369818e-05 | 1.004591e-05 | 0.9543416 | 99543 | 0.2837375 | 0 | TRUE | 0.2761152 | TRUE | 290.3846 | 1000.509 | tematdb | v1.1.0 | tematdb_v1.1.0_TEPatTsOfAlphas_convertedOn_20230810_204741__range_1_to_424 | 45148.8675 | TRUE | piecewise_liniear | constant | 0
295 | 330.2207 | 9.73466e-05 | 1.062524e-05 | 0.9299453 | 94115.53 | 0.3167012 | 0 | TRUE | 0.310915 | TRUE | 290.3846 | 1000.509 | tematdb | v1.1.0 | tematdb_v1.1.0_TEPatTsOfAlphas_convertedOn_20230810_204741__range_1_to_424 | 45148.8675 | TRUE | piecewise_liniear | constant | 0
295 | 349.5756 | 0.0001003317 | 1.194373e-05 | 0.8536169 | 83725.93 | 0.345155 | 0 | TRUE | 0.3399922 | TRUE | 290.3846 | 1000.509 | tematdb | v1.1.0 | tematdb_v1.1.0_TEPatTsOfAlphas_convertedOn_20230810_204741__range_1_to_424 | 45148.8675 | TRUE | piecewise_liniear | constant | 0
295 | 419.8642 | 0.0001102819 | 1.805857e-05 | 1.039393 | 55375.38 | 0.2720536 | 0 | TRUE | 0.2713478 | TRUE | 290.3846 | 1000.509 | tematdb | v1.1.0 | tematdb_v1.1.0_TEPatTsOfAlphas_convertedOn_20230810_204741__range_1_to_424 | 45148.8675 | TRUE | piecewise_liniear | constant | 0
295 | 450.9338 | 0.0001202322 | 1.968401e-05 | 1.029698 | 50802.65 | 0.3216108 | 0 | TRUE | 0.3127834 | TRUE | 290.3846 | 1000.509 | tematdb | v1.1.0 | tematdb_v1.1.0_TEPatTsOfAlphas_convertedOn_20230810_204741__range_1_to_424 | 45148.8675 | TRUE | piecewise_liniear | constant | 0
295 | 500.3396 | 0.0001358209 | 2.265206e-05 | 1.014651 | 44146.1 | 0.4015816 | 0 | TRUE | 0.3940953 | TRUE | 290.3846 | 1000.509 | tematdb | v1.1.0 | tematdb_v1.1.0_TEPatTsOfAlphas_convertedOn_20230810_204741__range_1_to_424 | 45148.8675 | TRUE | piecewise_liniear | constant | 0
295 | 549.7453 | 0.0001510779 | 2.61972e-05 | 0.9931978 | 38172.02 | 0.482251 | 0 | TRUE | 0.4780561 | TRUE | 290.3846 | 1000.509 | tematdb | v1.1.0 | tematdb_v1.1.0_TEPatTsOfAlphas_convertedOn_20230810_204741__range_1_to_424 | 45148.8675 | TRUE | piecewise_liniear | constant | 0
295 | 600.1698 | 0.0001676617 | 3.052495e-05 | 0.9702615 | 32760.09 | 0.5696368 | 0 | TRUE | 0.5644954 | TRUE | 290.3846 | 1000.509 | tematdb | v1.1.0 | tematdb_v1.1.0_TEPatTsOfAlphas_convertedOn_20230810_204741__range_1_to_424 | 45148.8675 | TRUE | piecewise_liniear | constant | 0
295 | 650.0849 | 0.0001839138 | 3.555462e-05 | 0.9442661 | 28125.74 | 0.6549499 | 0 | TRUE | 0.6502519 | TRUE | 290.3846 | 1000.509 | tematdb | v1.1.0 | tematdb_v1.1.0_TEPatTsOfAlphas_convertedOn_20230810_204741__range_1_to_424 | 45148.8675 | TRUE | piecewise_liniear | constant | 0
295 | 700 | 0.0001998342 | 4.115855e-05 | 0.9168057 | 24296.29 | 0.7407986 | 0 | TRUE | 0.7341822 | TRUE | 290.3846 | 1000.509 | tematdb | v1.1.0 | tematdb_v1.1.0_TEPatTsOfAlphas_convertedOn_20230810_204741__range_1_to_424 | 45148.8675 | TRUE | piecewise_liniear | constant | 0
295 | 749.9151 | 0.0002157546 | 4.749995e-05 | 0.888147 | 21052.66 | 0.8274735 | 0 | TRUE | 0.8259942 | TRUE | 290.3846 | 1000.509 | tematdb | v1.1.0 | tematdb_v1.1.0_TEPatTsOfAlphas_convertedOn_20230810_204741__range_1_to_424 | 45148.8675 | TRUE | piecewise_liniear | constant | 0
295 | 799.8302 | 0.000231675 | 5.415875e-05 | 0.8586068 | 18464.24 | 0.9231941 | 0 | TRUE | 0.9215905 | TRUE | 290.3846 | 1000.509 | tematdb | v1.1.0 | tematdb_v1.1.0_TEPatTsOfAlphas_convertedOn_20230810_204741__range_1_to_424 | 45148.8675 | TRUE | piecewise_liniear | constant | 0
295 | 850.2547 | 0.0002512438 | 6.096952e-05 | 0.8299507 | 16401.64 | 1.060656 | 0 | TRUE | 1.064871 | TRUE | 290.3846 | 1000.509 | tematdb | v1.1.0 | tematdb_v1.1.0_TEPatTsOfAlphas_convertedOn_20230810_204741__range_1_to_424 | 45148.8675 | TRUE | piecewise_liniear | constant | 0
295 | 900.1698 | 0.0002708126 | 6.690617e-05 | 0.8001076 | 14946.3 | 1.23324 | 0 | TRUE | 1.230949 | TRUE | 290.3846 | 1000.509 | tematdb | v1.1.0 | tematdb_v1.1.0_TEPatTsOfAlphas_convertedOn_20230810_204741__range_1_to_424 | 45148.8675 | TRUE | piecewise_liniear | constant | 0
295 | 950.5942 | 0.0002817579 | 7.239833e-05 | 0.7696498 | 13812.47 | 1.354333 | 0 | TRUE | 1.353372 | TRUE | 290.3846 | 1000.509 | tematdb | v1.1.0 | tematdb_v1.1.0_TEPatTsOfAlphas_convertedOn_20230810_204741__range_1_to_424 | 45148.8675 | TRUE | piecewise_liniear | constant | 0
295 | 1000.509 | 0.0002950249 | 7.680631e-05 | 0.7404141 | 13019.76 | 1.531323 | 0 | TRUE | 1.531579 | FALSE | 290.3846 | 1000.509 | tematdb | v1.1.0 | tematdb_v1.1.0_TEPatTsOfAlphas_convertedOn_20230810_204741__range_1_to_424 | 45148.8675 | TRUE | piecewise_liniear | constant | 0
296 | 299.521 | 3.72105e-05 | 3.029495e-06 | 1.370408 | 330088 | 0.09989368 | 0 | FALSE | 0.0993487 | FALSE | 303.382 | 982.718 | tematdb | v1.1.0 | tematdb_v1.1.0_TEPatTsOfAlphas_convertedOn_20230810_204741__range_1_to_424 | 45148.8675 | TRUE | piecewise_liniear | constant | 0
296 | 348.191 | 4.03144e-05 | 3.512931e-06 | 1.309313 | 284662.6 | 0.1230339 | 0 | TRUE | 0.1318091 | TRUE | 303.382 | 982.718 | tematdb | v1.1.0 | tematdb_v1.1.0_TEPatTsOfAlphas_convertedOn_20230810_204741__range_1_to_424 | 45148.8675 | TRUE | piecewise_liniear | constant | 0
296 | 389.188 | 4.2187e-05 | 3.825368e-06 | 1.294947 | 261412.8 | 0.1398271 | 0 | TRUE | 0.1527444 | TRUE | 303.382 | 982.718 | tematdb | v1.1.0 | tematdb_v1.1.0_TEPatTsOfAlphas_convertedOn_20230810_204741__range_1_to_424 | 45148.8675 | TRUE | piecewise_liniear | constant | 0
296 | 442.987 | 4.52954e-05 | 4.258727e-06 | 1.242478 | 234812 | 0.1717635 | 0 | TRUE | 0.1880972 | TRUE | 303.382 | 982.718 | tematdb | v1.1.0 | tematdb_v1.1.0_TEPatTsOfAlphas_convertedOn_20230810_204741__range_1_to_424 | 45148.8675 | TRUE | piecewise_liniear | constant | 0
296 | 489.046 | 5.14583e-05 | 4.709936e-06 | 1.1538 | 212317.1 | 0.2382952 | 0 | TRUE | 0.2350756 | TRUE | 303.382 | 982.718 | tematdb | v1.1.0 | tematdb_v1.1.0_TEPatTsOfAlphas_convertedOn_20230810_204741__range_1_to_424 | 45148.8675 | TRUE | piecewise_liniear | constant | 0
296 | 537.716 | 5.45622e-05 | 5.5892e-06 | 0.973256 | 178916.5 | 0.2942795 | 0 | TRUE | 0.2977089 | TRUE | 303.382 | 982.718 | tematdb | v1.1.0 | tematdb_v1.1.0_TEPatTsOfAlphas_convertedOn_20230810_204741__range_1_to_424 | 45148.8675 | TRUE | piecewise_liniear | constant | 0
296 | 586.34 | 6.07274e-05 | 8.33375e-06 | 0.766279 | 119994 | 0.3386036 | 0 | TRUE | 0.338783 | TRUE | 303.382 | 982.718 | tematdb | v1.1.0 | tematdb_v1.1.0_TEPatTsOfAlphas_convertedOn_20230810_204741__range_1_to_424 | 45148.8675 | TRUE | piecewise_liniear | constant | 0
296 | 634.944 | 6.81171e-05 | 9.492335e-06 | 0.8575448 | 105348.2 | 0.3619244 | 0 | TRUE | 0.3523593 | TRUE | 303.382 | 982.718 | tematdb | v1.1.0 | tematdb_v1.1.0_TEPatTsOfAlphas_convertedOn_20230810_204741__range_1_to_424 | 45148.8675 | TRUE | piecewise_liniear | constant | 0
296 | 680.957 | 7.73413e-05 | 1.023259e-05 | 0.966194 | 97726.98 | 0.4119957 | 0 | TRUE | 0.4048599 | TRUE | 303.382 | 982.718 | tematdb | v1.1.0 | tematdb_v1.1.0_TEPatTsOfAlphas_convertedOn_20230810_204741__range_1_to_424 | 45148.8675 | TRUE | piecewise_liniear | constant | 0
296 | 732.097 | 8.657e-05 | 1.037234e-05 | 0.9890797 | 96410.22 | 0.5348047 | 0 | TRUE | 0.4875869 | TRUE | 303.382 | 982.718 | tematdb | v1.1.0 | tematdb_v1.1.0_TEPatTsOfAlphas_convertedOn_20230810_204741__range_1_to_424 | 45148.8675 | TRUE | piecewise_liniear | constant | 0
296 | 788.394 | 9.39664e-05 | 1.224383e-05 | 0.9751261 | 81673.77 | 0.583056 | 0 | TRUE | 0.6066488 | TRUE | 303.382 | 982.718 | tematdb | v1.1.0 | tematdb_v1.1.0_TEPatTsOfAlphas_convertedOn_20230810_204741__range_1_to_424 | 45148.8675 | TRUE | piecewise_liniear | constant | 0
296 | 877.855 | 0.000112413 | 1.140792e-05 | 1.18577 | 87658.37 | 0.8200657 | 0 | TRUE | 0.7549388 | TRUE | 303.382 | 982.718 | tematdb | v1.1.0 | tematdb_v1.1.0_TEPatTsOfAlphas_convertedOn_20230810_204741__range_1_to_424 | 45148.8675 | TRUE | piecewise_liniear | constant | 0
296 | 982.718 | 0.000129648 | 1.291884e-05 | 1.189767 | 77406.32 | 1.07467 | 0 | TRUE | 1.025779 | TRUE | 303.382 | 982.718 | tematdb | v1.1.0 | tematdb_v1.1.0_TEPatTsOfAlphas_convertedOn_20230810_204741__range_1_to_424 | 45148.8675 | TRUE | piecewise_liniear | constant | 0
297 | 308.3888 | 7.560166e-05 | 1.064408e-05 | 0.7436043 | 93948.91 | 0.2226954 | 0 | TRUE | 0.2150125 | TRUE | 308.3888 | 972.0373 | tematdb | v1.1.0 | tematdb_v1.1.0_TEPatTsOfAlphas_convertedOn_20230810_204741__range_1_to_424 | 45148.8675 | TRUE | piecewise_liniear | constant | 1
297 | 330.2264 | 7.908714e-05 | 1.163915e-05 | 0.6431696 | 85916.95 | 0.275916 | 0 | TRUE | 0.2998172 | TRUE | 308.3888 | 972.0373 | tematdb | v1.1.0 | tematdb_v1.1.0_TEPatTsOfAlphas_convertedOn_20230810_204741__range_1_to_424 | 45148.8675 | TRUE | piecewise_liniear | constant | 1
297 | 376.032 | 9.93361e-05 | 1.698109e-05 | 0.6173492 | 58889.03 | 0.3539505 | 0 | TRUE | 0.3737959 | TRUE | 308.3888 | 972.0373 | tematdb | v1.1.0 | tematdb_v1.1.0_TEPatTsOfAlphas_convertedOn_20230810_204741__range_1_to_424 | 45148.8675 | TRUE | piecewise_liniear | constant | 1
297 | 423.968 | 9.319502e-05 | 1.837712e-05 | 1.047552 | 54415.49 | 0.1912782 | 0 | TRUE | 0.2597849 | TRUE | 308.3888 | 972.0373 | tematdb | v1.1.0 | tematdb_v1.1.0_TEPatTsOfAlphas_convertedOn_20230810_204741__range_1_to_424 | 45148.8675 | TRUE | piecewise_liniear | constant | 1
297 | 472.4368 | 0.0001031535 | 1.981753e-05 | 0.9724305 | 50460.38 | 0.2608578 | 0 | TRUE | 0.2544642 | TRUE | 308.3888 | 972.0373 | tematdb | v1.1.0 | tematdb_v1.1.0_TEPatTsOfAlphas_convertedOn_20230810_204741__range_1_to_424 | 45148.8675 | TRUE | piecewise_liniear | constant | 1
297 | 519.8402 | 0.00011361 | 2.186636e-05 | 0.9087516 | 45732.35 | 0.3376611 | 0 | TRUE | 0.3355781 | TRUE | 308.3888 | 972.0373 | tematdb | v1.1.0 | tematdb_v1.1.0_TEPatTsOfAlphas_convertedOn_20230810_204741__range_1_to_424 | 45148.8675 | TRUE | piecewise_liniear | constant | 1
297 | 568.3089 | 0.0001262241 | 2.483632e-05 | 0.8625918 | 40263.61 | 0.4226454 | 0 | TRUE | 0.421968 | TRUE | 308.3888 | 972.0373 | tematdb | v1.1.0 | tematdb_v1.1.0_TEPatTsOfAlphas_convertedOn_20230810_204741__range_1_to_424 | 45148.8675 | TRUE | piecewise_liniear | constant | 1
297 | 615.7124 | 0.0001370124 | 2.787389e-05 | 0.7525502 | 35875.87 | 0.551017 | 0 | TRUE | 0.5741402 | TRUE | 308.3888 | 972.0373 | tematdb | v1.1.0 | tematdb_v1.1.0_TEPatTsOfAlphas_convertedOn_20230810_204741__range_1_to_424 | 45148.8675 | TRUE | piecewise_liniear | constant | 1
297 | 663.6485 | 0.0001482988 | 3.178919e-05 | 0.7142285 | 31457.23 | 0.6428304 | 0 | TRUE | 0.6820719 | TRUE | 308.3888 | 972.0373 | tematdb | v1.1.0 | tematdb_v1.1.0_TEPatTsOfAlphas_convertedOn_20230810_204741__range_1_to_424 | 45148.8675 | TRUE | piecewise_liniear | constant | 1
297 | 712.1172 | 0.0001627386 | 3.665495e-05 | 0.6384921 | 27281.45 | 0.8058318 | 0 | TRUE | 0.8372235 | TRUE | 308.3888 | 972.0373 | tematdb | v1.1.0 | tematdb_v1.1.0_TEPatTsOfAlphas_convertedOn_20230810_204741__range_1_to_424 | 45148.8675 | TRUE | piecewise_liniear | constant | 1
297 | 761.6511 | 0.0001770124 | 4.290589e-05 | 0.5791294 | 23306.82 | 0.9604422 | 0 | TRUE | 1.059928 | TRUE | 308.3888 | 972.0373 | tematdb | v1.1.0 | tematdb_v1.1.0_TEPatTsOfAlphas_convertedOn_20230810_204741__range_1_to_424 | 45148.8675 | TRUE | piecewise_liniear | constant | 1
297 | 809.0546 | 0.0001833195 | 4.631127e-05 | 0.5474673 | 21593.02 | 1.072384 | 0 | TRUE | 1.167179 | TRUE | 308.3888 | 972.0373 | tematdb | v1.1.0 | tematdb_v1.1.0_TEPatTsOfAlphas_convertedOn_20230810_204741__range_1_to_424 | 45148.8675 | TRUE | piecewise_liniear | constant | 1
297 | 858.0559 | 0.0001904564 | 4.92838e-05 | 0.4920894 | 20290.64 | 1.28339 | 0 | TRUE | 1.401421 | TRUE | 308.3888 | 972.0373 | tematdb | v1.1.0 | tematdb_v1.1.0_TEPatTsOfAlphas_convertedOn_20230810_204741__range_1_to_424 | 45148.8675 | TRUE | piecewise_liniear | constant | 1
297 | 906.5246 | 0.0001969295 | 5.282176e-05 | 0.460417 | 18931.59 | 1.445562 | 0 | TRUE | 1.573641 | TRUE | 308.3888 | 972.0373 | tematdb | v1.1.0 | tematdb_v1.1.0_TEPatTsOfAlphas_convertedOn_20230810_204741__range_1_to_424 | 45148.8675 | TRUE | piecewise_liniear | constant | 1
297 | 972.0373 | 0.0002053942 | 5.687807e-05 | 0.3646464 | 17581.47 | 1.977163 | 0 | TRUE | 2.05827 | TRUE | 308.3888 | 972.0373 | tematdb | v1.1.0 | tematdb_v1.1.0_TEPatTsOfAlphas_convertedOn_20230810_204741__range_1_to_424 | 45148.8675 | TRUE | piecewise_liniear | constant | 1
298 | 459.4614 | 0.0001492537 | 3.121453e-05 | 0.8389562 | 32036.36 | 0.3908439 | 0 | TRUE | 0.4001465 | TRUE | 459.4614 | 864.8476 | tematdb | v1.1.0 | tematdb_v1.1.0_TEPatTsOfAlphas_convertedOn_20230810_204741__range_1_to_424 | 45148.8675 | TRUE | piecewise_liniear | constant | 0
298 | 533.168 | 0.0001743284 | 3.825453e-05 | 0.8044934 | 26140.7 | 0.5264957 | 0 | TRUE | 0.5258227 | TRUE | 459.4614 | 864.8476 | tematdb | v1.1.0 | tematdb_v1.1.0_TEPatTsOfAlphas_convertedOn_20230810_204741__range_1_to_424 | 45148.8675 | TRUE | piecewise_liniear | constant | 0
298 | 606.8746 | 0.0001979104 | 4.640614e-05 | 0.778645 | 21548.87 | 0.6578417 | 0 | TRUE | 0.6609145 | TRUE | 459.4614 | 864.8476 | tematdb | v1.1.0 | tematdb_v1.1.0_TEPatTsOfAlphas_convertedOn_20230810_204741__range_1_to_424 | 45148.8675 | TRUE | piecewise_liniear | constant | 0
298 | 680.5811 | 0.000219403 | 5.563656e-05 | 0.7601314 | 17973.79 | 0.7746688 | 0 | TRUE | 0.7777267 | TRUE | 459.4614 | 864.8476 | tematdb | v1.1.0 | tematdb_v1.1.0_TEPatTsOfAlphas_convertedOn_20230810_204741__range_1_to_424 | 45148.8675 | TRUE | piecewise_liniear | constant | 0
298 | 754.8547 | 0.0002370149 | 6.563049e-05 | 0.7491257 | 15236.82 | 0.8624906 | 0 | TRUE | 0.8667147 | TRUE | 459.4614 | 864.8476 | tematdb | v1.1.0 | tematdb_v1.1.0_TEPatTsOfAlphas_convertedOn_20230810_204741__range_1_to_424 | 45148.8675 | TRUE | piecewise_liniear | constant | 0
298 | 828.2778 | 0.0002522388 | 7.595075e-05 | 0.7487887 | 13166.43 | 0.9266345 | 0 | TRUE | 0.9246802 | TRUE | 459.4614 | 864.8476 | tematdb | v1.1.0 | tematdb_v1.1.0_TEPatTsOfAlphas_convertedOn_20230810_204741__range_1_to_424 | 45148.8675 | TRUE | piecewise_liniear | constant | 0
298 | 864.8476 | 0.000259403 | 8.142304e-05 | 0.7508967 | 12281.54 | 0.9518357 | 0 | TRUE | 0.9556928 | TRUE | 459.4614 | 864.8476 | tematdb | v1.1.0 | tematdb_v1.1.0_TEPatTsOfAlphas_convertedOn_20230810_204741__range_1_to_424 | 45148.8675 | TRUE | piecewise_liniear | constant | 0
299 | 11.71875 | 6.319515e-06 | 4.60366e-06 | 0.6352396 | 217218.5 | 0.0001600324 | 0 | FALSE | 0.008946878 | FALSE | 25.53633 | 897.6898 | tematdb | v1.1.0 | tematdb_v1.1.0_TEPatTsOfAlphas_convertedOn_20230810_204741__range_1_to_424 | 45148.8675 | TRUE | piecewise_liniear | constant | 0
299 | 29.94792 | 1.11729e-05 | 5.193989e-06 | 0.6779349 | 192530.2 | 0.001061719 | 0 | TRUE | 0.008946878 | FALSE | 25.53633 | 897.6898 | tematdb | v1.1.0 | tematdb_v1.1.0_TEPatTsOfAlphas_convertedOn_20230810_204741__range_1_to_424 | 45148.8675 | TRUE | piecewise_liniear | constant | 0
299 | 55.33854 | 1.602629e-05 | 6.288602e-06 | 0.8881913 | 159017.8 | 0.002544679 | 0 | TRUE | 0.008946878 | FALSE | 25.53633 | 897.6898 | tematdb | v1.1.0 | tematdb_v1.1.0_TEPatTsOfAlphas_convertedOn_20230810_204741__range_1_to_424 | 45148.8675 | TRUE | piecewise_liniear | constant | 0
299 | 69.66146 | 1.905966e-05 | 6.887576e-06 | 0.9777593 | 145189 | 0.003757719 | 0 | TRUE | 0.008946878 | FALSE | 25.53633 | 897.6898 | tematdb | v1.1.0 | tematdb_v1.1.0_TEPatTsOfAlphas_convertedOn_20230810_204741__range_1_to_424 | 45148.8675 | TRUE | piecewise_liniear | constant | 0
299 | 100.9115 | 2.694641e-05 | 8.18714e-06 | 1.080411 | 122142.8 | 0.008283639 | 0 | TRUE | 0.008946878 | FALSE | 25.53633 | 897.6898 | tematdb | v1.1.0 | tematdb_v1.1.0_TEPatTsOfAlphas_convertedOn_20230810_204741__range_1_to_424 | 45148.8675 | TRUE | piecewise_liniear | constant | 0
299 | 115.234375 | 3.088979e-05 | 8.583526e-06 | 1.128023 | 116502.2 | 0.01135608 | 0 | TRUE | 0.009092729 | TRUE | 25.53633 | 897.6898 | tematdb | v1.1.0 | tematdb_v1.1.0_TEPatTsOfAlphas_convertedOn_20230810_204741__range_1_to_424 | 45148.8675 | TRUE | piecewise_liniear | constant | 0
299 | 128.2552 | 3.452983e-05 | 8.821553e-06 | 1.154459 | 113358.7 | 0.01501551 | 0 | TRUE | 0.01373601 | TRUE | 25.53633 | 897.6898 | tematdb | v1.1.0 | tematdb_v1.1.0_TEPatTsOfAlphas_convertedOn_20230810_204741__range_1_to_424 | 45148.8675 | TRUE | piecewise_liniear | constant | 0
299 | 142.578125 | 3.816987e-05 | 8.80565e-06 | 1.178399 | 113563.4 | 0.0200189 | 0 | TRUE | 0.01884363 | TRUE | 25.53633 | 897.6898 | tematdb | v1.1.0 | tematdb_v1.1.0_TEPatTsOfAlphas_convertedOn_20230810_204741__range_1_to_424 | 45148.8675 | TRUE | piecewise_liniear | constant | 0
299 | 155.599 | 4.08999e-05 | 8.813419e-06 | 1.215878 | 113463.3 | 0.02428939 | 0 | TRUE | 0.02448131 | TRUE | 25.53633 | 897.6898 | tematdb | v1.1.0 | tematdb_v1.1.0_TEPatTsOfAlphas_convertedOn_20230810_204741__range_1_to_424 | 45148.8675 | TRUE | piecewise_liniear | constant | 0
299 | 169.2708 | 4.42366e-05 | 8.839993e-06 | 1.243963 | 113122.3 | 0.03012217 | 0 | TRUE | 0.03041797 | TRUE | 25.53633 | 897.6898 | tematdb | v1.1.0 | tematdb_v1.1.0_TEPatTsOfAlphas_convertedOn_20230810_204741__range_1_to_424 | 45148.8675 | TRUE | piecewise_liniear | constant | 0
299 | 184.2448 | 4.635996e-05 | 8.957423e-06 | 1.278566 | 111639.2 | 0.03457602 | 0 | TRUE | 0.03635105 | TRUE | 25.53633 | 897.6898 | tematdb | v1.1.0 | tematdb_v1.1.0_TEPatTsOfAlphas_convertedOn_20230810_204741__range_1_to_424 | 45148.8675 | TRUE | piecewise_liniear | constant | 0
299 | 197.265625 | 4.878665e-05 | 9.232611e-06 | 1.272142 | 108311.7 | 0.03997546 | 0 | TRUE | 0.04153825 | TRUE | 25.53633 | 897.6898 | tematdb | v1.1.0 | tematdb_v1.1.0_TEPatTsOfAlphas_convertedOn_20230810_204741__range_1_to_424 | 45148.8675 | TRUE | piecewise_liniear | constant | 0
299 | 210.9375 | 5.151668e-05 | 9.495708e-06 | 1.293346 | 105310.7 | 0.04558348 | 0 | TRUE | 0.04811357 | TRUE | 25.53633 | 897.6898 | tematdb | v1.1.0 | tematdb_v1.1.0_TEPatTsOfAlphas_convertedOn_20230810_204741__range_1_to_424 | 45148.8675 | TRUE | piecewise_liniear | constant | 0
299 | 225.2604 | 5.394338e-05 | 9.789825e-06 | 1.317251 | 102146.9 | 0.05082971 | 0 | TRUE | 0.055002 | TRUE | 25.53633 | 897.6898 | tematdb | v1.1.0 | tematdb_v1.1.0_TEPatTsOfAlphas_convertedOn_20230810_204741__range_1_to_424 | 45148.8675 | TRUE | piecewise_liniear | constant | 0
299 | 238.9323 | 5.637007e-05 | 1.004216e-05 | 1.330527 | 99580.19 | 0.05682263 | 0 | TRUE | 0.06157732 | TRUE | 25.53633 | 897.6898 | tematdb | v1.1.0 | tematdb_v1.1.0_TEPatTsOfAlphas_convertedOn_20230810_204741__range_1_to_424 | 45148.8675 | TRUE | piecewise_liniear | constant | 0
299 | 252.6042 | 5.879676e-05 | 1.032877e-05 | 1.312714 | 96816.91 | 0.06440633 | 0 | TRUE | 0.06815264 | TRUE | 25.53633 | 897.6898 | tematdb | v1.1.0 | tematdb_v1.1.0_TEPatTsOfAlphas_convertedOn_20230810_204741__range_1_to_424 | 45148.8675 | TRUE | piecewise_liniear | constant | 0
299 | 266.9271 | 6.152679e-05 | 1.064467e-05 | 1.328688 | 93943.73 | 0.07144405 | 0 | TRUE | 0.07360062 | TRUE | 25.53633 | 897.6898 | tematdb | v1.1.0 | tematdb_v1.1.0_TEPatTsOfAlphas_convertedOn_20230810_204741__range_1_to_424 | 45148.8675 | TRUE | piecewise_liniear | constant | 0
299 | 280.599 | 6.365015e-05 | 1.106061e-05 | 1.310931 | 90410.97 | 0.07840183 | 0 | TRUE | 0.08019903 | TRUE | 25.53633 | 897.6898 | tematdb | v1.1.0 | tematdb_v1.1.0_TEPatTsOfAlphas_convertedOn_20230810_204741__range_1_to_424 | 45148.8675 | TRUE | piecewise_liniear | constant | 0
299 | 294.2708 | 6.577351e-05 | 1.12096e-05 | 1.292425 | 89209.27 | 0.08787266 | 0 | TRUE | 0.09138522 | TRUE | 25.53633 | 897.6898 | tematdb | v1.1.0 | tematdb_v1.1.0_TEPatTsOfAlphas_convertedOn_20230810_204741__range_1_to_424 | 45148.8675 | TRUE | piecewise_liniear | constant | 0
299 | 307.2917 | 6.82002e-05 | 1.149323e-05 | 1.274316 | 87007.74 | 0.09758945 | 0 | TRUE | 0.09732053 | TRUE | 25.53633 | 897.6898 | tematdb | v1.1.0 | tematdb_v1.1.0_TEPatTsOfAlphas_convertedOn_20230810_204741__range_1_to_424 | 45148.8675 | TRUE | piecewise_liniear | constant | 0
299 | 321.6146 | 7.123357e-05 | 1.195044e-05 | 1.225103 | 83678.94 | 0.1114677 | 0 | TRUE | 0.1217325 | TRUE | 25.53633 | 897.6898 | tematdb | v1.1.0 | tematdb_v1.1.0_TEPatTsOfAlphas_convertedOn_20230810_204741__range_1_to_424 | 45148.8675 | TRUE | piecewise_liniear | constant | 0
299 | 335.2865 | 7.699697e-05 | 1.287787e-05 | 1.182635 | 77652.58 | 0.1305174 | 0 | TRUE | 0.1338861 | TRUE | 25.53633 | 897.6898 | tematdb | v1.1.0 | tematdb_v1.1.0_TEPatTsOfAlphas_convertedOn_20230810_204741__range_1_to_424 | 45148.8675 | TRUE | piecewise_liniear | constant | 0
299 | 350.9115 | 0.0001021739 | 1.368959e-05 | 1.363581 | 73048.2 | 0.1962485 | 0 | TRUE | 0.1947661 | TRUE | 25.53633 | 897.6898 | tematdb | v1.1.0 | tematdb_v1.1.0_TEPatTsOfAlphas_convertedOn_20230810_204741__range_1_to_424 | 45148.8675 | TRUE | piecewise_liniear | constant | 0
299 | 376.3021 | 0.0001206775 | 2.013469e-05 | 1.820577 | 49665.52 | 0.1494978 | 0 | TRUE | 0.1155532 | TRUE | 25.53633 | 897.6898 | tematdb | v1.1.0 | tematdb_v1.1.0_TEPatTsOfAlphas_convertedOn_20230810_204741__range_1_to_424 | 45148.8675 | TRUE | piecewise_liniear | constant | 0
299 | 399.7396 | 8.397371e-05 | 3.140127e-05 | 2.244638 | 31845.85 | 0.03999175 | 0 | TRUE | 0.04546905 | TRUE | 25.53633 | 897.6898 | tematdb | v1.1.0 | tematdb_v1.1.0_TEPatTsOfAlphas_convertedOn_20230810_204741__range_1_to_424 | 45148.8675 | TRUE | piecewise_liniear | constant | 0
299 | 425.78125 | 0.000108544 | 2.168391e-05 | 3.250266 | 46117.14 | 0.0711773 | 0 | TRUE | 0.07141248 | TRUE | 25.53633 | 897.6898 | tematdb | v1.1.0 | tematdb_v1.1.0_TEPatTsOfAlphas_convertedOn_20230810_204741__range_1_to_424 | 45148.8675 | TRUE | piecewise_liniear | constant | 0
299 | 450.5208 | 0.0001164307 | 2.362999e-05 | 1.463083 | 42319.1 | 0.1766517 | 0 | TRUE | 0.1803392 | TRUE | 25.53633 | 897.6898 | tematdb | v1.1.0 | tematdb_v1.1.0_TEPatTsOfAlphas_convertedOn_20230810_204741__range_1_to_424 | 45148.8675 | TRUE | piecewise_liniear | constant | 0
299 | 475.2604 | 0.0001246208 | 2.531782e-05 | 1.315052 | 39497.87 | 0.2216887 | 0 | TRUE | 0.2190802 | TRUE | 25.53633 | 897.6898 | tematdb | v1.1.0 | tematdb_v1.1.0_TEPatTsOfAlphas_convertedOn_20230810_204741__range_1_to_424 | 45148.8675 | TRUE | piecewise_liniear | constant | 0
299 | 500 | 0.0001322042 | 2.732888e-05 | 1.28524 | 36591.33 | 0.2488026 | 0 | TRUE | 0.2460702 | TRUE | 25.53633 | 897.6898 | tematdb | v1.1.0 | tematdb_v1.1.0_TEPatTsOfAlphas_convertedOn_20230810_204741__range_1_to_424 | 45148.8675 | TRUE | piecewise_liniear | constant | 0
299 | 525.390625 | 0.000139181 | 2.953433e-05 | 1.26147 | 33858.91 | 0.2731733 | 0 | TRUE | 0.2751341 | TRUE | 25.53633 | 897.6898 | tematdb | v1.1.0 | tematdb_v1.1.0_TEPatTsOfAlphas_convertedOn_20230810_204741__range_1_to_424 | 45148.8675 | TRUE | piecewise_liniear | constant | 0
299 | 550.78125 | 0.0001473711 | 3.187197e-05 | 1.228007 | 31375.53 | 0.3056284 | 0 | TRUE | 0.3024214 | TRUE | 25.53633 | 897.6898 | tematdb | v1.1.0 | tematdb_v1.1.0_TEPatTsOfAlphas_convertedOn_20230810_204741__range_1_to_424 | 45148.8675 | TRUE | piecewise_liniear | constant | 0
299 | 574.8698 | 0.0001549545 | 3.42474e-05 | 1.206138 | 29199.3 | 0.3341591 | 0 | TRUE | 0.3311569 | TRUE | 25.53633 | 897.6898 | tematdb | v1.1.0 | tematdb_v1.1.0_TEPatTsOfAlphas_convertedOn_20230810_204741__range_1_to_424 | 45148.8675 | TRUE | piecewise_liniear | constant | 0
299 | 599.609375 | 0.0001625379 | 3.675136e-05 | 1.182555 | 27209.88 | 0.3644879 | 0 | TRUE | 0.3610168 | TRUE | 25.53633 | 897.6898 | tematdb | v1.1.0 | tematdb_v1.1.0_TEPatTsOfAlphas_convertedOn_20230810_204741__range_1_to_424 | 45148.8675 | TRUE | piecewise_liniear | constant | 0
299 | 624.349 | 0.0001701213 | 3.956446e-05 | 1.150388 | 25275.21 | 0.3970045 | 0 | TRUE | 0.3927943 | TRUE | 25.53633 | 897.6898 | tematdb | v1.1.0 | tematdb_v1.1.0_TEPatTsOfAlphas_convertedOn_20230810_204741__range_1_to_424 | 45148.8675 | TRUE | piecewise_liniear | constant | 0
299 | 649.7396 | 0.0001770981 | 4.211945e-05 | 1.121945 | 23742 | 0.4312337 | 0 | TRUE | 0.4269451 | TRUE | 25.53633 | 897.6898 | tematdb | v1.1.0 | tematdb_v1.1.0_TEPatTsOfAlphas_convertedOn_20230810_204741__range_1_to_424 | 45148.8675 | TRUE | piecewise_liniear | constant | 0
299 | 673.828125 | 0.0001849848 | 4.478024e-05 | 1.090563 | 22331.28 | 0.4721547 | 0 | TRUE | 0.4635569 | TRUE | 25.53633 | 897.6898 | tematdb | v1.1.0 | tematdb_v1.1.0_TEPatTsOfAlphas_convertedOn_20230810_204741__range_1_to_424 | 45148.8675 | TRUE | piecewise_liniear | constant | 0
299 | 699.21875 | 0.0001925683 | 4.797857e-05 | 1.061162 | 20842.64 | 0.5092764 | 0 | TRUE | 0.5067658 | TRUE | 25.53633 | 897.6898 | tematdb | v1.1.0 | tematdb_v1.1.0_TEPatTsOfAlphas_convertedOn_20230810_204741__range_1_to_424 | 45148.8675 | TRUE | piecewise_liniear | constant | 0
299 | 723.9583 | 0.000200455 | 5.100623e-05 | 1.019722 | 19605.45 | 0.5592968 | 0 | TRUE | 0.5554591 | TRUE | 25.53633 | 897.6898 | tematdb | v1.1.0 | tematdb_v1.1.0_TEPatTsOfAlphas_convertedOn_20230810_204741__range_1_to_424 | 45148.8675 | TRUE | piecewise_liniear | constant | 0
299 | 748.6979 | 0.0002083418 | 5.364767e-05 | 0.9782911 | 18640.14 | 0.6192134 | 0 | TRUE | 0.6063645 | TRUE | 25.53633 | 897.6898 | tematdb | v1.1.0 | tematdb_v1.1.0_TEPatTsOfAlphas_convertedOn_20230810_204741__range_1_to_424 | 45148.8675 | TRUE | piecewise_liniear | constant | 0
299 | 773.4375 | 0.0002162285 | 5.582157e-05 | 0.9414558 | 17914.22 | 0.6880963 | 0 | TRUE | 0.6666232 | TRUE | 25.53633 | 897.6898 | tematdb | v1.1.0 | tematdb_v1.1.0_TEPatTsOfAlphas_convertedOn_20230810_204741__range_1_to_424 | 45148.8675 | TRUE | piecewise_liniear | constant | 0
299 | 798.828125 | 0.0002244186 | 6.006191e-05 | 0.8953938 | 16649.49 | 0.7480969 | 0 | TRUE | 0.7342627 | TRUE | 25.53633 | 897.6898 | tematdb | v1.1.0 | tematdb_v1.1.0_TEPatTsOfAlphas_convertedOn_20230810_204741__range_1_to_424 | 45148.8675 | TRUE | piecewise_liniear | constant | 0
299 | 823.5677 | 0.000232912 | 6.374562e-05 | 0.849362 | 15687.35 | 0.8251635 | 0 | TRUE | 0.8186155 | TRUE | 25.53633 | 897.6898 | tematdb | v1.1.0 | tematdb_v1.1.0_TEPatTsOfAlphas_convertedOn_20230810_204741__range_1_to_424 | 45148.8675 | TRUE | piecewise_liniear | constant | 0
299 | 848.3073 | 0.0002414055 | 6.684319e-05 | 0.7928837 | 14960.39 | 0.9327833 | 0 | TRUE | 0.9115879 | TRUE | 25.53633 | 897.6898 | tematdb | v1.1.0 | tematdb_v1.1.0_TEPatTsOfAlphas_convertedOn_20230810_204741__range_1_to_424 | 45148.8675 | TRUE | piecewise_liniear | constant | 0
299 | 873.6979 | 0.0002505056 | 7.162184e-05 | 0.7329494 | 13962.22 | 1.044423 | 0 | TRUE | 1.030174 | TRUE | 25.53633 | 897.6898 | tematdb | v1.1.0 | tematdb_v1.1.0_TEPatTsOfAlphas_convertedOn_20230810_204741__range_1_to_424 | 45148.8675 | TRUE | piecewise_liniear | constant | 0
299 | 899.0885 | 0.0002593023 | 7.410909e-05 | 0.6821839 | 13493.62 | 1.195755 | 0 | FALSE | 1.164212 | FALSE | 25.53633 | 897.6898 | tematdb | v1.1.0 | tematdb_v1.1.0_TEPatTsOfAlphas_convertedOn_20230810_204741__range_1_to_424 | 45148.8675 | TRUE | piecewise_liniear | constant | 0
300 | 314.072 | 0.000127094 | 1.637702e-05 | 0.5777822 | 61061.17982 | 0.5361427 | 0 | FALSE | 0.5296301 | TRUE | 315.0674873 | 817.586 | tematdb | v1.1.0 | tematdb_v1.1.0_TEPatTsOfAlphas_convertedOn_20230810_204741__range_1_to_424 | 45148.8675 | TRUE | piecewise_liniear | constant | 4
300 | 329.354 | 0.000127831 | 1.709385e-05 | 0.5670841 | 58500.59 | 0.5551982 | 0 | TRUE | 0.5616957 | TRUE | 315.0674873 | 817.586 | tematdb | v1.1.0 | tematdb_v1.1.0_TEPatTsOfAlphas_convertedOn_20230810_204741__range_1_to_424 | 45148.8675 | TRUE | piecewise_liniear | constant | 4
300 | 347.696 | 0.000129322 | 1.811499e-05 | 0.5527957 | 55202.89 | 0.5806864 | 0 | TRUE | 0.6127681 | TRUE | 315.0674873 | 817.586 | tematdb | v1.1.0 | tematdb_v1.1.0_TEPatTsOfAlphas_convertedOn_20230810_204741__range_1_to_424 | 45148.8675 | TRUE | piecewise_liniear | constant | 4
300 | 373.723 | 0.000139142 | 2.120347e-05 | 0.5350927 | 47162.1 | 0.6377205 | 0 | TRUE | 0.6775436 | TRUE | 315.0674873 | 817.586 | tematdb | v1.1.0 | tematdb_v1.1.0_TEPatTsOfAlphas_convertedOn_20230810_204741__range_1_to_424 | 45148.8675 | TRUE | piecewise_liniear | constant | 4
300 | 395.409 | 0.000192181 | 3.868025e-05 | 0.5815099 | 25852.99 | 0.6492637 | 0 | TRUE | 0.4074623 | TRUE | 315.0674873 | 817.586 | tematdb | v1.1.0 | tematdb_v1.1.0_TEPatTsOfAlphas_convertedOn_20230810_204741__range_1_to_424 | 45148.8675 | TRUE | piecewise_liniear | constant | 4
300 | 419.616 | 0.000149692 | 3.345189e-05 | 0.633323 | 29893.67 | 0.4438163 | 0 | TRUE | 0.1059839 | TRUE | 315.0674873 | 817.586 | tematdb | v1.1.0 | tematdb_v1.1.0_TEPatTsOfAlphas_convertedOn_20230810_204741__range_1_to_424 | 45148.8675 | TRUE | piecewise_liniear | constant | 4
300 | 447.171 | 0.00015951 | 3.61426e-05 | 0.6923023 | 27668.18 | 0.4547098 | 0 | TRUE | 0.2737064 | TRUE | 315.0674873 | 817.586 | tematdb | v1.1.0 | tematdb_v1.1.0_TEPatTsOfAlphas_convertedOn_20230810_204741__range_1_to_424 | 45148.8675 | TRUE | piecewise_liniear | constant | 4
300 | 470.151 | 0.00017085 | 3.889037e-05 | 0.7414892 | 25713.3 | 0.4759051 | 0 | TRUE | 0.4675331 | TRUE | 315.0674873 | 817.586 | tematdb | v1.1.0 | tematdb_v1.1.0_TEPatTsOfAlphas_convertedOn_20230810_204741__range_1_to_424 | 45148.8675 | TRUE | piecewise_liniear | constant | 4
300 | 525.248 | 0.000188212 | 4.550538e-05 | 0.7491953 | 21975.42 | 0.5457595 | 0 | TRUE | 0.5390363 | TRUE | 315.0674873 | 817.586 | tematdb | v1.1.0 | tematdb_v1.1.0_TEPatTsOfAlphas_convertedOn_20230810_204741__range_1_to_424 | 45148.8675 | TRUE | piecewise_liniear | constant | 4
300 | 572.732 | 0.000210132 | 5.264414e-05 | 0.7331097 | 18995.47 | 0.6552648 | 0 | TRUE | 0.6464994 | TRUE | 315.0674873 | 817.586 | tematdb | v1.1.0 | tematdb_v1.1.0_TEPatTsOfAlphas_convertedOn_20230810_204741__range_1_to_424 | 45148.8675 | TRUE | piecewise_liniear | constant | 4
300 | 621.714 | 0.000226744 | 6.121065e-05 | 0.7118926 | 16337.03 | 0.733535 | 0 | TRUE | 0.7392099 | TRUE | 315.0674873 | 817.586 | tematdb | v1.1.0 | tematdb_v1.1.0_TEPatTsOfAlphas_convertedOn_20230810_204741__range_1_to_424 | 45148.8675 | TRUE | piecewise_liniear | constant | 4
300 | 669.159 | 0.000241841 | 6.908499e-05 | 0.6980475 | 14474.92 | 0.8115597 | 0 | TRUE | 0.8046674 | TRUE | 315.0674873 | 817.586 | tematdb | v1.1.0 | tematdb_v1.1.0_TEPatTsOfAlphas_convertedOn_20230810_204741__range_1_to_424 | 45148.8675 | TRUE | piecewise_liniear | constant | 4
300 | 718.171 | 0.000263759 | 7.881563e-05 | 0.6961998 | 12687.84 | 0.9105341 | 0 | TRUE | 0.867299 | TRUE | 315.0674873 | 817.586 | tematdb | v1.1.0 | tematdb_v1.1.0_TEPatTsOfAlphas_convertedOn_20230810_204741__range_1_to_424 | 45148.8675 | TRUE | piecewise_liniear | constant | 4
300 | 771.706 | 0.000275058 | 8.943418e-05 | 0.6775007 | 11181.41 | 0.9635787 | 0 | TRUE | 0.9334174 | TRUE | 315.0674873 | 817.586 | tematdb | v1.1.0 | tematdb_v1.1.0_TEPatTsOfAlphas_convertedOn_20230810_204741__range_1_to_424 | 45148.8675 | TRUE | piecewise_liniear | constant | 4
300 | 817.586 | 0.000283334 | 9.52509e-05 | 0.6829707 | 10498.59 | 1.008927 | 0 | TRUE | 0.9808398 | TRUE | 315.0674873 | 817.586 | tematdb | v1.1.0 | tematdb_v1.1.0_TEPatTsOfAlphas_convertedOn_20230810_204741__range_1_to_424 | 45148.8675 | TRUE | piecewise_liniear | constant | 4
301 | 299.5499 | 4.447495e-05 | 5.33617e-06 | 2.165714 | 187400.3 | 0.0512707 | 0 | FALSE | 0.05946463 | FALSE | 307.1885 | 914.8537 | tematdb | v1.1.0 | tematdb_v1.1.0_TEPatTsOfAlphas_convertedOn_20230810_204741__range_1_to_424 | 45148.8675 | TRUE | piecewise_liniear | constant | 0
301 | 320.2551 | 4.797529e-05 | 5.531286e-06 | 2.128022 | 180789.8 | 0.06262232 | 0 | TRUE | 0.0652158 | TRUE | 307.1885 | 914.8537 | tematdb | v1.1.0 | tematdb_v1.1.0_TEPatTsOfAlphas_convertedOn_20230810_204741__range_1_to_424 | 45148.8675 | TRUE | piecewise_liniear | constant | 0
301 | 331.5079 | 5.209334e-05 | 5.731889e-06 | 2.101923 | 174462.6 | 0.07466959 | 0 | TRUE | 0.0684208 | TRUE | 307.1885 | 914.8537 | tematdb | v1.1.0 | tematdb_v1.1.0_TEPatTsOfAlphas_convertedOn_20230810_204741__range_1_to_424 | 45148.8675 | TRUE | piecewise_liniear | constant | 0
301 | 342.7607 | 5.518188e-05 | 5.916828e-06 | 2.075824 | 169009.5 | 0.08497761 | 0 | TRUE | 0.07896649 | TRUE | 307.1885 | 914.8537 | tematdb | v1.1.0 | tematdb_v1.1.0_TEPatTsOfAlphas_convertedOn_20230810_204741__range_1_to_424 | 45148.8675 | TRUE | piecewise_liniear | constant | 0
301 | 350.8627 | 5.724091e-05 | 6.055321e-06 | 2.057033 | 165144 | 0.09229365 | 0 | TRUE | 0.08734086 | TRUE | 307.1885 | 914.8537 | tematdb | v1.1.0 | tematdb_v1.1.0_TEPatTsOfAlphas_convertedOn_20230810_204741__range_1_to_424 | 45148.8675 | TRUE | piecewise_liniear | constant | 0
301 | 357.6144 | 5.888813e-05 | 6.172103e-06 | 2.041374 | 162019.3 | 0.09842713 | 0 | TRUE | 0.09431951 | TRUE | 307.1885 | 914.8537 | tematdb | v1.1.0 | tematdb_v1.1.0_TEPatTsOfAlphas_convertedOn_20230810_204741__range_1_to_424 | 45148.8675 | TRUE | piecewise_liniear | constant | 0
301 | 377.4194 | 6.403569e-05 | 6.575655e-06 | 1.99544 | 152076.1 | 0.117948 | 0 | TRUE | 0.1207882 | TRUE | 307.1885 | 914.8537 | tematdb | v1.1.0 | tematdb_v1.1.0_TEPatTsOfAlphas_convertedOn_20230810_204741__range_1_to_424 | 45148.8675 | TRUE | piecewise_liniear | constant | 0
301 | 388.6722 | 6.774194e-05 | 6.78944e-06 | 1.969341 | 147287.6 | 0.1333963 | 0 | TRUE | 0.1380022 | TRUE | 307.1885 | 914.8537 | tematdb | v1.1.0 | tematdb_v1.1.0_TEPatTsOfAlphas_convertedOn_20230810_204741__range_1_to_424 | 45148.8675 | TRUE | piecewise_liniear | constant | 0
301 | 404.4261 | 7.618394e-05 | 7.109655e-06 | 1.930779 | 140653.8 | 0.1709956 | 0 | TRUE | 0.1654949 | TRUE | 307.1885 | 914.8537 | tematdb | v1.1.0 | tematdb_v1.1.0_TEPatTsOfAlphas_convertedOn_20230810_204741__range_1_to_424 | 45148.8675 | TRUE | piecewise_liniear | constant | 0
301 | 421.0803 | 8.236102e-05 | 7.490213e-06 | 1.883378 | 133507.6 | 0.2024774 | 0 | TRUE | 0.1993764 | TRUE | 307.1885 | 914.8537 | tematdb | v1.1.0 | tematdb_v1.1.0_TEPatTsOfAlphas_convertedOn_20230810_204741__range_1_to_424 | 45148.8675 | TRUE | piecewise_liniear | constant | 0
301 | 435.0338 | 8.750858e-05 | 7.843967e-06 | 1.843664 | 127486.5 | 0.2303598 | 0 | TRUE | 0.2291931 | TRUE | 307.1885 | 914.8537 | tematdb | v1.1.0 | tematdb_v1.1.0_TEPatTsOfAlphas_convertedOn_20230810_204741__range_1_to_424 | 45148.8675 | TRUE | piecewise_liniear | constant | 0
301 | 450.3376 | 9.306795e-05 | 8.235748e-06 | 1.800107 | 121421.9 | 0.2631098 | 0 | TRUE | 0.2652588 | TRUE | 307.1885 | 914.8537 | tematdb | v1.1.0 | tematdb_v1.1.0_TEPatTsOfAlphas_convertedOn_20230810_204741__range_1_to_424 | 45148.8675 | TRUE | piecewise_liniear | constant | 0
301 | 460.6902 | 9.69801e-05 | 8.495301e-06 | 1.770642 | 117712.1 | 0.2880478 | 0 | TRUE | 0.2896561 | TRUE | 307.1885 | 914.8537 | tematdb | v1.1.0 | tematdb_v1.1.0_TEPatTsOfAlphas_convertedOn_20230810_204741__range_1_to_424 | 45148.8675 | TRUE | piecewise_liniear | constant | 0
301 | 475.5439 | 0.0001021277 | 8.921801e-06 | 1.728366 | 112085 | 0.321654 | 0 | TRUE | 0.3272603 | TRUE | 307.1885 | 914.8537 | tematdb | v1.1.0 | tematdb_v1.1.0_TEPatTsOfAlphas_convertedOn_20230810_204741__range_1_to_424 | 45148.8675 | TRUE | piecewise_liniear | constant | 0
301 | 495.3488 | 0.0001097461 | 9.541287e-06 | 1.671998 | 104807.7 | 0.3739781 | 0 | TRUE | 0.3780277 | TRUE | 307.1885 | 914.8537 | tematdb | v1.1.0 | tematdb_v1.1.0_TEPatTsOfAlphas_convertedOn_20230810_204741__range_1_to_424 | 45148.8675 | TRUE | piecewise_liniear | constant | 0
301 | 524.6062 | 0.0001227179 | 1.063362e-05 | 1.601918 | 94041.35 | 0.4637969 | 0 | TRUE | 0.461343 | TRUE | 307.1885 | 914.8537 | tematdb | v1.1.0 | tematdb_v1.1.0_TEPatTsOfAlphas_convertedOn_20230810_204741__range_1_to_424 | 45148.8675 | TRUE | piecewise_liniear | constant | 0
301 | 541.7104 | 0.0001297186 | 1.140625e-05 | 1.562469 | 87671.2 | 0.5114667 | 0 | TRUE | 0.5123658 | TRUE | 307.1885 | 914.8537 | tematdb | v1.1.0 | tematdb_v1.1.0_TEPatTsOfAlphas_convertedOn_20230810_204741__range_1_to_424 | 45148.8675 | TRUE | piecewise_liniear | constant | 0
301 | 557.9145 | 0.0001367193 | 1.218758e-05 | 1.525095 | 82050.75 | 0.5610645 | 0 | TRUE | 0.5612722 | TRUE | 307.1885 | 914.8537 | tematdb | v1.1.0 | tematdb_v1.1.0_TEPatTsOfAlphas_convertedOn_20230810_204741__range_1_to_424 | 45148.8675 | TRUE | piecewise_liniear | constant | 0
301 | 574.5686 | 0.00014372 | 1.302117e-05 | 1.486684 | 76797.99 | 0.6130663 | 0 | TRUE | 0.6137081 | TRUE | 307.1885 | 914.8537 | tematdb | v1.1.0 | tematdb_v1.1.0_TEPatTsOfAlphas_convertedOn_20230810_204741__range_1_to_424 | 45148.8675 | TRUE | piecewise_liniear | constant | 0
301 | 591.6729 | 0.0001494852 | 1.387029e-05 | 1.447234 | 72096.56 | 0.6586491 | 0 | TRUE | 0.6679918 | TRUE | 307.1885 | 914.8537 | tematdb | v1.1.0 | tematdb_v1.1.0_TEPatTsOfAlphas_convertedOn_20230810_204741__range_1_to_424 | 45148.8675 | TRUE | piecewise_liniear | constant | 0
301 | 608.3271 | 0.0001556623 | 1.455039e-05 | 1.410007 | 68726.68 | 0.7184692 | 0 | TRUE | 0.7226563 | TRUE | 307.1885 | 914.8537 | tematdb | v1.1.0 | tematdb_v1.1.0_TEPatTsOfAlphas_convertedOn_20230810_204741__range_1_to_424 | 45148.8675 | TRUE | piecewise_liniear | constant | 0
301 | 625.4314 | 0.0001610158 | 1.5117e-05 | 1.373422 | 66150.7 | 0.780993 | 0 | TRUE | 0.7790278 | TRUE | 307.1885 | 914.8537 | tematdb | v1.1.0 | tematdb_v1.1.0_TEPatTsOfAlphas_convertedOn_20230810_204741__range_1_to_424 | 45148.8675 | TRUE | piecewise_liniear | constant | 0
301 | 642.5356 | 0.0001661633 | 1.547305e-05 | 1.336836 | 64628.52 | 0.8576573 | 0 | TRUE | 0.8389256 | TRUE | 307.1885 | 914.8537 | tematdb | v1.1.0 | tematdb_v1.1.0_TEPatTsOfAlphas_convertedOn_20230810_204741__range_1_to_424 | 45148.8675 | TRUE | piecewise_liniear | constant | 0
301 | 659.6399 | 0.0001706932 | 1.613587e-05 | 1.30025 | 61973.71 | 0.9160518 | 0 | TRUE | 0.8990573 | TRUE | 307.1885 | 914.8537 | tematdb | v1.1.0 | tematdb_v1.1.0_TEPatTsOfAlphas_convertedOn_20230810_204741__range_1_to_424 | 45148.8675 | TRUE | piecewise_liniear | constant | 0
301 | 676.2941 | 0.0001741935 | 1.708745e-05 | 1.264627 | 58522.5 | 0.9496423 | 0 | TRUE | 0.9580111 | TRUE | 307.1885 | 914.8537 | tematdb | v1.1.0 | tematdb_v1.1.0_TEPatTsOfAlphas_convertedOn_20230810_204741__range_1_to_424 | 45148.8675 | TRUE | piecewise_liniear | constant | 0
301 | 693.3983 | 0.0001793411 | 1.834664e-05 | 1.228041 | 54505.89 | 0.9898581 | 0 | TRUE | 1.018657 | TRUE | 307.1885 | 914.8537 | tematdb | v1.1.0 | tematdb_v1.1.0_TEPatTsOfAlphas_convertedOn_20230810_204741__range_1_to_424 | 45148.8675 | TRUE | piecewise_liniear | constant | 0
301 | 710.5026 | 0.0001851064 | 2.008364e-05 | 1.192797 | 49791.76 | 1.016248 | 0 | TRUE | 1.080181 | TRUE | 307.1885 | 914.8537 | tematdb | v1.1.0 | tematdb_v1.1.0_TEPatTsOfAlphas_convertedOn_20230810_204741__range_1_to_424 | 45148.8675 | TRUE | piecewise_liniear | constant | 0
301 | 727.6069 | 0.0001904598 | 2.113792e-05 | 1.159653 | 47308.34 | 1.076747 | 0 | TRUE | 1.141501 | TRUE | 307.1885 | 914.8537 | tematdb | v1.1.0 | tematdb_v1.1.0_TEPatTsOfAlphas_convertedOn_20230810_204741__range_1_to_424 | 45148.8675 | TRUE | piecewise_liniear | constant | 0
301 | 744.2611 | 0.0002001373 | 2.278403e-05 | 1.127381 | 43890.39 | 1.160593 | 0 | TRUE | 1.200455 | TRUE | 307.1885 | 914.8537 | tematdb | v1.1.0 | tematdb_v1.1.0_TEPatTsOfAlphas_convertedOn_20230810_204741__range_1_to_424 | 45148.8675 | TRUE | piecewise_liniear | constant | 0
301 | 761.3653 | 0.0002085793 | 2.419941e-05 | 1.094236 | 41323.33 | 1.250891 | 0 | TRUE | 1.260156 | TRUE | 307.1885 | 914.8537 | tematdb | v1.1.0 | tematdb_v1.1.0_TEPatTsOfAlphas_convertedOn_20230810_204741__range_1_to_424 | 45148.8675 | TRUE | piecewise_liniear | constant | 0
301 | 769.4674 | 0.0002137268 | 2.479138e-05 | 1.078536 | 40336.6 | 1.314537 | 0 | TRUE | 1.287289 | TRUE | 307.1885 | 914.8537 | tematdb | v1.1.0 | tematdb_v1.1.0_TEPatTsOfAlphas_convertedOn_20230810_204741__range_1_to_424 | 45148.8675 | TRUE | piecewise_liniear | constant | 0
301 | 785.6714 | 0.0002178449 | 2.589513e-05 | 1.047136 | 38617.3 | 1.375037 | 0 | TRUE | 1.341555 | TRUE | 307.1885 | 914.8537 | tematdb | v1.1.0 | tematdb_v1.1.0_TEPatTsOfAlphas_convertedOn_20230810_204741__range_1_to_424 | 45148.8675 | TRUE | piecewise_liniear | constant | 0
301 | 801.4254 | 0.0002223747 | 2.682907e-05 | 1.016609 | 37273 | 1.45303 | 0 | TRUE | 1.389231 | TRUE | 307.1885 | 914.8537 | tematdb | v1.1.0 | tematdb_v1.1.0_TEPatTsOfAlphas_convertedOn_20230810_204741__range_1_to_424 | 45148.8675 | TRUE | piecewise_liniear | constant | 0
301 | 817.1793 | 0.0002246397 | 2.763915e-05 | 1.013714 | 36180.56 | 1.471804 | 0 | TRUE | 1.435383 | TRUE | 307.1885 | 914.8537 | tematdb | v1.1.0 | tematdb_v1.1.0_TEPatTsOfAlphas_convertedOn_20230810_204741__range_1_to_424 | 45148.8675 | TRUE | piecewise_liniear | constant | 0
301 | 833.3833 | 0.0002266987 | 2.83505e-05 | 0.9967257 | 35272.75 | 1.515676 | 0 | TRUE | 1.47691 | TRUE | 307.1885 | 914.8537 | tematdb | v1.1.0 | tematdb_v1.1.0_TEPatTsOfAlphas_convertedOn_20230810_204741__range_1_to_424 | 45148.8675 | TRUE | piecewise_liniear | constant | 0
301 | 849.5874 | 0.0002223747 | 2.913654e-05 | 0.9347605 | 34321.17 | 1.542555 | 0 | TRUE | 1.515767 | TRUE | 307.1885 | 914.8537 | tematdb | v1.1.0 | tematdb_v1.1.0_TEPatTsOfAlphas_convertedOn_20230810_204741__range_1_to_424 | 45148.8675 | TRUE | piecewise_liniear | constant | 0
301 | 866.2416 | 0.0002256692 | 2.911845e-05 | 0.9412035 | 34342.49 | 1.609651 | 0 | TRUE | 1.544815 | TRUE | 307.1885 | 914.8537 | tematdb | v1.1.0 | tematdb_v1.1.0_TEPatTsOfAlphas_convertedOn_20230810_204741__range_1_to_424 | 45148.8675 | TRUE | piecewise_liniear | constant | 0
301 | 882.8957 | 0.0002184626 | 2.848948e-05 | 0.944523 | 35100.67 | 1.565909 | 0 | TRUE | 1.56921 | TRUE | 307.1885 | 914.8537 | tematdb | v1.1.0 | tematdb_v1.1.0_TEPatTsOfAlphas_convertedOn_20230810_204741__range_1_to_424 | 45148.8675 | TRUE | piecewise_liniear | constant | 0
301 | 901.8005 | 0.0002087852 | 2.726019e-05 | 0.9117338 | 36683.53 | 1.581659 | 0 | TRUE | 1.578824 | TRUE | 307.1885 | 914.8537 | tematdb | v1.1.0 | tematdb_v1.1.0_TEPatTsOfAlphas_convertedOn_20230810_204741__range_1_to_424 | 45148.8675 | TRUE | piecewise_liniear | constant | 0
301 | 914.8537 | 0.0002009609 | 2.634619e-05 | 0.8975862 | 37956.15 | 1.562358 | 0 | TRUE | 1.581479 | TRUE | 307.1885 | 914.8537 | tematdb | v1.1.0 | tematdb_v1.1.0_TEPatTsOfAlphas_convertedOn_20230810_204741__range_1_to_424 | 45148.8675 | TRUE | piecewise_liniear | constant | 0
302 | 321.865 | 2.03084e-05 | 3.341364e-06 | 1.40833 | 299279 | 0.0282096 | 0 | FALSE | 0.04028285 | TRUE | 323.734 | 670.418 | tematdb | v1.1.0 | tematdb_v1.1.0_TEPatTsOfAlphas_convertedOn_20230810_204741__range_1_to_424 | 45148.8675 | TRUE | piecewise_liniear | constant | 0
302 | 373.312 | 2.74449e-05 | 2.716092e-06 | 1.630557 | 368176.1 | 0.06349138 | 0 | TRUE | 0.05889171 | TRUE | 323.734 | 670.418 | tematdb | v1.1.0 | tematdb_v1.1.0_TEPatTsOfAlphas_convertedOn_20230810_204741__range_1_to_424 | 45148.8675 | TRUE | piecewise_liniear | constant | 0
302 | 422.186 | 3.29956e-05 | 2.773931e-06 | 2.15833 | 360499.3 | 0.07677193 | 0 | TRUE | 0.08233834 | TRUE | 323.734 | 670.418 | tematdb | v1.1.0 | tematdb_v1.1.0_TEPatTsOfAlphas_convertedOn_20230810_204741__range_1_to_424 | 45148.8675 | TRUE | piecewise_liniear | constant | 0
302 | 471.061 | 3.85463e-05 | 2.912754e-06 | 2.17378 | 343317.8 | 0.110541 | 0 | TRUE | 0.1036205 | TRUE | 323.734 | 670.418 | tematdb | v1.1.0 | tematdb_v1.1.0_TEPatTsOfAlphas_convertedOn_20230810_204741__range_1_to_424 | 45148.8675 | TRUE | piecewise_liniear | constant | 0
302 | 521.222 | 4.40969e-05 | 3.079054e-06 | 2.182689 | 324775.1 | 0.1508098 | 0 | TRUE | 0.1472598 | TRUE | 323.734 | 670.418 | tematdb | v1.1.0 | tematdb_v1.1.0_TEPatTsOfAlphas_convertedOn_20230810_204741__range_1_to_424 | 45148.8675 | TRUE | piecewise_liniear | constant | 0
302 | 573.955 | 5.12335e-05 | 3.304403e-06 | 2.125 | 302626.5 | 0.2145527 | 0 | TRUE | 0.2144151 | TRUE | 323.734 | 670.418 | tematdb | v1.1.0 | tematdb_v1.1.0_TEPatTsOfAlphas_convertedOn_20230810_204741__range_1_to_424 | 45148.8675 | TRUE | piecewise_liniear | constant | 0
302 | 622.83 | 5.99559e-05 | 3.589517e-06 | 2.119075 | 278589 | 0.2943411 | 0 | TRUE | 0.2990812 | TRUE | 323.734 | 670.418 | tematdb | v1.1.0 | tematdb_v1.1.0_TEPatTsOfAlphas_convertedOn_20230810_204741__range_1_to_424 | 45148.8675 | TRUE | piecewise_liniear | constant | 0
302 | 674.277 | 9.40529e-05 | 5.142763e-06 | 1.9 | 194448 | 0.6104254 | 0 | FALSE | 0.620202 | FALSE | 323.734 | 670.418 | tematdb | v1.1.0 | tematdb_v1.1.0_TEPatTsOfAlphas_convertedOn_20230810_204741__range_1_to_424 | 45148.8675 | TRUE | piecewise_liniear | constant | 0
330 | 311.74823 | 0.00019082817 | 0.0001175693 | 0.6021392 | 8505.619 | 0.1603607 | 0 | TRUE | 0.1751826325 | TRUE | 311.74823 | 783.21932 | tematdb | v1.1.0 | tematdb_v1.1.0_TEPatTsOfAlphas_convertedOn_20230810_204741__range_1_to_424 | 45148.8675 | TRUE | piecewise_liniear | constant | 0
330 | 324.36873 | 0.00020056961 | 0.0001064033 | 0.5869099 | 9398.208 | 0.2089502 | 0 | TRUE | 0.211733 | TRUE | 311.74823 | 783.21932 | tematdb | v1.1.0 | tematdb_v1.1.0_TEPatTsOfAlphas_convertedOn_20230810_204741__range_1_to_424 | 45148.8675 | TRUE | piecewise_liniear | constant | 0
330 | 348.83185 | 0.00021041025 | 8.658102e-05 | 0.5386204 | 11549.875 | 0.331165 | 0 | TRUE | 0.3464621 | TRUE | 311.74823 | 783.21932 | tematdb | v1.1.0 | tematdb_v1.1.0_TEPatTsOfAlphas_convertedOn_20230810_204741__range_1_to_424 | 45148.8675 | TRUE | piecewise_liniear | constant | 0
330 | 373.28027 | 0.00022056141 | 7.643171e-05 | 0.4903599 | 13083.575 | 0.4845132 | 0 | TRUE | 0.4811102 | TRUE | 311.74823 | 783.21932 | tematdb | v1.1.0 | tematdb_v1.1.0_TEPatTsOfAlphas_convertedOn_20230810_204741__range_1_to_424 | 45148.8675 | TRUE | piecewise_liniear | constant | 0
330 | 397.98968 | 0.0002300293 | 7.220511e-05 | 0.4576134 | 13849.435 | 0.6373404 | 0 | TRUE | 0.6486412 | TRUE | 311.74823 | 783.21932 | tematdb | v1.1.0 | tematdb_v1.1.0_TEPatTsOfAlphas_convertedOn_20230810_204741__range_1_to_424 | 45148.8675 | TRUE | piecewise_liniear | constant | 0
330 | 422.92556 | 0.00024283594 | 7.135422e-05 | 0.4256269 | 14014.588 | 0.8211853 | 0 | TRUE | 0.8197874 | TRUE | 311.74823 | 783.21932 | tematdb | v1.1.0 | tematdb_v1.1.0_TEPatTsOfAlphas_convertedOn_20230810_204741__range_1_to_424 | 45148.8675 | TRUE | piecewise_liniear | constant | 0
330 | 448.03021 | 0.00025635681 | 7.298463e-05 | 0.4006188 | 13701.515 | 1.007011 | 0 | TRUE | 0.9999322 | TRUE | 311.74823 | 783.21932 | tematdb | v1.1.0 | tematdb_v1.1.0_TEPatTsOfAlphas_convertedOn_20230810_204741__range_1_to_424 | 45148.8675 | TRUE | piecewise_liniear | constant | 0
330 | 473.2914 | 0.0002674841 | 7.62686e-05 | 0.3756243 | 13111.556 | 1.182021 | 0 | TRUE | 1.181385 | TRUE | 311.74823 | 783.21932 | tematdb | v1.1.0 | tematdb_v1.1.0_TEPatTsOfAlphas_convertedOn_20230810_204741__range_1_to_424 | 45148.8675 | TRUE | piecewise_liniear | constant | 0
330 | 498.50118 | 0.00027966826 | 8.130193e-05 | 0.3536842 | 12299.831 | 1.355926 | 0 | TRUE | 1.34844 | TRUE | 311.74823 | 783.21932 | tematdb | v1.1.0 | tematdb_v1.1.0_TEPatTsOfAlphas_convertedOn_20230810_204741__range_1_to_424 | 45148.8675 | TRUE | piecewise_liniear | constant | 0
330 | 523.54134 | 0.00029117695 | 8.831629e-05 | 0.3319409 | 11322.939 | 1.514131 | 0 | TRUE | 1.514142 | TRUE | 311.74823 | 783.21932 | tematdb | v1.1.0 | tematdb_v1.1.0_TEPatTsOfAlphas_convertedOn_20230810_204741__range_1_to_424 | 45148.8675 | TRUE | piecewise_liniear | constant | 0
330 | 548.49871 | 0.00030332296 | 9.770401e-05 | 0.3103409 | 10234.994 | 1.664312 | 0 | TRUE | 1.657337 | TRUE | 311.74823 | 783.21932 | tematdb | v1.1.0 | tematdb_v1.1.0_TEPatTsOfAlphas_convertedOn_20230810_204741__range_1_to_424 | 45148.8675 | TRUE | piecewise_liniear | constant | 0
330 | 573.39479 | 0.00031407832 | 0.000108854 | 0.2887941 | 9186.617 | 1.799272 | 0 | TRUE | 1.800129 | TRUE | 311.74823 | 783.21932 | tematdb | v1.1.0 | tematdb_v1.1.0_TEPatTsOfAlphas_convertedOn_20230810_204741__range_1_to_424 | 45148.8675 | TRUE | piecewise_liniear | constant | 0
330 | 598.18973 | 0.00032435701 | 0.000120758 | 0.272663 | 8281.028 | 1.911365 | 0 | TRUE | 1.923048 | TRUE | 311.74823 | 783.21932 | tematdb | v1.1.0 | tematdb_v1.1.0_TEPatTsOfAlphas_convertedOn_20230810_204741__range_1_to_424 | 45148.8675 | TRUE | piecewise_liniear | constant | 0
330 | 623.13983 | 0.00033316832 | 0.0001319199 | 0.2564977 | 7580.358 | 2.04418 | 0 | TRUE | 2.046494 | TRUE | 311.74823 | 783.21932 | tematdb | v1.1.0 | tematdb_v1.1.0_TEPatTsOfAlphas_convertedOn_20230810_204741__range_1_to_424 | 45148.8675 | TRUE | piecewise_liniear | constant | 0
330 | 648.07313 | 0.00034015092 | 0.0001395206 | 0.2461585 | 7167.399 | 2.183303 | 0 | TRUE | 2.193752 | TRUE | 311.74823 | 783.21932 | tematdb | v1.1.0 | tematdb_v1.1.0_TEPatTsOfAlphas_convertedOn_20230810_204741__range_1_to_424 | 45148.8675 | TRUE | piecewise_liniear | constant | 0
330 | 673.03804 | 0.00034203251 | 0.0001425988 | 0.235964467 | 7012.68 | 2.339978 | 0 | TRUE | 2.341847 | TRUE | 311.74823 | 783.21932 | tematdb | v1.1.0 | tematdb_v1.1.0_TEPatTsOfAlphas_convertedOn_20230810_204741__range_1_to_424 | 45148.8675 | TRUE | piecewise_liniear | constant | 0
330 | 697.99467 | 0.00034177537 | 0.0001405791 | 0.2304778 | 7113.435 | 2.516424 | 0 | TRUE | 2.51913 | TRUE | 311.74823 | 783.21932 | tematdb | v1.1.0 | tematdb_v1.1.0_TEPatTsOfAlphas_convertedOn_20230810_204741__range_1_to_424 | 45148.8675 | TRUE | piecewise_liniear | constant | 0
330 | 723.03534 | 0.00033549854 | 0.0001338792 | 0.2252032 | 7469.42 | 2.699312 | 0 | TRUE | 2.698442 | TRUE | 311.74823 | 783.21932 | tematdb | v1.1.0 | tematdb_v1.1.0_TEPatTsOfAlphas_convertedOn_20230810_204741__range_1_to_424 | 45148.8675 | TRUE | piecewise_liniear | constant | 0
330 | 748.11796 | 0.00032405474 | 0.0001272227 | 0.2225062 | 7860.235 | 2.775238 | 0 | TRUE | 2.834617 | TRUE | 311.74823 | 783.21932 | tematdb | v1.1.0 | tematdb_v1.1.0_TEPatTsOfAlphas_convertedOn_20230810_204741__range_1_to_424 | 45148.8675 | TRUE | piecewise_liniear | constant | 0
330 | 763.125 | 0.00031156427 | 0.0001148061 | 0.220954475 | 8710.336 | 2.920271 | 0 | TRUE | 2.915052175 | TRUE | 311.74823 | 783.21932 | tematdb | v1.1.0 | tematdb_v1.1.0_TEPatTsOfAlphas_convertedOn_20230810_204741__range_1_to_424 | 45148.8675 | TRUE | piecewise_liniear | constant | 0
330 | 773.13823 | 0.00029470108 | 0.0001028425 | 0.2199191 | 9723.605 | 2.968827 | 0 | TRUE | 2.968721 | TRUE | 311.74823 | 783.21932 | tematdb | v1.1.0 | tematdb_v1.1.0_TEPatTsOfAlphas_convertedOn_20230810_204741__range_1_to_424 | 45148.8675 | TRUE | piecewise_liniear | constant | 0
330 | 783.21932 | 0.00026860032 | 8.477712e-05 | 0.2163875 | 11795.636 | 3.080248 | 0 | TRUE | 3.079833 | TRUE | 311.74823 | 783.21932 | tematdb | v1.1.0 | tematdb_v1.1.0_TEPatTsOfAlphas_convertedOn_20230810_204741__range_1_to_424 | 45148.8675 | TRUE | piecewise_liniear | constant | 0
331 | 302.845 | 0.0001818966 | 4.31592e-05 | 0.8203125 | 23170.03 | 0.2830196 | 0 | FALSE | 0.2557307 | FALSE | 303.5562 | 772.973 | tematdb | v1.1.0 | tematdb_v1.1.0_TEPatTsOfAlphas_convertedOn_20230810_204741__range_1_to_424 | 45148.8675 | TRUE | piecewise_liniear | constant | 0
331 | 322.7596 | 0.0001941092 | 4.747347e-05 | 0.7585379 | 21064.4 | 0.3377093 | 0 | TRUE | 0.3108897 | TRUE | 303.5562 | 772.973 | tematdb | v1.1.0 | tematdb_v1.1.0_TEPatTsOfAlphas_convertedOn_20230810_204741__range_1_to_424 | 45148.8675 | TRUE | piecewise_liniear | constant | 0
331 | 373.2575 | 0.0002192529 | 5.594142e-05 | 0.6765625 | 17875.84 | 0.4740866 | 0 | TRUE | 0.4416281 | TRUE | 303.5562 | 772.973 | tematdb | v1.1.0 | tematdb_v1.1.0_TEPatTsOfAlphas_convertedOn_20230810_204741__range_1_to_424 | 45148.8675 | TRUE | piecewise_liniear | constant | 0
331 | 423.0441 | 0.0002458333 | 6.666966e-05 | 0.603125 | 14999.33 | 0.6358163 | 0 | TRUE | 0.5974734 | TRUE | 303.5562 | 772.973 | tematdb | v1.1.0 | tematdb_v1.1.0_TEPatTsOfAlphas_convertedOn_20230810_204741__range_1_to_424 | 45148.8675 | TRUE | piecewise_liniear | constant | 0
331 | 472.8307 | 0.000274569 | 7.9973e-05 | 0.5461268 | 12504.22 | 0.8161533 | 0 | TRUE | 0.7659219 | TRUE | 303.5562 | 772.973 | tematdb | v1.1.0 | tematdb_v1.1.0_TEPatTsOfAlphas_convertedOn_20230810_204741__range_1_to_424 | 45148.8675 | TRUE | piecewise_liniear | constant | 0
331 | 522.6174 | 0.0003047414 | 9.741307e-05 | 0.5114286 | 10265.56 | 0.9741918 | 0 | TRUE | 0.9168204 | TRUE | 303.5562 | 772.973 | tematdb | v1.1.0 | tematdb_v1.1.0_TEPatTsOfAlphas_convertedOn_20230810_204741__range_1_to_424 | 45148.8675 | TRUE | piecewise_liniear | constant | 0
331 | 573.1152 | 0.0003363506 | 0.000119803 | 0.45 | 8347.033 | 1.202668 | 0 | TRUE | 1.137525 | TRUE | 303.5562 | 772.973 | tematdb | v1.1.0 | tematdb_v1.1.0_TEPatTsOfAlphas_convertedOn_20230810_204741__range_1_to_424 | 45148.8675 | TRUE | piecewise_liniear | constant | 0
331 | 622.9018 | 0.0003693966 | 0.0001480537 | 0.3976232 | 6754.304 | 1.443824 | 0 | TRUE | 1.378583 | TRUE | 303.5562 | 772.973 | tematdb | v1.1.0 | tematdb_v1.1.0_TEPatTsOfAlphas_convertedOn_20230810_204741__range_1_to_424 | 45148.8675 | TRUE | piecewise_liniear | constant | 0
331 | 672.6885 | 0.0004038793 | 0.0001816774 | 0.3583705 | 5504.261 | 1.685326 | 0 | TRUE | 1.61139 | TRUE | 303.5562 | 772.973 | tematdb | v1.1.0 | tematdb_v1.1.0_TEPatTsOfAlphas_convertedOn_20230810_204741__range_1_to_424 | 45148.8675 | TRUE | piecewise_liniear | constant | 0
331 | 723.1863 | 0.0004397989 | 0.0002201073 | 0.28125 | 4543.239 | 2.259599 | 0 | TRUE | 2.203433 | TRUE | 303.5562 | 772.973 | tematdb | v1.1.0 | tematdb_v1.1.0_TEPatTsOfAlphas_convertedOn_20230810_204741__range_1_to_424 | 45148.8675 | TRUE | piecewise_liniear | constant | 0
331 | 772.973 | 0.0004778736 | 0.0002538329 | 0.2442782 | 3939.599 | 2.846805 | 0 | TRUE | 2.800269 | TRUE | 303.5562 | 772.973 | tematdb | v1.1.0 | tematdb_v1.1.0_TEPatTsOfAlphas_convertedOn_20230810_204741__range_1_to_424 | 45148.8675 | TRUE | piecewise_liniear | constant | 0
332 | 307.8374 | 0.000231182 | 0.001112567 | 0.8280903 | 898.8222 | 0.0178577 | 0 | TRUE | 0.01632765 | TRUE | 307.8374 | 773.7499 | tematdb | v1.1.0 | tematdb_v1.1.0_TEPatTsOfAlphas_convertedOn_20230810_204741__range_1_to_424 | 45148.8675 | TRUE | piecewise_liniear | constant | 0
332 | 323.5123 | 0.0002384555 | 0.0008986692 | 0.8005709 | 1112.756 | 0.02556853 | 0 | TRUE | 0.02642965 | TRUE | 307.8374 | 773.7499 | tematdb | v1.1.0 | tematdb_v1.1.0_TEPatTsOfAlphas_convertedOn_20230810_204741__range_1_to_424 | 45148.8675 | TRUE | piecewise_liniear | constant | 0
332 | 348.3309 | 0.0002524893 | 0.0005618333 | 0.7439356 | 1779.887 | 0.05312942 | 0 | TRUE | 0.05356205 | TRUE | 307.8374 | 773.7499 | tematdb | v1.1.0 | tematdb_v1.1.0_TEPatTsOfAlphas_convertedOn_20230810_204741__range_1_to_424 | 45148.8675 | TRUE | piecewise_liniear | constant | 0
332 | 373.1495 | 0.0002644397 | 0.0003789605 | 0.7024627 | 2638.797 | 0.09802096 | 0 | TRUE | 0.09320635 | TRUE | 307.8374 | 773.7499 | tematdb | v1.1.0 | tematdb_v1.1.0_TEPatTsOfAlphas_convertedOn_20230810_204741__range_1_to_424 | 45148.8675 | TRUE | piecewise_liniear | constant | 0
332 | 397.9681 | 0.0002743068 | 0.0002841484 | 0.6596734 | 3519.288 | 0.1597524 | 0 | TRUE | 0.1518443 | TRUE | 307.8374 | 773.7499 | tematdb | v1.1.0 | tematdb_v1.1.0_TEPatTsOfAlphas_convertedOn_20230810_204741__range_1_to_424 | 45148.8675 | TRUE | piecewise_liniear | constant | 0
332 | 424.0929 | 0.0002872974 | 0.0002338521 | 0.6239136 | 4276.207 | 0.2399157 | 0 | TRUE | 0.2286472 | TRUE | 307.8374 | 773.7499 | tematdb | v1.1.0 | tematdb_v1.1.0_TEPatTsOfAlphas_convertedOn_20230810_204741__range_1_to_424 | 45148.8675 | TRUE | piecewise_liniear | constant | 0
332 | 448.9115 | 0.0002971645 | 0.0002098461 | 0.5966107 | 4765.397 | 0.3166377 | 0 | TRUE | 0.3160596 | TRUE | 307.8374 | 773.7499 | tematdb | v1.1.0 | tematdb_v1.1.0_TEPatTsOfAlphas_convertedOn_20230810_204741__range_1_to_424 | 45148.8675 | TRUE | piecewise_liniear | constant | 0
332 | 475.0363 | 0.0003096343 | 0.0002010818 | 0.5693249 | 4973.1 | 0.3978248 | 0 | TRUE | 0.388816 | TRUE | 307.8374 | 773.7499 | tematdb | v1.1.0 | tematdb_v1.1.0_TEPatTsOfAlphas_convertedOn_20230810_204741__range_1_to_424 | 45148.8675 | TRUE | piecewise_liniear | constant | 0
332 | 499.8549 | 0.0003210639 | 0.0002044547 | 0.5446388 | 4891.059 | 0.4627231 | 0 | TRUE | 0.4527108 | TRUE | 307.8374 | 773.7499 | tematdb | v1.1.0 | tematdb_v1.1.0_TEPatTsOfAlphas_convertedOn_20230810_204741__range_1_to_424 | 45148.8675 | TRUE | piecewise_liniear | constant | 0
332 | 525.3266 | 0.0003340552 | 0.0002166215 | 0.5224549 | 4616.347 | 0.5179831 | 0 | TRUE | 0.5137284 | TRUE | 307.8374 | 773.7499 | tematdb | v1.1.0 | tematdb_v1.1.0_TEPatTsOfAlphas_convertedOn_20230810_204741__range_1_to_424 | 45148.8675 | TRUE | piecewise_liniear | constant | 0
332 | 550.7983 | 0.0003439216 | 0.0002331921 | 0.501612 | 4288.31 | 0.5569673 | 0 | TRUE | 0.5560778 | TRUE | 307.8374 | 773.7499 | tematdb | v1.1.0 | tematdb_v1.1.0_TEPatTsOfAlphas_convertedOn_20230810_204741__range_1_to_424 | 45148.8675 | TRUE | piecewise_liniear | constant | 0
332 | 575.6168 | 0.000352747 | 0.0002525073 | 0.4702968 | 3960.282 | 0.6031347 | 0 | TRUE | 0.5724868 | TRUE | 307.8374 | 773.7499 | tematdb | v1.1.0 | tematdb_v1.1.0_TEPatTsOfAlphas_convertedOn_20230810_204741__range_1_to_424 | 45148.8675 | TRUE | piecewise_liniear | constant | 0
332 | 600.4354 | 0.0003683433 | 0.0002692714 | 0.448497 | 3713.725 | 0.6745624 | 0 | TRUE | 0.6488644 | TRUE | 307.8374 | 773.7499 | tematdb | v1.1.0 | tematdb_v1.1.0_TEPatTsOfAlphas_convertedOn_20230810_204741__range_1_to_424 | 45148.8675 | TRUE | piecewise_liniear | constant | 0
332 | 626.5602 | 0.0003724797 | 0.000280508 | 0.4151497 | 3564.961 | 0.7464801 | 0 | TRUE | 0.6985766 | TRUE | 307.8374 | 773.7499 | tematdb | v1.1.0 | tematdb_v1.1.0_TEPatTsOfAlphas_convertedOn_20230810_204741__range_1_to_424 | 45148.8675 | TRUE | piecewise_liniear | constant | 0
332 | 650.7257 | 0.0003745351 | 0.000277136 | 0.3896115 | 3608.337 | 0.8453924 | 0 | TRUE | 0.8299583 | TRUE | 307.8374 | 773.7499 | tematdb | v1.1.0 | tematdb_v1.1.0_TEPatTsOfAlphas_convertedOn_20230810_204741__range_1_to_424 | 45148.8675 | TRUE | piecewise_liniear | constant | 0
332 | 676.1974 | 0.0003739848 | 0.0002636398 | 0.3669855 | 3793.053 | 0.9775105 | 0 | TRUE | 0.9764354 | TRUE | 307.8374 | 773.7499 | tematdb | v1.1.0 | tematdb_v1.1.0_TEPatTsOfAlphas_convertedOn_20230810_204741__range_1_to_424 | 45148.8675 | TRUE | piecewise_liniear | constant | 0
332 | 701.016 | 0.0003598936 | 0.0002345701 | 0.3403857 | 4263.119 | 1.137188 | 0 | TRUE | 1.126902 | TRUE | 307.8374 | 773.7499 | tematdb | v1.1.0 | tematdb_v1.1.0_TEPatTsOfAlphas_convertedOn_20230810_204741__range_1_to_424 | 45148.8675 | TRUE | piecewise_liniear | constant | 0
332 | 726.4877 | 0.0003442391 | 0.0001985164 | 0.2972068 | 5037.368 | 1.459129 | 0 | TRUE | 1.4958 | TRUE | 307.8374 | 773.7499 | tematdb | v1.1.0 | tematdb_v1.1.0_TEPatTsOfAlphas_convertedOn_20230810_204741__range_1_to_424 | 45148.8675 | TRUE | piecewise_liniear | constant | 0
332 | 752.0945 | 0.0003165217 | 0.0001576785 | 0.2481903 | 6342.02 | 1.925406 | 0 | TRUE | 2.000698 | TRUE | 307.8374 | 773.7499 | tematdb | v1.1.0 | tematdb_v1.1.0_TEPatTsOfAlphas_convertedOn_20230810_204741__range_1_to_424 | 45148.8675 | TRUE | piecewise_liniear | constant | 0
332 | 776.7779 | 0.0002702225 | 0.0001072468 | 0.2122324 | 9324.291 | 2.491977 | 0 | FALSE | 2.483925 | FALSE | 307.8374 | 773.7499 | tematdb | v1.1.0 | tematdb_v1.1.0_TEPatTsOfAlphas_convertedOn_20230810_204741__range_1_to_424 | 45148.8675 | TRUE | piecewise_liniear | constant | 0
333 | 361.9166 | -7.299925e-05 | 3.731899e-06 | 2.670825 | 267960.1 | 0.1934951 | 0 | FALSE | 0.3555734 | FALSE | 423.0513 | 773.018 | tematdb | v1.1.0 | tematdb_v1.1.0_TEPatTsOfAlphas_convertedOn_20230810_204741__range_1_to_424 | 45148.8675 | TRUE | piecewise_liniear | constant | 1
333 | 421.6553 | -8.758414e-05 | 4.458871e-06 | 2.670825 | 224272 | 0.2716052 | 0 | FALSE | 0.3555734 | FALSE | 423.0513 | 773.018 | tematdb | v1.1.0 | tematdb_v1.1.0_TEPatTsOfAlphas_convertedOn_20230810_204741__range_1_to_424 | 45148.8675 | TRUE | piecewise_liniear | constant | 1
333 | 461.9788 | -9.880329e-05 | 5.199396e-06 | 2.391198 | 192330 | 0.3627409 | 0 | TRUE | 0.4706655 | TRUE | 423.0513 | 773.018 | tematdb | v1.1.0 | tematdb_v1.1.0_TEPatTsOfAlphas_convertedOn_20230810_204741__range_1_to_424 | 45148.8675 | TRUE | piecewise_liniear | constant | 1
333 | 521.7175 | -0.0001195587 | 6.277364e-06 | 2.164114 | 159302.5 | 0.5489596 | 0 | TRUE | 0.6187986 | TRUE | 423.0513 | 773.018 | tematdb | v1.1.0 | tematdb_v1.1.0_TEPatTsOfAlphas_convertedOn_20230810_204741__range_1_to_424 | 45148.8675 | TRUE | piecewise_liniear | constant | 1
333 | 561.5432 | -0.0001322737 | 7.348177e-06 | 2.061031 | 136088.2 | 0.6487336 | 0 | TRUE | 0.7357501 | TRUE | 423.0513 | 773.018 | tematdb | v1.1.0 | tematdb_v1.1.0_TEPatTsOfAlphas_convertedOn_20230810_204741__range_1_to_424 | 45148.8675 | TRUE | piecewise_liniear | constant | 1
333 | 621.5308 | -0.0001530292 | 9.141783e-06 | 1.962624 | 109387.9 | 0.8112282 | 0 | TRUE | 0.8712319 | TRUE | 423.0513 | 773.018 | tematdb | v1.1.0 | tematdb_v1.1.0_TEPatTsOfAlphas_convertedOn_20230810_204741__range_1_to_424 | 45148.8675 | TRUE | piecewise_liniear | constant | 1
333 | 671.5619 | -0.0001674271 | 1.108259e-05 | 1.94018 | 90231.61 | 0.8754958 | 0 | TRUE | 0.9523249 | TRUE | 423.0513 | 773.018 | tematdb | v1.1.0 | tematdb_v1.1.0_TEPatTsOfAlphas_convertedOn_20230810_204741__range_1_to_424 | 45148.8675 | TRUE | piecewise_liniear | constant | 1
333 | 711.6366 | -0.0001801421 | 1.290965e-05 | 1.906959 | 77461.43 | 0.9380648 | 0 | TRUE | 1.025374 | TRUE | 423.0513 | 773.018 | tematdb | v1.1.0 | tematdb_v1.1.0_TEPatTsOfAlphas_convertedOn_20230810_204741__range_1_to_424 | 45148.8675 | TRUE | piecewise_liniear | constant | 1
333 | 761.6677 | -0.0001979058 | 1.524191e-05 | 1.866162 | 65608.56 | 1.048802 | 0 | TRUE | 1.105534 | TRUE | 423.0513 | 773.018 | tematdb | v1.1.0 | tematdb_v1.1.0_TEPatTsOfAlphas_convertedOn_20230810_204741__range_1_to_424 | 45148.8675 | TRUE | piecewise_liniear | constant | 1
333 | 821.4063 | -0.0002166043 | 1.700674e-05 | 1.857006 | 58800.23 | 1.220276 | 0 | FALSE | 1.123015 | FALSE | 423.0513 | 773.018 | tematdb | v1.1.0 | tematdb_v1.1.0_TEPatTsOfAlphas_convertedOn_20230810_204741__range_1_to_424 | 45148.8675 | TRUE | piecewise_liniear | constant | 1
351 | 310.1756 | 0.0002137996 | 2.014336e-05 | 1.039873 | 49644.15 | 0.6768762 | 0 | FALSE | 0.673959 | FALSE | 311.1507 | 540.8879 | tematdb | v1.1.0 | tematdb_v1.1.0_TEPatTsOfAlphas_convertedOn_20230810_204741__range_1_to_424 | 45148.8675 | TRUE | piecewise_liniear | constant | 0
351 | 336.8433 | 0.0002193201 | 2.070767e-05 | 1.032564 | 48291.28 | 0.7577683 | 0 | TRUE | 0.7514966 | TRUE | 311.1507 | 540.8879 | tematdb | v1.1.0 | tematdb_v1.1.0_TEPatTsOfAlphas_convertedOn_20230810_204741__range_1_to_424 | 45148.8675 | TRUE | piecewise_liniear | constant | 0
351 | 365.2644 | 0.0002260625 | 2.160229e-05 | 1.046044 | 46291.39 | 0.8260654 | 0 | TRUE | 0.816137 | TRUE | 311.1507 | 540.8879 | tematdb | v1.1.0 | tematdb_v1.1.0_TEPatTsOfAlphas_convertedOn_20230810_204741__range_1_to_424 | 45148.8675 | TRUE | piecewise_liniear | constant | 0
351 | 394.5406 | 0.0002294685 | 2.291287e-05 | 1.065239 | 43643.59 | 0.8511604 | 0 | TRUE | 0.847717 | TRUE | 311.1507 | 540.8879 | tematdb | v1.1.0 | tematdb_v1.1.0_TEPatTsOfAlphas_convertedOn_20230810_204741__range_1_to_424 | 45148.8675 | TRUE | piecewise_liniear | constant | 0
351 | 423.6416 | 0.0002007699 | 1.78272e-05 | 1.07499 | 56094.06 | 0.8910633 | 0 | TRUE | 0.8960866 | TRUE | 311.1507 | 540.8879 | tematdb | v1.1.0 | tematdb_v1.1.0_TEPatTsOfAlphas_convertedOn_20230810_204741__range_1_to_424 | 45148.8675 | TRUE | piecewise_liniear | constant | 0
351 | 453.1831 | 0.0002127715 | 1.850261e-05 | 1.064461 | 54046.44 | 1.041689 | 0 | TRUE | 1.035893 | TRUE | 311.1507 | 540.8879 | tematdb | v1.1.0 | tematdb_v1.1.0_TEPatTsOfAlphas_convertedOn_20230810_204741__range_1_to_424 | 45148.8675 | TRUE | piecewise_liniear | constant | 0
351 | 482.9075 | 0.0002182813 | 1.98327e-05 | 1.065418 | 50421.78 | 1.088918 | 0 | TRUE | 1.081234 | TRUE | 311.1507 | 540.8879 | tematdb | v1.1.0 | tematdb_v1.1.0_TEPatTsOfAlphas_convertedOn_20230810_204741__range_1_to_424 | 45148.8675 | TRUE | piecewise_liniear | constant | 0
351 | 512.6243 | 0.0002223875 | 2.127677e-05 | 1.059807 | 46999.62 | 1.124314 | 0 | TRUE | 1.121392 | TRUE | 311.1507 | 540.8879 | tematdb | v1.1.0 | tematdb_v1.1.0_TEPatTsOfAlphas_convertedOn_20230810_204741__range_1_to_424 | 45148.8675 | TRUE | piecewise_liniear | constant | 0
351 | 542.5737 | 0.0002291245 | 2.285465e-05 | 1.068112 | 43754.78 | 1.166838 | 0 | FALSE | 1.159271 | FALSE | 311.1507 | 540.8879 | tematdb | v1.1.0 | tematdb_v1.1.0_TEPatTsOfAlphas_convertedOn_20230810_204741__range_1_to_424 | 45148.8675 | TRUE | piecewise_liniear | constant | 0
352 | 308.721 | 0.0001873135 | 1.756775e-05 | 0.8203264 | 56922.49 | 0.7516256 | 0 | TRUE | 0.7521152 | FALSE | 308.721 | 543.8787 | tematdb | v1.1.0 | tematdb_v1.1.0_TEPatTsOfAlphas_convertedOn_20230810_204741__range_1_to_424 | 45148.8675 | TRUE | piecewise_liniear | constant | 0
352 | 338.8897 | 0.0001942252 | 1.902083e-05 | 0.8152124 | 52573.95 | 0.8244597 | 0 | TRUE | 0.8285944 | TRUE | 308.721 | 543.8787 | tematdb | v1.1.0 | tematdb_v1.1.0_TEPatTsOfAlphas_convertedOn_20230810_204741__range_1_to_424 | 45148.8675 | TRUE | piecewise_liniear | constant | 0
352 | 367.984 | 0.0002042985 | 2.010691e-05 | 0.8239943 | 49734.16 | 0.927022 | 0 | TRUE | 0.9315373 | TRUE | 308.721 | 543.8787 | tematdb | v1.1.0 | tematdb_v1.1.0_TEPatTsOfAlphas_convertedOn_20230810_204741__range_1_to_424 | 45148.8675 | TRUE | piecewise_liniear | constant | 0
352 | 397.7065 | 0.0002094574 | 2.057005e-05 | 0.8606498 | 48614.36 | 0.9855809 | 0 | TRUE | 0.9891448 | TRUE | 308.721 | 543.8787 | tematdb | v1.1.0 | tematdb_v1.1.0_TEPatTsOfAlphas_convertedOn_20230810_204741__range_1_to_424 | 45148.8675 | TRUE | piecewise_liniear | constant | 0
352 | 427.1781 | 0.0002086523 | 1.99657e-05 | 0.9210696 | 50085.89 | 1.011296 | 0 | TRUE | 1.008351 | TRUE | 308.721 | 543.8787 | tematdb | v1.1.0 | tematdb_v1.1.0_TEPatTsOfAlphas_convertedOn_20230810_204741__range_1_to_424 | 45148.8675 | TRUE | piecewise_liniear | constant | 0
352 | 457.2492 | 0.0001976695 | 1.819001e-05 | 0.9941403 | 54975.23 | 0.9879884 | 0 | TRUE | 0.9881975 | TRUE | 308.721 | 543.8787 | tematdb | v1.1.0 | tematdb_v1.1.0_TEPatTsOfAlphas_convertedOn_20230810_204741__range_1_to_424 | 45148.8675 | TRUE | piecewise_liniear | constant | 0
352 | 486.8759 | 0.0001852849 | 1.584123e-05 | 1.072701 | 63126.4 | 0.9836275 | 0 | TRUE | 0.9847605 | TRUE | 308.721 | 543.8787 | tematdb | v1.1.0 | tematdb_v1.1.0_TEPatTsOfAlphas_convertedOn_20230810_204741__range_1_to_424 | 45148.8675 | TRUE | piecewise_liniear | constant | 0
352 | 516.5026 | 0.0001729002 | 1.380064e-05 | 1.159629 | 72460.41 | 0.9648182 | 0 | TRUE | 0.9643549 | TRUE | 308.721 | 543.8787 | tematdb | v1.1.0 | tematdb_v1.1.0_TEPatTsOfAlphas_convertedOn_20230810_204741__range_1_to_424 | 45148.8675 | TRUE | piecewise_liniear | constant | 0
352 | 546.5727 | 0.0001617421 | 1.234649e-05 | 1.276051 | 80994.65 | 0.9075744 | 0 | FALSE | 0.9141514 | FALSE | 308.721 | 543.8787 | tematdb | v1.1.0 | tematdb_v1.1.0_TEPatTsOfAlphas_convertedOn_20230810_204741__range_1_to_424 | 45148.8675 | TRUE | piecewise_liniear | constant | 0
353 | 303.4722 | 0.0001304452 | 6.685039e-06 | 2.979018 | 149587.8 | 0.2592975 | 0 | FALSE | 0.2572897 | TRUE | 305.4103 | 971.2329 | tematdb | v1.1.0 | tematdb_v1.1.0_TEPatTsOfAlphas_convertedOn_20230810_204741__range_1_to_424 | 45148.8675 | TRUE | piecewise_liniear | constant | 0
353 | 373.6111 | 0.0001470178 | 7.541808e-06 | 2.965898 | 132594.2 | 0.3610174 | 0 | TRUE | 0.3569927 | TRUE | 305.4103 | 971.2329 | tematdb | v1.1.0 | tematdb_v1.1.0_TEPatTsOfAlphas_convertedOn_20230810_204741__range_1_to_424 | 45148.8675 | TRUE | piecewise_liniear | constant | 0
353 | 473.6111 | 0.0001705964 | 8.813849e-06 | 2.86203 | 113457.8 | 0.5464141 | 0 | TRUE | 0.5372262 | TRUE | 305.4103 | 971.2329 | tematdb | v1.1.0 | tematdb_v1.1.0_TEPatTsOfAlphas_convertedOn_20230810_204741__range_1_to_424 | 45148.8675 | TRUE | piecewise_liniear | constant | 0
353 | 572.9167 | 0.000189322 | 9.813287e-06 | 2.791143 | 101902.7 | 0.7497167 | 0 | TRUE | 0.7420698 | TRUE | 305.4103 | 971.2329 | tematdb | v1.1.0 | tematdb_v1.1.0_TEPatTsOfAlphas_convertedOn_20230810_204741__range_1_to_424 | 45148.8675 | TRUE | piecewise_liniear | constant | 0
353 | 672.2222 | 0.0002025293 | 1.078627e-05 | 2.714507 | 92710.43 | 0.9417294 | 0 | TRUE | 0.924223 | TRUE | 305.4103 | 971.2329 | tematdb | v1.1.0 | tematdb_v1.1.0_TEPatTsOfAlphas_convertedOn_20230810_204741__range_1_to_424 | 45148.8675 | TRUE | piecewise_liniear | constant | 0
353 | 772.2222 | 0.0002140677 | 1.185126e-05 | 2.684898 | 84379.24 | 1.112122 | 0 | TRUE | 1.088996 | TRUE | 305.4103 | 971.2329 | tematdb | v1.1.0 | tematdb_v1.1.0_TEPatTsOfAlphas_convertedOn_20230810_204741__range_1_to_424 | 45148.8675 | TRUE | piecewise_liniear | constant | 0
353 | 870.8333 | 0.0002286093 | 1.294792e-05 | 2.681976 | 77232.46 | 1.310593 | 0 | TRUE | 1.287383 | TRUE | 305.4103 | 971.2329 | tematdb | v1.1.0 | tematdb_v1.1.0_TEPatTsOfAlphas_convertedOn_20230810_204741__range_1_to_424 | 45148.8675 | TRUE | piecewise_liniear | constant | 0
353 | 971.5278 | 0.0002358034 | 1.371129e-05 | 2.710822 | 72932.59 | 1.453369 | 0 | FALSE | 1.41874 | TRUE | 305.4103 | 971.2329 | tematdb | v1.1.0 | tematdb_v1.1.0_TEPatTsOfAlphas_convertedOn_20230810_204741__range_1_to_424 | 45148.8675 | TRUE | piecewise_liniear | constant | 0
354 | 304.5175 | -0.000140054 | 6.274952e-06 | 2.654858 | 159363.8 | 0.3585516 | 0 | TRUE | 0.3589454 | TRUE | 304.5175 | 850.2724 | tematdb | v1.1.0 | tematdb_v1.1.0_TEPatTsOfAlphas_convertedOn_20230810_204741__range_1_to_424 | 45148.8675 | TRUE | piecewise_liniear | constant | 0
354 | 328.8734 | -0.0001475505 | 6.516036e-06 | 2.579531 | 153467.5 | 0.4259768 | 0 | TRUE | 0.4228304 | TRUE | 304.5175 | 850.2724 | tematdb | v1.1.0 | tematdb_v1.1.0_TEPatTsOfAlphas_convertedOn_20230810_204741__range_1_to_424 | 45148.8675 | TRUE | piecewise_liniear | constant | 0
354 | 353.7538 | -0.0001548702 | 6.771531e-06 | 2.504627 | 147677.1 | 0.5002732 | 0 | TRUE | 0.4982547 | TRUE | 304.5175 | 850.2724 | tematdb | v1.1.0 | tematdb_v1.1.0_TEPatTsOfAlphas_convertedOn_20230810_204741__range_1_to_424 | 45148.8675 | TRUE | piecewise_liniear | constant | 0
354 | 378.6157 | -0.0001625491 | 7.037153e-06 | 2.435415 | 142102.9 | 0.5837113 | 0 | TRUE | 0.5770741 | TRUE | 304.5175 | 850.2724 | tematdb | v1.1.0 | tematdb_v1.1.0_TEPatTsOfAlphas_convertedOn_20230810_204741__range_1_to_424 | 45148.8675 | TRUE | piecewise_liniear | constant | 0
354 | 403.1104 | -0.0001673518 | 7.270517e-06 | 2.377664 | 137541.8 | 0.653084 | 0 | TRUE | 0.6458302 | TRUE | 304.5175 | 850.2724 | tematdb | v1.1.0 | tematdb_v1.1.0_TEPatTsOfAlphas_convertedOn_20230810_204741__range_1_to_424 | 45148.8675 | TRUE | piecewise_liniear | constant | 0
354 | 428.1112 | -0.0001723368 | 7.497532e-06 | 2.325643 | 133377.2 | 0.729208 | 0 | TRUE | 0.7211681 | TRUE | 304.5175 | 850.2724 | tematdb | v1.1.0 | tematdb_v1.1.0_TEPatTsOfAlphas_convertedOn_20230810_204741__range_1_to_424 | 45148.8675 | TRUE | piecewise_liniear | constant | 0
354 | 452.6244 | -0.0001767803 | 7.735423e-06 | 2.27423 | 129275.4 | 0.804058 | 0 | TRUE | 0.799247 | TRUE | 304.5175 | 850.2724 | tematdb | v1.1.0 | tematdb_v1.1.0_TEPatTsOfAlphas_convertedOn_20230810_204741__range_1_to_424 | 45148.8675 | TRUE | piecewise_liniear | constant | 0
354 | 477.6437 | -0.0001814062 | 7.990923e-06 | 2.228448 | 125142 | 0.8826911 | 0 | TRUE | 0.8837399 | TRUE | 304.5175 | 850.2724 | tematdb | v1.1.0 | tematdb_v1.1.0_TEPatTsOfAlphas_convertedOn_20230810_204741__range_1_to_424 | 45148.8675 | TRUE | piecewise_liniear | constant | 0
354 | 502.1662 | -0.0001856701 | 8.21112e-06 | 2.205022 | 121786.1 | 0.9561279 | 0 | TRUE | 0.9505696 | TRUE | 304.5175 | 850.2724 | tematdb | v1.1.0 | tematdb_v1.1.0_TEPatTsOfAlphas_convertedOn_20230810_204741__range_1_to_424 | 45148.8675 | TRUE | piecewise_liniear | constant | 0
354 | 527.2225 | -0.0001895776 | 8.420939e-06 | 2.182322 | 118751.6 | 1.031071 | 0 | TRUE | 1.023528 | TRUE | 304.5175 | 850.2724 | tematdb | v1.1.0 | tematdb_v1.1.0_TEPatTsOfAlphas_convertedOn_20230810_204741__range_1_to_424 | 45148.8675 | TRUE | piecewise_liniear | constant | 0
354 | 552.2881 | -0.0001933055 | 8.652675e-06 | 2.160753 | 115571.2 | 1.10382 | 0 | TRUE | 1.096004 | TRUE | 304.5175 | 850.2724 | tematdb | v1.1.0 | tematdb_v1.1.0_TEPatTsOfAlphas_convertedOn_20230810_204741__range_1_to_424 | 45148.8675 | TRUE | piecewise_liniear | constant | 0
354 | 576.8291 | -0.0001972102 | 8.896142e-06 | 2.139953 | 112408.3 | 1.178419 | 0 | TRUE | 1.173131 | TRUE | 304.5175 | 850.2724 | tematdb | v1.1.0 | tematdb_v1.1.0_TEPatTsOfAlphas_convertedOn_20230810_204741__range_1_to_424 | 45148.8675 | TRUE | piecewise_liniear | constant | 0
354 | 601.4256 | -0.0002000373 | 9.071608e-06 | 2.146227 | 110234 | 1.236073 | 0 | TRUE | 1.22935 | TRUE | 304.5175 | 850.2724 | tematdb | v1.1.0 | tematdb_v1.1.0_TEPatTsOfAlphas_convertedOn_20230810_204741__range_1_to_424 | 45148.8675 | TRUE | piecewise_liniear | constant | 0
354 | 627.0435 | -0.0002030496 | 9.301979e-06 | 2.147541 | 107504 | 1.294152 | 0 | TRUE | 1.288505 | TRUE | 304.5175 | 850.2724 | tematdb | v1.1.0 | tematdb_v1.1.0_TEPatTsOfAlphas_convertedOn_20230810_204741__range_1_to_424 | 45148.8675 | TRUE | piecewise_liniear | constant | 0
354 | 651.6401 | -0.0002058768 | 9.507073e-06 | 2.148747 | 105184.8 | 1.352043 | 0 | TRUE | 1.346764 | TRUE | 304.5175 | 850.2724 | tematdb | v1.1.0 | tematdb_v1.1.0_TEPatTsOfAlphas_convertedOn_20230810_204741__range_1_to_424 | 45148.8675 | TRUE | piecewise_liniear | constant | 0
354 | 676.2366 | -0.000208704 | 9.730202e-06 | 2.148658 | 102772.8 | 1.40887 | 0 | TRUE | 1.400082 | TRUE | 304.5175 | 850.2724 | tematdb | v1.1.0 | tematdb_v1.1.0_TEPatTsOfAlphas_convertedOn_20230810_204741__range_1_to_424 | 45148.8675 | TRUE | piecewise_liniear | constant | 0
354 | 701.9193 | -0.0002104592 | 9.894102e-06 | 2.173612 | 101070.3 | 1.445654 | 0 | TRUE | 1.435886 | TRUE | 304.5175 | 850.2724 | tematdb | v1.1.0 | tematdb_v1.1.0_TEPatTsOfAlphas_convertedOn_20230810_204741__range_1_to_424 | 45148.8675 | TRUE | piecewise_liniear | constant | 0
354 | 726.5622 | -0.0002123884 | 1.006922e-05 | 2.199509 | 99312.6 | 1.479834 | 0 | TRUE | 1.468306 | TRUE | 304.5175 | 850.2724 | tematdb | v1.1.0 | tematdb_v1.1.0_TEPatTsOfAlphas_convertedOn_20230810_204741__range_1_to_424 | 45148.8675 | TRUE | piecewise_liniear | constant | 0
354 | 751.205 | -0.0002143176 | 1.024424e-05 | 2.218968 | 97615.8 | 1.5179 | 0 | TRUE | 1.504084 | TRUE | 304.5175 | 850.2724 | tematdb | v1.1.0 | tematdb_v1.1.0_TEPatTsOfAlphas_convertedOn_20230810_204741__range_1_to_424 | 45148.8675 | TRUE | piecewise_liniear | constant | 0
354 | 776.3724 | -0.00021607 | 1.042292e-05 | 2.2438 | 95942.39 | 1.549835 | 0 | TRUE | 1.538155 | TRUE | 304.5175 | 850.2724 | tematdb | v1.1.0 | tematdb_v1.1.0_TEPatTsOfAlphas_convertedOn_20230810_204741__range_1_to_424 | 45148.8675 | TRUE | piecewise_liniear | constant | 0
354 | 801.0522 | -0.0002172808 | 1.059623e-05 | 2.26861 | 94373.22 | 1.573232 | 0 | TRUE | 1.571408 | TRUE | 304.5175 | 850.2724 | tematdb | v1.1.0 | tematdb_v1.1.0_TEPatTsOfAlphas_convertedOn_20230810_204741__range_1_to_424 | 45148.8675 | TRUE | piecewise_liniear | constant | 0
354 | 826.7257 | -0.0002192156 | 1.080306e-05 | 2.292341 | 92566.32 | 1.604273 | 0 | TRUE | 1.602341 | TRUE | 304.5175 | 850.2724 | tematdb | v1.1.0 | tematdb_v1.1.0_TEPatTsOfAlphas_convertedOn_20230810_204741__range_1_to_424 | 45148.8675 | TRUE | piecewise_liniear | constant | 0
354 | 851.3778 | -0.0002209652 | 1.095878e-05 | 2.317288 | 91251.02 | 1.636922 | 0 | FALSE | 1.630806 | FALSE | 304.5175 | 850.2724 | tematdb | v1.1.0 | tematdb_v1.1.0_TEPatTsOfAlphas_convertedOn_20230810_204741__range_1_to_424 | 45148.8675 | TRUE | piecewise_liniear | constant | 0
355 | 301.4035 | 9.127719e-05 | 4.912043e-06 | 2.902697 | 203581.3 | 0.1761201 | 0 | FALSE | 0.1929235 | TRUE | 301.4516 | 915.4839 | tematdb | v1.1.0 | tematdb_v1.1.0_TEPatTsOfAlphas_convertedOn_20230810_204741__range_1_to_424 | 45148.8675 | TRUE | piecewise_liniear | constant | 0
355 | 325.2632 | 0.0001019173 | 5.306515e-06 | 2.721606 | 188447.6 | 0.2339357 | 0 | TRUE | 0.2334436 | TRUE | 301.4516 | 915.4839 | tematdb | v1.1.0 | tematdb_v1.1.0_TEPatTsOfAlphas_convertedOn_20230810_204741__range_1_to_424 | 45148.8675 | TRUE | piecewise_liniear | constant | 0
355 | 374.386 | 0.0001275294 | 6.573802e-06 | 2.35811 | 152119 | 0.3927894 | 0 | TRUE | 0.3960678 | TRUE | 301.4516 | 915.4839 | tematdb | v1.1.0 | tematdb_v1.1.0_TEPatTsOfAlphas_convertedOn_20230810_204741__range_1_to_424 | 45148.8675 | TRUE | piecewise_liniear | constant | 0
355 | 423.5088 | 0.0001554749 | 8.533191e-06 | 2.030723 | 117189.5 | 0.5907729 | 0 | TRUE | 0.5975253 | TRUE | 301.4516 | 915.4839 | tematdb | v1.1.0 | tematdb_v1.1.0_TEPatTsOfAlphas_convertedOn_20230810_204741__range_1_to_424 | 45148.8675 | TRUE | piecewise_liniear | constant | 0
355 | 471.2281 | 0.0001824218 | 1.080576e-05 | 1.775288 | 92543.23 | 0.8174487 | 0 | TRUE | 0.8230896 | TRUE | 301.4516 | 915.4839 | tematdb | v1.1.0 | tematdb_v1.1.0_TEPatTsOfAlphas_convertedOn_20230810_204741__range_1_to_424 | 45148.8675 | TRUE | piecewise_liniear | constant | 0
355 | 523.1579 | 0.0002063641 | 1.400548e-05 | 1.539439 | 71400.61 | 1.033334 | 0 | TRUE | 1.063832 | TRUE | 301.4516 | 915.4839 | tematdb | v1.1.0 | tematdb_v1.1.0_TEPatTsOfAlphas_convertedOn_20230810_204741__range_1_to_424 | 45148.8675 | TRUE | piecewise_liniear | constant | 0
355 | 573.6842 | 0.0002336413 | 1.719201e-05 | 1.340487 | 58166.54 | 1.358885 | 0 | TRUE | 1.354009 | TRUE | 301.4516 | 915.4839 | tematdb | v1.1.0 | tematdb_v1.1.0_TEPatTsOfAlphas_convertedOn_20230810_204741__range_1_to_424 | 45148.8675 | TRUE | piecewise_liniear | constant | 0
355 | 622.807 | 0.0002509201 | 2.049688e-05 | 1.233589 | 48787.92 | 1.550837 | 0 | TRUE | 1.59434 | TRUE | 301.4516 | 915.4839 | tematdb | v1.1.0 | tematdb_v1.1.0_TEPatTsOfAlphas_convertedOn_20230810_204741__range_1_to_424 | 45148.8675 | TRUE | piecewise_liniear | constant | 0
355 | 671.2281 | 0.0002681996 | 2.30026e-05 | 1.149311 | 43473.35 | 1.826299 | 0 | TRUE | 1.880645 | TRUE | 301.4516 | 915.4839 | tematdb | v1.1.0 | tematdb_v1.1.0_TEPatTsOfAlphas_convertedOn_20230810_204741__range_1_to_424 | 45148.8675 | TRUE | piecewise_liniear | constant | 0
355 | 719.6491 | 0.0002788125 | 2.532147e-05 | 1.105737 | 39492.18 | 1.998042 | 0 | TRUE | 2.068108 | TRUE | 301.4516 | 915.4839 | tematdb | v1.1.0 | tematdb_v1.1.0_TEPatTsOfAlphas_convertedOn_20230810_204741__range_1_to_424 | 45148.8675 | TRUE | piecewise_liniear | constant | 0
355 | 770.8772 | 0.0002874222 | 2.799607e-05 | 1.056478 | 35719.29 | 2.15312 | 0 | TRUE | 2.23509 | TRUE | 301.4516 | 915.4839 | tematdb | v1.1.0 | tematdb_v1.1.0_TEPatTsOfAlphas_convertedOn_20230810_204741__range_1_to_424 | 45148.8675 | TRUE | piecewise_liniear | constant | 0
355 | 819.2982 | 0.0002923684 | 2.97575e-05 | 1.0171 | 33604.98 | 2.313891 | 0 | TRUE | 2.316576 | TRUE | 301.4516 | 915.4839 | tematdb | v1.1.0 | tematdb_v1.1.0_TEPatTsOfAlphas_convertedOn_20230810_204741__range_1_to_424 | 45148.8675 | TRUE | piecewise_liniear | constant | 0
355 | 869.8246 | 0.0002956456 | 3.131099e-05 | 1.007193 | 31937.67 | 2.410822 | 0 | TRUE | 2.398169 | TRUE | 301.4516 | 915.4839 | tematdb | v1.1.0 | tematdb_v1.1.0_TEPatTsOfAlphas_convertedOn_20230810_204741__range_1_to_424 | 45148.8675 | TRUE | piecewise_liniear | constant | 0
355 | 917.5439 | 0.0002952593 | 3.156522e-05 | 1.010437 | 31680.44 | 2.507932 | 0 | FALSE | 2.434028 | FALSE | 301.4516 | 915.4839 | tematdb | v1.1.0 | tematdb_v1.1.0_TEPatTsOfAlphas_convertedOn_20230810_204741__range_1_to_424 | 45148.8675 | TRUE | piecewise_liniear | constant | 0
356 | 326.2873 | 9.565439e-05 | 9.688667e-06 | 1.148648 | 103213.4 | 0.2682618 | 0 | FALSE | 0.2682395 | TRUE | 328.1983 | 872.6287 | tematdb | v1.1.0 | tematdb_v1.1.0_TEPatTsOfAlphas_convertedOn_20230810_204741__range_1_to_424 | 45148.8675 | TRUE | piecewise_liniear | constant | 0
356 | 373.9837 | 0.0001033344 | 1.083647e-05 | 1.080034 | 92280.98 | 0.3412068 | 0 | TRUE | 0.3346213 | TRUE | 328.1983 | 872.6287 | tematdb | v1.1.0 | tematdb_v1.1.0_TEPatTsOfAlphas_convertedOn_20230810_204741__range_1_to_424 | 45148.8675 | TRUE | piecewise_liniear | constant | 0
356 | 424.9322 | 0.0001110256 | 1.212598e-05 | 1.021047 | 82467.58 | 0.4230617 | 0 | TRUE | 0.4258934 | TRUE | 328.1983 | 872.6287 | tematdb | v1.1.0 | tematdb_v1.1.0_TEPatTsOfAlphas_convertedOn_20230810_204741__range_1_to_424 | 45148.8675 | TRUE | piecewise_liniear | constant | 0
356 | 474.7967 | 0.0001190548 | 1.353387e-05 | 0.9792794 | 73888.72 | 0.5077767 | 0 | TRUE | 0.504321 | TRUE | 328.1983 | 872.6287 | tematdb | v1.1.0 | tematdb_v1.1.0_TEPatTsOfAlphas_convertedOn_20230810_204741__range_1_to_424 | 45148.8675 | TRUE | piecewise_liniear | constant | 0
356 | 524.6612 | 0.0001264005 | 1.496236e-05 | 0.946776 | 66834.36 | 0.591738 | 0 | TRUE | 0.5857635 | TRUE | 328.1983 | 872.6287 | tematdb | v1.1.0 | tematdb_v1.1.0_TEPatTsOfAlphas_convertedOn_20230810_204741__range_1_to_424 | 45148.8675 | TRUE | piecewise_liniear | constant | 0
356 | 575.0678 | 0.0001316981 | 1.639379e-05 | 0.9187366 | 60998.71 | 0.6622278 | 0 | TRUE | 0.6566826 | TRUE | 328.1983 | 872.6287 | tematdb | v1.1.0 | tematdb_v1.1.0_TEPatTsOfAlphas_convertedOn_20230810_204741__range_1_to_424 | 45148.8675 | TRUE | piecewise_liniear | constant | 0
356 | 626.0163 | 0.0001397309 | 1.798357e-05 | 0.8808067 | 55606.32 | 0.7716389 | 0 | TRUE | 0.7523304 | TRUE | 328.1983 | 872.6287 | tematdb | v1.1.0 | tematdb_v1.1.0_TEPatTsOfAlphas_convertedOn_20230810_204741__range_1_to_424 | 45148.8675 | TRUE | piecewise_liniear | constant | 0
356 | 675.3388 | 0.0001474165 | 1.965531e-05 | 0.8359783 | 50876.84 | 0.8931803 | 0 | TRUE | 0.8699336 | TRUE | 328.1983 | 872.6287 | tematdb | v1.1.0 | tematdb_v1.1.0_TEPatTsOfAlphas_convertedOn_20230810_204741__range_1_to_424 | 45148.8675 | TRUE | piecewise_liniear | constant | 0
356 | 726.8293 | 0.0001537428 | 2.138518e-05 | 0.8149131 | 46761.35 | 0.9858203 | 0 | TRUE | 0.978507 | TRUE | 328.1983 | 872.6287 | tematdb | v1.1.0 | tematdb_v1.1.0_TEPatTsOfAlphas_convertedOn_20230810_204741__range_1_to_424 | 45148.8675 | TRUE | piecewise_liniear | constant | 0
356 | 776.1518 | 0.0001593783 | 2.272842e-05 | 0.7979741 | 43997.78 | 1.087044 | 0 | TRUE | 1.071605 | TRUE | 328.1983 | 872.6287 | tematdb | v1.1.0 | tematdb_v1.1.0_TEPatTsOfAlphas_convertedOn_20230810_204741__range_1_to_424 | 45148.8675 | TRUE | piecewise_liniear | constant | 0
356 | 824.3902 | 0.0001633017 | 2.417409e-05 | 0.7765809 | 41366.61 | 1.171055 | 0 | TRUE | 1.154326 | TRUE | 328.1983 | 872.6287 | tematdb | v1.1.0 | tematdb_v1.1.0_TEPatTsOfAlphas_convertedOn_20230810_204741__range_1_to_424 | 45148.8675 | TRUE | piecewise_liniear | constant | 0
356 | 872.6287 | 0.0001716669 | 2.591113e-05 | 0.7632332 | 38593.45 | 1.300347 | 0 | TRUE | 1.29232 | TRUE | 328.1983 | 872.6287 | tematdb | v1.1.0 | tematdb_v1.1.0_TEPatTsOfAlphas_convertedOn_20230810_204741__range_1_to_424 | 45148.8675 | TRUE | piecewise_liniear | constant | 0
357 | 299.2634 | 0.0001250733 | 7.813512e-06 | 1.246607 | 127983.4 | 0.4806253 | 0 | FALSE | 0.503247 | FALSE | 306.9668 | 791.0185 | tematdb | v1.1.0 | tematdb_v1.1.0_TEPatTsOfAlphas_convertedOn_20230810_204741__range_1_to_424 | 45148.8675 | TRUE | piecewise_liniear | constant | 1
357 | 323.2212 | 0.0001360804 | 8.305943e-06 | 1.207584 | 120395.7 | 0.5967392 | 0 | TRUE | 0.5623302 | TRUE | 306.9668 | 791.0185 | tematdb | v1.1.0 | tematdb_v1.1.0_TEPatTsOfAlphas_convertedOn_20230810_204741__range_1_to_424 | 45148.8675 | TRUE | piecewise_liniear | constant | 1
357 | 337.5967 | 0.0001424166 | 8.822877e-06 | 1.173072 | 113341.7 | 0.6615836 | 0 | TRUE | 0.6319374 | TRUE | 306.9668 | 791.0185 | tematdb | v1.1.0 | tematdb_v1.1.0_TEPatTsOfAlphas_convertedOn_20230810_204741__range_1_to_424 | 45148.8675 | TRUE | piecewise_liniear | constant | 1
357 | 347.7148 | 0.0001460814 | 8.986655e-06 | 1.148781 | 111276.1 | 0.7187499 | 0 | TRUE | 0.6849728 | TRUE | 306.9668 | 791.0185 | tematdb | v1.1.0 | tematdb_v1.1.0_TEPatTsOfAlphas_convertedOn_20230810_204741__range_1_to_424 | 45148.8675 | TRUE | piecewise_liniear | constant | 1
357 | 354.1007 | 0.0001500887 | 9.258301e-06 | 1.138533 | 108011.2 | 0.7567381 | 0 | TRUE | 0.7143256 | TRUE | 306.9668 | 791.0185 | tematdb | v1.1.0 | tematdb_v1.1.0_TEPatTsOfAlphas_convertedOn_20230810_204741__range_1_to_424 | 45148.8675 | TRUE | piecewise_liniear | constant | 1
357 | 358.8813 | 0.0001564442 | 9.416492e-06 | 1.132759 | 106196.7 | 0.8234612 | 0 | TRUE | 0.7336251 | TRUE | 306.9668 | 791.0185 | tematdb | v1.1.0 | tematdb_v1.1.0_TEPatTsOfAlphas_convertedOn_20230810_204741__range_1_to_424 | 45148.8675 | TRUE | piecewise_liniear | constant | 1
357 | 371.1245 | 0.0001627848 | 9.839857e-06 | 1.11797 | 101627.5 | 0.8939803 | 0 | TRUE | 0.7830525 | TRUE | 306.9668 | 791.0185 | tematdb | v1.1.0 | tematdb_v1.1.0_TEPatTsOfAlphas_convertedOn_20230810_204741__range_1_to_424 | 45148.8675 | TRUE | piecewise_liniear | constant | 1
357 | 378.9524 | 0.0001646566 | 1.014129e-05 | 1.108515 | 98606.79 | 0.91392 | 0 | TRUE | 0.8198632 | TRUE | 306.9668 | 791.0185 | tematdb | v1.1.0 | tematdb_v1.1.0_TEPatTsOfAlphas_convertedOn_20230810_204741__range_1_to_424 | 45148.8675 | TRUE | piecewise_liniear | constant | 1
357 | 401.4825 | 0.000172439 | 1.104944e-05 | 1.08 | 90502.29 | 1.0004 | 0 | TRUE | 0.9506054 | TRUE | 306.9668 | 791.0185 | tematdb | v1.1.0 | tematdb_v1.1.0_TEPatTsOfAlphas_convertedOn_20230810_204741__range_1_to_424 | 45148.8675 | TRUE | piecewise_liniear | constant | 1
357 | 422.7698 | 0.0001854615 | 1.204067e-05 | 1.032442 | 83051.89 | 1.169757 | 0 | TRUE | 1.142728 | TRUE | 306.9668 | 791.0185 | tematdb | v1.1.0 | tematdb_v1.1.0_TEPatTsOfAlphas_convertedOn_20230810_204741__range_1_to_424 | 45148.8675 | TRUE | piecewise_liniear | constant | 1
357 | 443.5356 | 0.00019413 | 1.321342e-05 | 0.986049 | 75680.66 | 1.282922 | 0 | TRUE | 1.289957 | TRUE | 306.9668 | 791.0185 | tematdb | v1.1.0 | tematdb_v1.1.0_TEPatTsOfAlphas_convertedOn_20230810_204741__range_1_to_424 | 45148.8675 | TRUE | piecewise_liniear | constant | 1
357 | 464.8282 | 0.0002051425 | 1.481396e-05 | 0.9412298 | 67503.91 | 1.402933 | 0 | TRUE | 1.434561 | TRUE | 306.9668 | 791.0185 | tematdb | v1.1.0 | tematdb_v1.1.0_TEPatTsOfAlphas_convertedOn_20230810_204741__range_1_to_424 | 45148.8675 | TRUE | piecewise_liniear | constant | 1
357 | 485.0663 | 0.000211802 | 1.693967e-05 | 0.8990207 | 59033.03 | 1.428849 | 0 | TRUE | 1.549119 | TRUE | 306.9668 | 791.0185 | tematdb | v1.1.0 | tematdb_v1.1.0_TEPatTsOfAlphas_convertedOn_20230810_204741__range_1_to_424 | 45148.8675 | TRUE | piecewise_liniear | constant | 1
357 | 505.8161 | 0.0002265006 | 1.939027e-05 | 0.8589181 | 51572.25 | 1.558101 | 0 | TRUE | 1.630106 | TRUE | 306.9668 | 791.0185 | tematdb | v1.1.0 | tematdb_v1.1.0_TEPatTsOfAlphas_convertedOn_20230810_204741__range_1_to_424 | 45148.8675 | TRUE | piecewise_liniear | constant | 1
357 | 526.0488 | 0.0002351702 | 2.12418e-05 | 0.8315986 | 47076.99 | 1.646969 | 0 | TRUE | 1.709076 | TRUE | 306.9668 | 791.0185 | tematdb | v1.1.0 | tematdb_v1.1.0_TEPatTsOfAlphas_convertedOn_20230810_204741__range_1_to_424 | 45148.8675 | TRUE | piecewise_liniear | constant | 1
357 | 546.8128 | 0.0002445087 | 2.273371e-05 | 0.8037661 | 43987.55 | 1.78907 | 0 | TRUE | 1.799736 | TRUE | 306.9668 | 791.0185 | tematdb | v1.1.0 | tematdb_v1.1.0_TEPatTsOfAlphas_convertedOn_20230810_204741__range_1_to_424 | 45148.8675 | TRUE | piecewise_liniear | constant | 1
357 | 567.0411 | 0.0002548533 | 2.330372e-05 | 0.790404 | 42911.6 | 1.999496 | 0 | TRUE | 1.983783 | TRUE | 306.9668 | 791.0185 | tematdb | v1.1.0 | tematdb_v1.1.0_TEPatTsOfAlphas_convertedOn_20230810_204741__range_1_to_424 | 45148.8675 | TRUE | piecewise_liniear | constant | 1
357 | 587.2837 | 0.0002598377 | 2.244069e-05 | 0.7770325 | 44561.91 | 2.273929 | 0 | TRUE | 2.195871 | TRUE | 306.9668 | 791.0185 | tematdb | v1.1.0 | tematdb_v1.1.0_TEPatTsOfAlphas_convertedOn_20230810_204741__range_1_to_424 | 45148.8675 | TRUE | piecewise_liniear | constant | 1
357 | 607.5531 | 0.0002547718 | 2.086347e-05 | 0.7706724 | 47930.67 | 2.452623 | 0 | TRUE | 2.396402 | TRUE | 306.9668 | 791.0185 | tematdb | v1.1.0 | tematdb_v1.1.0_TEPatTsOfAlphas_convertedOn_20230810_204741__range_1_to_424 | 45148.8675 | TRUE | piecewise_liniear | constant | 1
357 | 628.3725 | 0.0002433397 | 1.877229e-05 | 0.7845198 | 53270.01 | 2.526516 | 0 | TRUE | 2.58679 | TRUE | 306.9668 | 791.0185 | tematdb | v1.1.0 | tematdb_v1.1.0_TEPatTsOfAlphas_convertedOn_20230810_204741__range_1_to_424 | 45148.8675 | TRUE | piecewise_liniear | constant | 1
357 | 648.6606 | 0.0002312386 | 1.677614e-05 | 0.8058839 | 59608.47 | 2.56551 | 0 | TRUE | 2.634941 | TRUE | 306.9668 | 791.0185 | tematdb | v1.1.0 | tematdb_v1.1.0_TEPatTsOfAlphas_convertedOn_20230810_204741__range_1_to_424 | 45148.8675 | TRUE | piecewise_liniear | constant | 1
357 | 668.4112 | 0.0002208137 | 1.486997e-05 | 0.8995757 | 67249.61 | 2.436395 | 0 | TRUE | 2.523047 | TRUE | 306.9668 | 791.0185 | tematdb | v1.1.0 | tematdb_v1.1.0_TEPatTsOfAlphas_convertedOn_20230810_204741__range_1_to_424 | 45148.8675 | TRUE | piecewise_liniear | constant | 1
357 | 688.6805 | 0.0002157478 | 1.353119e-05 | 0.9957284 | 73903.31 | 2.379215 | 0 | TRUE | 2.371836 | TRUE | 306.9668 | 791.0185 | tematdb | v1.1.0 | tematdb_v1.1.0_TEPatTsOfAlphas_convertedOn_20230810_204741__range_1_to_424 | 45148.8675 | TRUE | piecewise_liniear | constant | 1
357 | 709.4678 | 0.000216376 | 1.328452e-05 | 1.064613 | 75275.6 | 2.348624 | 0 | TRUE | 2.307524 | TRUE | 306.9668 | 791.0185 | tematdb | v1.1.0 | tematdb_v1.1.0_TEPatTsOfAlphas_convertedOn_20230810_204741__range_1_to_424 | 45148.8675 | TRUE | piecewise_liniear | constant | 1
357 | 730.2541 | 0.0002173393 | 1.328074e-05 | 1.074983 | 75297.02 | 2.416165 | 0 | TRUE | 2.371949 | TRUE | 306.9668 | 791.0185 | tematdb | v1.1.0 | tematdb_v1.1.0_TEPatTsOfAlphas_convertedOn_20230810_204741__range_1_to_424 | 45148.8675 | TRUE | piecewise_liniear | constant | 1
357 | 750.5083 | 0.0002179686 | 1.339922e-05 | 1.084336 | 74631.21 | 2.454144 | 0 | TRUE | 2.352568 | TRUE | 306.9668 | 791.0185 | tematdb | v1.1.0 | tematdb_v1.1.0_TEPatTsOfAlphas_convertedOn_20230810_204741__range_1_to_424 | 45148.8675 | TRUE | piecewise_liniear | constant | 1
357 | 770.7634 | 0.0002182629 | 1.36968e-05 | 1.077192 | 73009.73 | 2.488676 | 0 | TRUE | 2.446082 | TRUE | 306.9668 | 791.0185 | tematdb | v1.1.0 | tematdb_v1.1.0_TEPatTsOfAlphas_convertedOn_20230810_204741__range_1_to_424 | 45148.8675 | TRUE | piecewise_liniear | constant | 1
357 | 791.0185 | 0.0002185572 | 1.399797e-05 | 1.070048 | 71438.92 | 2.522599 | 0 | TRUE | 2.531033 | TRUE | 306.9668 | 791.0185 | tematdb | v1.1.0 | tematdb_v1.1.0_TEPatTsOfAlphas_convertedOn_20230810_204741__range_1_to_424 | 45148.8675 | TRUE | piecewise_liniear | constant | 1
358 | 315.5089 | 0.0002472464 | 4.552243e-05 | 0.2808615 | 21967.19 | 1.50853 | 0 | TRUE | 1.521065 | TRUE | 315.5089 | 572.7951 | tematdb | v1.1.0 | tematdb_v1.1.0_TEPatTsOfAlphas_convertedOn_20230810_204741__range_1_to_424 | 45148.8675 | TRUE | piecewise_liniear | constant | 0
358 | 349.5122 | 0.0002591304 | 4.593308e-05 | 0.3116726 | 21770.8 | 1.639363 | 0 | TRUE | 1.642657 | TRUE | 315.5089 | 572.7951 | tematdb | v1.1.0 | tematdb_v1.1.0_TEPatTsOfAlphas_convertedOn_20230810_204741__range_1_to_424 | 45148.8675 | TRUE | piecewise_liniear | constant | 0
358 | 397.4448 | 0.0002715942 | 4.573599e-05 | 0.390449 | 21864.62 | 1.641707 | 0 | TRUE | 1.643485 | TRUE | 315.5089 | 572.7951 | tematdb | v1.1.0 | tematdb_v1.1.0_TEPatTsOfAlphas_convertedOn_20230810_204741__range_1_to_424 | 45148.8675 | TRUE | piecewise_liniear | constant | 0
358 | 446.7749 | 0.0002730435 | 4.470277e-05 | 0.4106964 | 22369.98 | 1.814249 | 0 | TRUE | 1.818003 | TRUE | 315.5089 | 572.7951 | tematdb | v1.1.0 | tematdb_v1.1.0_TEPatTsOfAlphas_convertedOn_20230810_204741__range_1_to_424 | 45148.8675 | TRUE | piecewise_liniear | constant | 0
358 | 495.2163 | 0.0002707246 | 4.177414e-05 | 0.440197 | 23938.25 | 1.973767 | 0 | TRUE | 1.981256 | TRUE | 315.5089 | 572.7951 | tematdb | v1.1.0 | tematdb_v1.1.0_TEPatTsOfAlphas_convertedOn_20230810_204741__range_1_to_424 | 45148.8675 | TRUE | piecewise_liniear | constant | 0
358 | 544.5155 | 0.0002657971 | 3.879457e-05 | 0.4497746 | 25776.8 | 2.204677 | 0 | TRUE | 2.226769 | TRUE | 315.5089 | 572.7951 | tematdb | v1.1.0 | tematdb_v1.1.0_TEPatTsOfAlphas_convertedOn_20230810_204741__range_1_to_424 | 45148.8675 | TRUE | piecewise_liniear | constant | 0
358 | 573.8163 | 0.0002652174 | 3.954391e-05 | 0.40125 | 25288.35 | 2.543796 | 0 | FALSE | 2.553186 | FALSE | 315.5089 | 572.7951 | tematdb | v1.1.0 | tematdb_v1.1.0_TEPatTsOfAlphas_convertedOn_20230810_204741__range_1_to_424 | 45148.8675 | TRUE | piecewise_liniear | constant | 0
359 | 300.4498 | 0.0002036389 | 7.88592e-06 | 2.289631 | 126808.3 | 0.6900415 | 0 | FALSE | 0.6955634 | TRUE | 301.4677 | 873.1015 | tematdb | v1.1.0 | tematdb_v1.1.0_TEPatTsOfAlphas_convertedOn_20230810_204741__range_1_to_424 | 45148.8675 | TRUE | piecewise_liniear | constant | 0
359 | 323.4328 | 0.0002110041 | 8.577426e-06 | 2.175143 | 116585.1 | 0.7718289 | 0 | TRUE | 0.7829124 | TRUE | 301.4677 | 873.1015 | tematdb | v1.1.0 | tematdb_v1.1.0_TEPatTsOfAlphas_convertedOn_20230810_204741__range_1_to_424 | 45148.8675 | TRUE | piecewise_liniear | constant | 0
359 | 373.3446 | 0.0002283311 | 1.09101e-05 | 1.926131 | 91658.15 | 0.9262439 | 0 | TRUE | 0.9377195 | TRUE | 301.4677 | 873.1015 | tematdb | v1.1.0 | tematdb_v1.1.0_TEPatTsOfAlphas_convertedOn_20230810_204741__range_1_to_424 | 45148.8675 | TRUE | piecewise_liniear | constant | 0
359 | 423.2394 | 0.0002417677 | 1.389825e-05 | 1.706363 | 71951.52 | 1.04316 | 0 | TRUE | 1.057548 | TRUE | 301.4677 | 873.1015 | tematdb | v1.1.0 | tematdb_v1.1.0_TEPatTsOfAlphas_convertedOn_20230810_204741__range_1_to_424 | 45148.8675 | TRUE | piecewise_liniear | constant | 0
359 | 473.7899 | 0.0002552047 | 1.811303e-05 | 1.512396 | 55208.89 | 1.126436 | 0 | TRUE | 1.145564 | TRUE | 301.4677 | 873.1015 | tematdb | v1.1.0 | tematdb_v1.1.0_TEPatTsOfAlphas_convertedOn_20230810_204741__range_1_to_424 | 45148.8675 | TRUE | piecewise_liniear | constant | 0
359 | 523.698 | 0.0002716671 | 2.38254e-05 | 1.349192 | 41972.01 | 1.202378 | 0 | TRUE | 1.213074 | TRUE | 301.4677 | 873.1015 | tematdb | v1.1.0 | tematdb_v1.1.0_TEPatTsOfAlphas_convertedOn_20230810_204741__range_1_to_424 | 45148.8675 | TRUE | piecewise_liniear | constant | 0
359 | 574.2806 | 0.0002924529 | 3.249538e-05 | 1.201672 | 30773.6 | 1.257848 | 0 | TRUE | 1.284629 | TRUE | 301.4677 | 873.1015 | tematdb | v1.1.0 | tematdb_v1.1.0_TEPatTsOfAlphas_convertedOn_20230810_204741__range_1_to_424 | 45148.8675 | TRUE | piecewise_liniear | constant | 0
359 | 624.2359 | 0.0003197223 | 4.491751e-05 | 1.082158 | 22263.03 | 1.312769 | 0 | TRUE | 1.363234 | TRUE | 301.4677 | 873.1015 | tematdb | v1.1.0 | tematdb_v1.1.0_TEPatTsOfAlphas_convertedOn_20230810_204741__range_1_to_424 | 45148.8675 | TRUE | piecewise_liniear | constant | 0
359 | 674.2082 | 0.0003508822 | 6.225966e-05 | 0.9772458 | 16061.76 | 1.364288 | 0 | TRUE | 1.415544 | TRUE | 301.4677 | 873.1015 | tematdb | v1.1.0 | tematdb_v1.1.0_TEPatTsOfAlphas_convertedOn_20230810_204741__range_1_to_424 | 45148.8675 | TRUE | piecewise_liniear | constant | 0
359 | 724.1597 | 0.0003772871 | 8.361955e-05 | 0.8664988 | 11958.93 | 1.422664 | 0 | TRUE | 1.424703 | TRUE | 301.4677 | 873.1015 | tematdb | v1.1.0 | tematdb_v1.1.0_TEPatTsOfAlphas_convertedOn_20230810_204741__range_1_to_424 | 45148.8675 | TRUE | piecewise_liniear | constant | 0
359 | 774.7348 | 0.0003963437 | 0.0001114732 | 0.7758047 | 8970.766 | 1.407259 | 0 | TRUE | 1.432363 | TRUE | 301.4677 | 873.1015 | tematdb | v1.1.0 | tematdb_v1.1.0_TEPatTsOfAlphas_convertedOn_20230810_204741__range_1_to_424 | 45148.8675 | TRUE | piecewise_liniear | constant | 0
359 | 823.921 | 0.0003976759 | 0.000134437 | 0.7029283 | 7438.43 | 1.378842 | 0 | TRUE | 1.468005 | TRUE | 301.4677 | 873.1015 | tematdb | v1.1.0 | tematdb_v1.1.0_TEPatTsOfAlphas_convertedOn_20230810_204741__range_1_to_424 | 45148.8675 | TRUE | piecewise_liniear | constant | 0
359 | 873.6892 | 0.0003821498 | 0.0001313057 | 0.6007521 | 7615.814 | 1.617504 | 0 | FALSE | 1.642804 | FALSE | 301.4677 | 873.1015 | tematdb | v1.1.0 | tematdb_v1.1.0_TEPatTsOfAlphas_convertedOn_20230810_204741__range_1_to_424 | 45148.8675 | TRUE | piecewise_liniear | constant | 0
360 | 297.9616 | -6.440626e-05 | 8.581313e-06 | 1.530104 | 116532.3 | 0.09413296 | 0 | FALSE | 0.09772203 | FALSE | 300.6946 | 899.9129 | tematdb | v1.1.0 | tematdb_v1.1.0_TEPatTsOfAlphas_convertedOn_20230810_204741__range_1_to_424 | 45148.8675 | TRUE | piecewise_liniear | constant | 0
360 | 348.6559 | -7.834129e-05 | 9.588516e-06 | 1.39288 | 104291.4 | 0.1602187 | 0 | TRUE | 0.1617904 | TRUE | 300.6946 | 899.9129 | tematdb | v1.1.0 | tematdb_v1.1.0_TEPatTsOfAlphas_convertedOn_20230810_204741__range_1_to_424 | 45148.8675 | TRUE | piecewise_liniear | constant | 0
360 | 398.2159 | -9.463435e-05 | 1.064945e-05 | 1.258244 | 93901.52 | 0.2661485 | 0 | TRUE | 0.2731325 | TRUE | 300.6946 | 899.9129 | tematdb | v1.1.0 | tematdb_v1.1.0_TEPatTsOfAlphas_convertedOn_20230810_204741__range_1_to_424 | 45148.8675 | TRUE | piecewise_liniear | constant | 0
360 | 448.3541 | -0.0001106918 | 1.145084e-05 | 1.133445 | 87329.85 | 0.4232667 | 0 | TRUE | 0.4287459 | TRUE | 300.6946 | 899.9129 | tematdb | v1.1.0 | tematdb_v1.1.0_TEPatTsOfAlphas_convertedOn_20230810_204741__range_1_to_424 | 45148.8675 | TRUE | piecewise_liniear | constant | 0
360 | 499.0867 | -0.0001279287 | 1.241836e-05 | 1.024432 | 80525.9 | 0.6420435 | 0 | TRUE | 0.634069 | TRUE | 300.6946 | 899.9129 | tematdb | v1.1.0 | tematdb_v1.1.0_TEPatTsOfAlphas_convertedOn_20230810_204741__range_1_to_424 | 45148.8675 | TRUE | piecewise_liniear | constant | 0
360 | 548.6605 | -0.000145401 | 1.420971e-05 | 0.9277001 | 70374.4 | 0.8799253 | 0 | TRUE | 0.8931642 | TRUE | 300.6946 | 899.9129 | tematdb | v1.1.0 | tematdb_v1.1.0_TEPatTsOfAlphas_convertedOn_20230810_204741__range_1_to_424 | 45148.8675 | TRUE | piecewise_liniear | constant | 0
360 | 598.8534 | -0.0001661755 | 1.723463e-05 | 0.8346799 | 58022.7 | 1.149562 | 0 | TRUE | 1.157645 | TRUE | 300.6946 | 899.9129 | tematdb | v1.1.0 | tematdb_v1.1.0_TEPatTsOfAlphas_convertedOn_20230810_204741__range_1_to_424 | 45148.8675 | TRUE | piecewise_liniear | constant | 0
360 | 648.934 | -0.0001772801 | 2.02439e-05 | 0.7755793 | 49397.6 | 1.298973 | 0 | TRUE | 1.314616 | TRUE | 300.6946 | 899.9129 | tematdb | v1.1.0 | tematdb_v1.1.0_TEPatTsOfAlphas_convertedOn_20230810_204741__range_1_to_424 | 45148.8675 | TRUE | piecewise_liniear | constant | 0
360 | 698.968 | -0.0001843752 | 2.28037e-05 | 0.7467022 | 43852.53 | 1.395435 | 0 | TRUE | 1.432172 | TRUE | 300.6946 | 899.9129 | tematdb | v1.1.0 | tematdb_v1.1.0_TEPatTsOfAlphas_convertedOn_20230810_204741__range_1_to_424 | 45148.8675 | TRUE | piecewise_liniear | constant | 0
360 | 749.6212 | -0.0001947725 | 2.570452e-05 | 0.7196248 | 38903.66 | 1.537381 | 0 | TRUE | 1.565123 | TRUE | 300.6946 | 899.9129 | tematdb | v1.1.0 | tematdb_v1.1.0_TEPatTsOfAlphas_convertedOn_20230810_204741__range_1_to_424 | 45148.8675 | TRUE | piecewise_liniear | constant | 0
360 | 799.0799 | -0.0002023391 | 2.970381e-05 | 0.686972 | 33665.72 | 1.60324 | 0 | TRUE | 1.619475 | TRUE | 300.6946 | 899.9129 | tematdb | v1.1.0 | tematdb_v1.1.0_TEPatTsOfAlphas_convertedOn_20230810_204741__range_1_to_424 | 45148.8675 | TRUE | piecewise_liniear | constant | 0
360 | 849.1413 | -0.0002117927 | 3.448411e-05 | 0.6695095 | 28998.86 | 1.649781 | 0 | TRUE | 1.697736 | TRUE | 300.6946 | 899.9129 | tematdb | v1.1.0 | tematdb_v1.1.0_TEPatTsOfAlphas_convertedOn_20230810_204741__range_1_to_424 | 45148.8675 | TRUE | piecewise_liniear | constant | 0
360 | 900.3671 | -0.0002214827 | 3.928134e-05 | 0.6498692 | 25457.38 | 1.730163 | 0 | FALSE | 1.771367 | FALSE | 300.6946 | 899.9129 | tematdb | v1.1.0 | tematdb_v1.1.0_TEPatTsOfAlphas_convertedOn_20230810_204741__range_1_to_424 | 45148.8675 | TRUE | piecewise_liniear | constant | 0
361 | 1.490212 | -5.574342e-06 | 9.932813e-06 | 0.214713 | 100676.4 | 2.171224e-05 | 0 | FALSE | 0.003348214 | FALSE | 2.035506 | 340.5769 | tematdb | v1.1.0 | tematdb_v1.1.0_TEPatTsOfAlphas_convertedOn_20230810_204741__range_1_to_424 | 45148.8675 | TRUE | piecewise_liniear | constant | 0
361 | 6.246647 | -1.708649e-05 | 9.931611e-06 | 1.669207 | 100688.6 | 0.0001100076 | 0 | TRUE | 0.004097164 | TRUE | 2.035506 | 340.5769 | tematdb | v1.1.0 | tematdb_v1.1.0_TEPatTsOfAlphas_convertedOn_20230810_204741__range_1_to_424 | 45148.8675 | TRUE | piecewise_liniear | constant | 0
361 | 15.7368 | -2.859345e-05 | 9.948809e-06 | 3.124977 | 100514.5 | 0.0004138391 | 0 | TRUE | 0.002715451 | TRUE | 2.035506 | 340.5769 | tematdb | v1.1.0 | tematdb_v1.1.0_TEPatTsOfAlphas_convertedOn_20230810_204741__range_1_to_424 | 45148.8675 | TRUE | piecewise_liniear | constant | 0
361 | 27.88967 | -4.009749e-05 | 1.007208e-05 | 2.841529 | 99284.33 | 0.001566774 | 0 | TRUE | 0.003450708 | TRUE | 2.035506 | 340.5769 | tematdb | v1.1.0 | tematdb_v1.1.0_TEPatTsOfAlphas_convertedOn_20230810_204741__range_1_to_424 | 45148.8675 | TRUE | piecewise_liniear | constant | 0
361 | 40.04253 | -5.160152e-05 | 1.027983e-05 | 2.213831 | 97277.86 | 0.00468507 | 0 | TRUE | 0.005201135 | TRUE | 2.035506 | 340.5769 | tematdb | v1.1.0 | tematdb_v1.1.0_TEPatTsOfAlphas_convertedOn_20230810_204741__range_1_to_424 | 45148.8675 | TRUE | piecewise_liniear | constant | 0
361 | 50.71774 | -6.392985e-05 | 1.051065e-05 | 1.895913 | 95141.56 | 0.01040205 | 0 | TRUE | 0.01164594 | TRUE | 2.035506 | 340.5769 | tematdb | v1.1.0 | tematdb_v1.1.0_TEPatTsOfAlphas_convertedOn_20230810_204741__range_1_to_424 | 45148.8675 | TRUE | piecewise_liniear | constant | 0
361 | 61.38916 | -7.433862e-05 | 1.088441e-05 | 1.710147 | 91874.5 | 0.01822561 | 0 | TRUE | 0.01907683 | TRUE | 2.035506 | 340.5769 | tematdb | v1.1.0 | tematdb_v1.1.0_TEPatTsOfAlphas_convertedOn_20230810_204741__range_1_to_424 | 45148.8675 | TRUE | piecewise_liniear | constant | 0
361 | 73.54311 | -8.63911e-05 | 1.128939e-05 | 1.58757 | 88578.76 | 0.03062504 | 0 | TRUE | 0.03169781 | TRUE | 2.035506 | 340.5769 | tematdb | v1.1.0 | tematdb_v1.1.0_TEPatTsOfAlphas_convertedOn_20230810_204741__range_1_to_424 | 45148.8675 | TRUE | piecewise_liniear | constant | 0
361 | 84.80624 | -9.679922e-05 | 1.179274e-05 | 1.496154 | 84797.96 | 0.04503817 | 0 | TRUE | 0.04579203 | TRUE | 2.035506 | 340.5769 | tematdb | v1.1.0 | tematdb_v1.1.0_TEPatTsOfAlphas_convertedOn_20230810_204741__range_1_to_424 | 45148.8675 | TRUE | piecewise_liniear | constant | 0
361 | 97.25388 | -0.0001077545 | 1.228697e-05 | 1.428344 | 81387.04 | 0.06434281 | 0 | TRUE | 0.06442914 | TRUE | 2.035506 | 340.5769 | tematdb | v1.1.0 | tematdb_v1.1.0_TEPatTsOfAlphas_convertedOn_20230810_204741__range_1_to_424 | 45148.8675 | TRUE | piecewise_liniear | constant | 0
361 | 108.8112 | -0.0001173396 | 1.285876e-05 | 1.375155 | 77768 | 0.08472517 | 0 | TRUE | 0.08457826 | TRUE | 2.035506 | 340.5769 | tematdb | v1.1.0 | tematdb_v1.1.0_TEPatTsOfAlphas_convertedOn_20230810_204741__range_1_to_424 | 45148.8675 | TRUE | piecewise_liniear | constant | 0
361 | 121.5526 | -0.0001271977 | 1.346555e-05 | 1.322318 | 74263.57 | 0.1104492 | 0 | TRUE | 0.1107448 | TRUE | 2.035506 | 340.5769 | tematdb | v1.1.0 | tematdb_v1.1.0_TEPatTsOfAlphas_convertedOn_20230810_204741__range_1_to_424 | 45148.8675 | TRUE | piecewise_liniear | constant | 0
361 | 134.8856 | -0.0001370551 | 1.415723e-05 | 1.278654 | 70635.27 | 0.1399666 | 0 | TRUE | 0.1398289 | TRUE | 2.035506 | 340.5769 | tematdb | v1.1.0 | tematdb_v1.1.0_TEPatTsOfAlphas_convertedOn_20230810_204741__range_1_to_424 | 45148.8675 | TRUE | piecewise_liniear | constant | 0
361 | 146.4392 | -0.0001447207 | 1.478688e-05 | 1.242005 | 67627.53 | 0.1670008 | 0 | TRUE | 0.1677701 | TRUE | 2.035506 | 340.5769 | tematdb | v1.1.0 | tematdb_v1.1.0_TEPatTsOfAlphas_convertedOn_20230810_204741__range_1_to_424 | 45148.8675 | TRUE | piecewise_liniear | constant | 0
361 | 157.9928 | -0.0001523862 | 1.541527e-05 | 1.21519 | 64870.76 | 0.1958545 | 0 | TRUE | 0.1966982 | TRUE | 2.035506 | 340.5769 | tematdb | v1.1.0 | tematdb_v1.1.0_TEPatTsOfAlphas_convertedOn_20230810_204741__range_1_to_424 | 45148.8675 | TRUE | piecewise_liniear | constant | 0
361 | 169.8439 | -0.0001608741 | 1.608977e-05 | 1.187684 | 62151.31 | 0.2300233 | 0 | TRUE | 0.2312809 | TRUE | 2.035506 | 340.5769 | tematdb | v1.1.0 | tematdb_v1.1.0_TEPatTsOfAlphas_convertedOn_20230810_204741__range_1_to_424 | 45148.8675 | TRUE | piecewise_liniear | constant | 0
361 | 182.5814 | -0.0001688126 | 1.682394e-05 | 1.151515 | 59439.09 | 0.2685772 | 0 | TRUE | 0.2686777 | TRUE | 2.035506 | 340.5769 | tematdb | v1.1.0 | tematdb_v1.1.0_TEPatTsOfAlphas_convertedOn_20230810_204741__range_1_to_424 | 45148.8675 | TRUE | piecewise_liniear | constant | 0
361 | 195.3163 | -0.00017538 | 1.76186e-05 | 1.113057 | 56758.19 | 0.3063444 | 0 | TRUE | 0.304201 | TRUE | 2.035506 | 340.5769 | tematdb | v1.1.0 | tematdb_v1.1.0_TEPatTsOfAlphas_convertedOn_20230810_204741__range_1_to_424 | 45148.8675 | TRUE | piecewise_liniear | constant | 0
361 | 207.7569 | -0.0001827704 | 1.834015e-05 | 1.078166 | 54525.17 | 0.3509768 | 0 | TRUE | 0.344925 | TRUE | 2.035506 | 340.5769 | tematdb | v1.1.0 | tematdb_v1.1.0_TEPatTsOfAlphas_convertedOn_20230810_204741__range_1_to_424 | 45148.8675 | TRUE | piecewise_liniear | constant | 0
361 | 220.7881 | -0.0001896117 | 1.909651e-05 | 1.049987 | 52365.59 | 0.3958839 | 0 | TRUE | 0.39238 | TRUE | 2.035506 | 340.5769 | tematdb | v1.1.0 | tematdb_v1.1.0_TEPatTsOfAlphas_convertedOn_20230810_204741__range_1_to_424 | 45148.8675 | TRUE | piecewise_liniear | constant | 0
361 | 233.8199 | -0.0001967272 | 1.984659e-05 | 1.021807 | 50386.5 | 0.4462265 | 0 | TRUE | 0.4385352 | TRUE | 2.035506 | 340.5769 | tematdb | v1.1.0 | tematdb_v1.1.0_TEPatTsOfAlphas_convertedOn_20230810_204741__range_1_to_424 | 45148.8675 | TRUE | piecewise_liniear | constant | 0
361 | 246.849 | -0.0002024716 | 2.05911e-05 | 0.9949699 | 48564.67 | 0.4939352 | 0 | TRUE | 0.4860669 | TRUE | 2.035506 | 340.5769 | tematdb | v1.1.0 | tematdb_v1.1.0_TEPatTsOfAlphas_convertedOn_20230810_204741__range_1_to_424 | 45148.8675 | TRUE | piecewise_liniear | constant | 0
361 | 259.8802 | -0.0002093129 | 2.136332e-05 | 0.9766429 | 46809.2 | 0.5457082 | 0 | TRUE | 0.5359497 | TRUE | 2.035506 | 340.5769 | tematdb | v1.1.0 | tematdb_v1.1.0_TEPatTsOfAlphas_convertedOn_20230810_204741__range_1_to_424 | 45148.8675 | TRUE | piecewise_liniear | constant | 0
361 | 272.6118 | -0.0002142349 | 2.21357e-05 | 0.9587374 | 45175.88 | 0.5895656 | 0 | TRUE | 0.5789749 | TRUE | 2.035506 | 340.5769 | tematdb | v1.1.0 | tematdb_v1.1.0_TEPatTsOfAlphas_convertedOn_20230810_204741__range_1_to_424 | 45148.8675 | TRUE | piecewise_liniear | constant | 0
361 | 285.0497 | -0.0002202542 | 2.285813e-05 | 0.9412449 | 43748.12 | 0.6427257 | 0 | TRUE | 0.6355107 | TRUE | 2.035506 | 340.5769 | tematdb | v1.1.0 | tematdb_v1.1.0_TEPatTsOfAlphas_convertedOn_20230810_204741__range_1_to_424 | 45148.8675 | TRUE | piecewise_liniear | constant | 0
361 | 297.7797 | -0.0002243535 | 2.361483e-05 | 0.9248395 | 42346.26 | 0.6862932 | 0 | TRUE | 0.676694 | TRUE | 2.035506 | 340.5769 | tematdb | v1.1.0 | tematdb_v1.1.0_TEPatTsOfAlphas_convertedOn_20230810_204741__range_1_to_424 | 45148.8675 | TRUE | piecewise_liniear | constant | 0
361 | 310.5119 | -0.0002295498 | 2.440024e-05 | 0.9087255 | 40983.2 | 0.7379132 | 0 | TRUE | 0.7360876 | TRUE | 2.035506 | 340.5769 | tematdb | v1.1.0 | tematdb_v1.1.0_TEPatTsOfAlphas_convertedOn_20230810_204741__range_1_to_424 | 45148.8675 | TRUE | piecewise_liniear | constant | 0
361 | 322.6517 | -0.0002344725 | 2.515536e-05 | 0.893369 | 39752.96 | 0.7893261 | 0 | TRUE | 0.7765567 | TRUE | 2.035506 | 340.5769 | tematdb | v1.1.0 | tematdb_v1.1.0_TEPatTsOfAlphas_convertedOn_20230810_204741__range_1_to_424 | 45148.8675 | TRUE | piecewise_liniear | constant | 0
361 | 335.0886 | -0.0002399433 | 2.59733e-05 | 0.8776416 | 38501.08 | 0.8463163 | 0 | TRUE | 0.8319071 | TRUE | 2.035506 | 340.5769 | tematdb | v1.1.0 | tematdb_v1.1.0_TEPatTsOfAlphas_convertedOn_20230810_204741__range_1_to_424 | 45148.8675 | TRUE | piecewise_liniear | constant | 0
361 | 341.6012 | -0.0002418558 | 2.634246e-05 | 0.8694058 | 37961.53 | 0.8724759 | 0 | FALSE | 0.8652943 | TRUE | 2.035506 | 340.5769 | tematdb | v1.1.0 | tematdb_v1.1.0_TEPatTsOfAlphas_convertedOn_20230810_204741__range_1_to_424 | 45148.8675 | TRUE | piecewise_liniear | constant | 0
362 | 324.228 | 8.311419e-05 | 5.016021e-06 | 2.031583 | 199361.2 | 0.2197896 | 0 | FALSE | 0.2159351 | TRUE | 324.2585 | 772.5163 | tematdb | v1.1.0 | tematdb_v1.1.0_TEPatTsOfAlphas_convertedOn_20230810_204741__range_1_to_424 | 45148.8675 | TRUE | piecewise_liniear | constant | 0
362 | 373.5428 | 9.436102e-05 | 5.480943e-06 | 1.981778 | 182450.4 | 0.3062072 | 0 | TRUE | 0.3017697 | TRUE | 324.2585 | 772.5163 | tematdb | v1.1.0 | tematdb_v1.1.0_TEPatTsOfAlphas_convertedOn_20230810_204741__range_1_to_424 | 45148.8675 | TRUE | piecewise_liniear | constant | 0
362 | 423.6623 | 0.0001069367 | 6.082778e-06 | 1.877996 | 164398.6 | 0.4241086 | 0 | TRUE | 0.4188555 | TRUE | 324.2585 | 772.5163 | tematdb | v1.1.0 | tematdb_v1.1.0_TEPatTsOfAlphas_convertedOn_20230810_204741__range_1_to_424 | 45148.8675 | TRUE | piecewise_liniear | constant | 0
362 | 472.9657 | 0.0001215784 | 6.835956e-06 | 1.810275 | 146285.3 | 0.5649351 | 0 | TRUE | 0.56163 | TRUE | 324.2585 | 772.5163 | tematdb | v1.1.0 | tematdb_v1.1.0_TEPatTsOfAlphas_convertedOn_20230810_204741__range_1_to_424 | 45148.8675 | TRUE | piecewise_liniear | constant | 0
362 | 523.4906 | 0.0001338591 | 7.455956e-06 | 1.717897 | 134121 | 0.7323263 | 0 | TRUE | 0.7324124 | TRUE | 324.2585 | 772.5163 | tematdb | v1.1.0 | tematdb_v1.1.0_TEPatTsOfAlphas_convertedOn_20230810_204741__range_1_to_424 | 45148.8675 | TRUE | piecewise_liniear | constant | 0
362 | 572.8015 | 0.0001462868 | 8.369665e-06 | 1.643788 | 119479.1 | 0.8909645 | 0 | TRUE | 0.8906439 | TRUE | 324.2585 | 772.5163 | tematdb | v1.1.0 | tematdb_v1.1.0_TEPatTsOfAlphas_convertedOn_20230810_204741__range_1_to_424 | 45148.8675 | TRUE | piecewise_liniear | constant | 0
362 | 622.5223 | 0.000157091 | 9.267296e-06 | 1.57277 | 107906.3 | 1.053997 | 0 | TRUE | 1.048531 | TRUE | 324.2585 | 772.5163 | tematdb | v1.1.0 | tematdb_v1.1.0_TEPatTsOfAlphas_convertedOn_20230810_204741__range_1_to_424 | 45148.8675 | TRUE | piecewise_liniear | constant | 0
362 | 672.2347 | 0.0001704045 | 1.057347e-05 | 1.543845 | 94576.31 | 1.195809 | 0 | TRUE | 1.189784 | TRUE | 324.2585 | 772.5163 | tematdb | v1.1.0 | tematdb_v1.1.0_TEPatTsOfAlphas_convertedOn_20230810_204741__range_1_to_424 | 45148.8675 | TRUE | piecewise_liniear | constant | 0
362 | 722.7801 | 0.0001766336 | 1.129331e-05 | 1.534972 | 88547.97 | 1.300862 | 0 | TRUE | 1.290186 | TRUE | 324.2585 | 772.5163 | tematdb | v1.1.0 | tematdb_v1.1.0_TEPatTsOfAlphas_convertedOn_20230810_204741__range_1_to_424 | 45148.8675 | TRUE | piecewise_liniear | constant | 0
362 | 772.5163 | 0.0001828623 | 1.161454e-05 | 1.615956 | 86098.98 | 1.376336 | 0 | TRUE | 1.370374 | TRUE | 324.2585 | 772.5163 | tematdb | v1.1.0 | tematdb_v1.1.0_TEPatTsOfAlphas_convertedOn_20230810_204741__range_1_to_424 | 45148.8675 | TRUE | piecewise_liniear | constant | 0
363 | 300.4773 | -0.0001815545 | 1.678498e-05 | 1.189134 | 59577.06 | 0.4962199 | 0 | TRUE | 0.4966657 | TRUE | 300.4773 | 722.7879 | tematdb | v1.1.0 | tematdb_v1.1.0_TEPatTsOfAlphas_convertedOn_20230810_204741__range_1_to_424 | 45148.8675 | TRUE | piecewise_liniear | constant | 0
363 | 323.389 | -0.0001861949 | 1.769892e-05 | 1.155515 | 56500.61 | 0.5481993 | 0 | TRUE | 0.5404336 | TRUE | 300.4773 | 722.7879 | tematdb | v1.1.0 | tematdb_v1.1.0_TEPatTsOfAlphas_convertedOn_20230810_204741__range_1_to_424 | 45148.8675 | TRUE | piecewise_liniear | constant | 0
363 | 372.5537 | -0.0001931555 | 1.878409e-05 | 1.10097 | 53236.53 | 0.672105 | 0 | TRUE | 0.6651714 | TRUE | 300.4773 | 722.7879 | tematdb | v1.1.0 | tematdb_v1.1.0_TEPatTsOfAlphas_convertedOn_20230810_204741__range_1_to_424 | 45148.8675 | TRUE | piecewise_liniear | constant | 0
363 | 422.673 | -0.0001937355 | 1.917084e-05 | 1.059889 | 52162.56 | 0.7807671 | 0 | TRUE | 0.7788884 | TRUE | 300.4773 | 722.7879 | tematdb | v1.1.0 | tematdb_v1.1.0_TEPatTsOfAlphas_convertedOn_20230810_204741__range_1_to_424 | 45148.8675 | TRUE | piecewise_liniear | constant | 0
363 | 473.2697 | -0.0001908353 | 1.890236e-05 | 1.029292 | 52903.43 | 0.8858725 | 0 | TRUE | 0.8856457 | TRUE | 300.4773 | 722.7879 | tematdb | v1.1.0 | tematdb_v1.1.0_TEPatTsOfAlphas_convertedOn_20230810_204741__range_1_to_424 | 45148.8675 | TRUE | piecewise_liniear | constant | 0
363 | 522.4344 | -0.0001890951 | 1.85986e-05 | 1.004601 | 53767.5 | 0.9998123 | 0 | TRUE | 0.9952958 | TRUE | 300.4773 | 722.7879 | tematdb | v1.1.0 | tematdb_v1.1.0_TEPatTsOfAlphas_convertedOn_20230810_204741__range_1_to_424 | 45148.8675 | TRUE | piecewise_liniear | constant | 0
363 | 573.031 | -0.0001914153 | 1.960694e-05 | 0.9791917 | 51002.36 | 1.093589 | 0 | TRUE | 1.086124 | TRUE | 300.4773 | 722.7879 | tematdb | v1.1.0 | tematdb_v1.1.0_TEPatTsOfAlphas_convertedOn_20230810_204741__range_1_to_424 | 45148.8675 | TRUE | piecewise_liniear | constant | 0
363 | 622.673 | -0.0002018561 | 2.349441e-05 | 0.9473141 | 42563.31 | 1.139949 | 0 | TRUE | 1.138167 | TRUE | 300.4773 | 722.7879 | tematdb | v1.1.0 | tematdb_v1.1.0_TEPatTsOfAlphas_convertedOn_20230810_204741__range_1_to_424 | 45148.8675 | TRUE | piecewise_liniear | constant | 0
363 | 673.2697 | -0.000224478 | 3.114888e-05 | 0.9079454 | 32103.89 | 1.199594 | 0 | TRUE | 1.216164 | TRUE | 300.4773 | 722.7879 | tematdb | v1.1.0 | tematdb_v1.1.0_TEPatTsOfAlphas_convertedOn_20230810_204741__range_1_to_424 | 45148.8675 | TRUE | piecewise_liniear | constant | 0
363 | 723.389 | -0.0002650812 | 4.306793e-05 | 0.843857 | 23219.14 | 1.398643 | 0 | FALSE | 1.414271 | FALSE | 300.4773 | 722.7879 | tematdb | v1.1.0 | tematdb_v1.1.0_TEPatTsOfAlphas_convertedOn_20230810_204741__range_1_to_424 | 45148.8675 | TRUE | piecewise_liniear | constant | 0
364 | 300.1492 | 7.588739e-05 | 4.577764e-06 | 2.045504 | 218447.2 | 0.1845962 | 0 | FALSE | 0.18334 | TRUE | 300.2241 | 800.4078 | tematdb | v1.1.0 | tematdb_v1.1.0_TEPatTsOfAlphas_convertedOn_20230810_204741__range_1_to_424 | 45148.8675 | TRUE | piecewise_liniear | constant | 0
364 | 351.0131 | 8.843329e-05 | 5.190841e-06 | 1.921112 | 192647 | 0.2752736 | 0 | TRUE | 0.2734908 | TRUE | 300.2241 | 800.4078 | tematdb | v1.1.0 | tematdb_v1.1.0_TEPatTsOfAlphas_convertedOn_20230810_204741__range_1_to_424 | 45148.8675 | TRUE | piecewise_liniear | constant | 0
364 | 399.9074 | 0.0001034272 | 5.923052e-06 | 1.801491 | 168831.9 | 0.400914 | 0 | TRUE | 0.4093786 | TRUE | 300.2241 | 800.4078 | tematdb | v1.1.0 | tematdb_v1.1.0_TEPatTsOfAlphas_convertedOn_20230810_204741__range_1_to_424 | 45148.8675 | TRUE | piecewise_liniear | constant | 0
364 | 449.8077 | 0.000127907 | 7.363802e-06 | 1.524318 | 135799.4 | 0.6555979 | 0 | TRUE | 0.6688306 | TRUE | 300.2241 | 800.4078 | tematdb | v1.1.0 | tematdb_v1.1.0_TEPatTsOfAlphas_convertedOn_20230810_204741__range_1_to_424 | 45148.8675 | TRUE | piecewise_liniear | constant | 0
364 | 500.2094 | 0.0001563647 | 1.047532e-05 | 1.390933 | 95462.45 | 0.8393748 | 0 | TRUE | 0.8747115 | TRUE | 300.2241 | 800.4078 | tematdb | v1.1.0 | tematdb_v1.1.0_TEPatTsOfAlphas_convertedOn_20230810_204741__range_1_to_424 | 45148.8675 | TRUE | piecewise_liniear | constant | 0
364 | 550.5736 | 0.0001658507 | 1.060864e-05 | 1.447674 | 94262.81 | 0.9860967 | 0 | TRUE | 0.995358 | TRUE | 300.2241 | 800.4078 | tematdb | v1.1.0 | tematdb_v1.1.0_TEPatTsOfAlphas_convertedOn_20230810_204741__range_1_to_424 | 45148.8675 | TRUE | piecewise_liniear | constant | 0
364 | 600.9427 | 0.0001777846 | 9.230969e-06 | 1.381822 | 108331 | 1.489093 | 0 | TRUE | 1.512919 | TRUE | 300.2241 | 800.4078 | tematdb | v1.1.0 | tematdb_v1.1.0_TEPatTsOfAlphas_convertedOn_20230810_204741__range_1_to_424 | 45148.8675 | TRUE | piecewise_liniear | constant | 0
364 | 650.8158 | 0.0001884945 | 9.664813e-06 | 1.332398 | 103468.1 | 1.795675 | 0 | TRUE | 1.843275 | TRUE | 300.2241 | 800.4078 | tematdb | v1.1.0 | tematdb_v1.1.0_TEPatTsOfAlphas_convertedOn_20230810_204741__range_1_to_424 | 45148.8675 | TRUE | piecewise_liniear | constant | 0
364 | 700.2061 | 0.0002047124 | 1.13997e-05 | 1.284453 | 87721.6 | 2.004022 | 0 | TRUE | 2.019496 | TRUE | 300.2241 | 800.4078 | tematdb | v1.1.0 | tematdb_v1.1.0_TEPatTsOfAlphas_convertedOn_20230810_204741__range_1_to_424 | 45148.8675 | TRUE | piecewise_liniear | constant | 0
364 | 751.0549 | 0.0002096083 | 1.220204e-05 | 1.312531 | 81953.49 | 2.060376 | 0 | TRUE | 1.993978 | TRUE | 300.2241 | 800.4078 | tematdb | v1.1.0 | tematdb_v1.1.0_TEPatTsOfAlphas_convertedOn_20230810_204741__range_1_to_424 | 45148.8675 | TRUE | piecewise_liniear | constant | 0
364 | 800.4078 | 0.0002068543 | 1.278572e-05 | 1.446709 | 78212.24 | 1.851544 | 0 | TRUE | 1.856097 | TRUE | 300.2241 | 800.4078 | tematdb | v1.1.0 | tematdb_v1.1.0_TEPatTsOfAlphas_convertedOn_20230810_204741__range_1_to_424 | 45148.8675 | TRUE | piecewise_liniear | constant | 0
365 | 300.5226 | -0.0001715876 | 8.146341e-06 | 1.054104 | 122754.5 | 1.030393 | 0 | FALSE | 1.056805 | TRUE | 300.9994 | 575.5088 | tematdb | v1.1.0 | tematdb_v1.1.0_TEPatTsOfAlphas_convertedOn_20230810_204741__range_1_to_424 | 45148.8675 | TRUE | piecewise_liniear | constant | 0
365 | 325.6098 | -0.0001802291 | 8.974765e-06 | 1.030259 | 111423.5 | 1.143874 | 0 | TRUE | 1.168511 | TRUE | 300.9994 | 575.5088 | tematdb | v1.1.0 | tematdb_v1.1.0_TEPatTsOfAlphas_convertedOn_20230810_204741__range_1_to_424 | 45148.8675 | TRUE | piecewise_liniear | constant | 0
365 | 350.6969 | -0.0001867758 | 9.810923e-06 | 1.013261 | 101927.2 | 1.230671 | 0 | TRUE | 1.258721 | TRUE | 300.9994 | 575.5088 | tematdb | v1.1.0 | tematdb_v1.1.0_TEPatTsOfAlphas_convertedOn_20230810_204741__range_1_to_424 | 45148.8675 | TRUE | piecewise_liniear | constant | 0
365 | 375.784 | -0.0001919476 | 1.062602e-05 | 1.004484 | 94108.57 | 1.29715 | 0 | TRUE | 1.328432 | TRUE | 300.9994 | 575.5088 | tematdb | v1.1.0 | tematdb_v1.1.0_TEPatTsOfAlphas_convertedOn_20230810_204741__range_1_to_424 | 45148.8675 | TRUE | piecewise_liniear | constant | 0
365 | 400.8711 | -0.0001958756 | 1.140537e-05 | 1.003801 | 87678.01 | 1.34341 | 0 | TRUE | 1.372422 | TRUE | 300.9994 | 575.5088 | tematdb | v1.1.0 | tematdb_v1.1.0_TEPatTsOfAlphas_convertedOn_20230810_204741__range_1_to_424 | 45148.8675 | TRUE | piecewise_liniear | constant | 0
365 | 425.9582 | -0.0001984943 | 1.21817e-05 | 1.014996 | 82090.36 | 1.357346 | 0 | TRUE | 1.388679 | TRUE | 300.9994 | 575.5088 | tematdb | v1.1.0 | tematdb_v1.1.0_TEPatTsOfAlphas_convertedOn_20230810_204741__range_1_to_424 | 45148.8675 | TRUE | piecewise_liniear | constant | 0
365 | 450.784 | -0.0001998691 | 1.291895e-05 | 1.038587 | 77405.7 | 1.342115 | 0 | TRUE | 1.373515 | TRUE | 300.9994 | 575.5088 | tematdb | v1.1.0 | tematdb_v1.1.0_TEPatTsOfAlphas_convertedOn_20230810_204741__range_1_to_424 | 45148.8675 | TRUE | piecewise_liniear | constant | 0
365 | 475.3484 | -0.0002000655 | 1.364492e-05 | 1.076679 | 73287.33 | 1.295088 | 0 | TRUE | 1.328923 | TRUE | 300.9994 | 575.5088 | tematdb | v1.1.0 | tematdb_v1.1.0_TEPatTsOfAlphas_convertedOn_20230810_204741__range_1_to_424 | 45148.8675 | TRUE | piecewise_liniear | constant | 0
365 | 500.9582 | -0.0001994108 | 1.443153e-05 | 1.132839 | 69292.7 | 1.21848 | 0 | TRUE | 1.2528 | TRUE | 300.9994 | 575.5088 | tematdb | v1.1.0 | tematdb_v1.1.0_TEPatTsOfAlphas_convertedOn_20230810_204741__range_1_to_424 | 45148.8675 | TRUE | piecewise_liniear | constant | 0
365 | 526.0453 | -0.0001972504 | 1.513891e-05 | 1.204566 | 66054.96 | 1.122364 | 0 | TRUE | 1.154822 | TRUE | 300.9994 | 575.5088 | tematdb | v1.1.0 | tematdb_v1.1.0_TEPatTsOfAlphas_convertedOn_20230810_204741__range_1_to_424 | 45148.8675 | TRUE | piecewise_liniear | constant | 0
365 | 551.1324 | -0.0001953519 | 1.591823e-05 | 1.278964 | 62821.06 | 1.03309 | 0 | TRUE | 1.068835 | TRUE | 300.9994 | 575.5088 | tematdb | v1.1.0 | tematdb_v1.1.0_TEPatTsOfAlphas_convertedOn_20230810_204741__range_1_to_424 | 45148.8675 | TRUE | piecewise_liniear | constant | 0
365 | 575.9582 | -0.0001934534 | 1.67e-05 | 1.3474 | 59880.24 | 0.9579229 | 0 | FALSE | 0.9912549 | FALSE | 300.9994 | 575.5088 | tematdb | v1.1.0 | tematdb_v1.1.0_TEPatTsOfAlphas_convertedOn_20230810_204741__range_1_to_424 | 45148.8675 | TRUE | piecewise_liniear | constant | 0
366 | 332.1625 | -0.0002120605 | 1.280685e-05 | 1.980678 | 78083.19 | 0.5888624 | 0 | TRUE | 0.6157581 | TRUE | 332.1625 | 766.5119 | tematdb | v1.1.0 | tematdb_v1.1.0_TEPatTsOfAlphas_convertedOn_20230810_204741__range_1_to_424 | 45148.8675 | TRUE | piecewise_liniear | constant | 0
366 | 377.8733 | -0.0002032772 | 1.133912e-05 | 1.979016 | 88190.27 | 0.6958167 | 0 | TRUE | 0.7058464 | TRUE | 332.1625 | 766.5119 | tematdb | v1.1.0 | tematdb_v1.1.0_TEPatTsOfAlphas_convertedOn_20230810_204741__range_1_to_424 | 45148.8675 | TRUE | piecewise_liniear | constant | 0
366 | 427.1977 | -0.0001926683 | 1.061669e-05 | 1.968756 | 94191.35 | 0.7586971 | 0 | TRUE | 0.7557963 | TRUE | 332.1625 | 766.5119 | tematdb | v1.1.0 | tematdb_v1.1.0_TEPatTsOfAlphas_convertedOn_20230810_204741__range_1_to_424 | 45148.8675 | TRUE | piecewise_liniear | constant | 0
366 | 475.3546 | -0.0001740394 | 9.465744e-06 | 1.814151 | 105644.1 | 0.8384645 | 0 | TRUE | 0.8381248 | TRUE | 332.1625 | 766.5119 | tematdb | v1.1.0 | tematdb_v1.1.0_TEPatTsOfAlphas_convertedOn_20230810_204741__range_1_to_424 | 45148.8675 | TRUE | piecewise_liniear | constant | 0
366 | 524.3018 | -0.0001579621 | 8.432959e-06 | 1.591196 | 118582.3 | 0.9749521 | 0 | TRUE | 0.9600704 | TRUE | 332.1625 | 766.5119 | tematdb | v1.1.0 | tematdb_v1.1.0_TEPatTsOfAlphas_convertedOn_20230810_204741__range_1_to_424 | 45148.8675 | TRUE | piecewise_liniear | constant | 0
366 | 575.645 | -0.0001437059 | 8.033545e-06 | 1.471563 | 124478 | 1.005583 | 0 | TRUE | 1.012613 | TRUE | 332.1625 | 766.5119 | tematdb | v1.1.0 | tematdb_v1.1.0_TEPatTsOfAlphas_convertedOn_20230810_204741__range_1_to_424 | 45148.8675 | TRUE | piecewise_liniear | constant | 0
366 | 621.6672 | -0.0001557036 | 9.286824e-06 | 1.461621 | 107679.4 | 1.110333 | 0 | TRUE | 1.094884 | TRUE | 332.1625 | 766.5119 | tematdb | v1.1.0 | tematdb_v1.1.0_TEPatTsOfAlphas_convertedOn_20230810_204741__range_1_to_424 | 45148.8675 | TRUE | piecewise_liniear | constant | 0
366 | 669.6786 | -0.0001709811 | 1.165925e-05 | 1.410531 | 85768.82 | 1.190445 | 0 | TRUE | 1.214191 | TRUE | 332.1625 | 766.5119 | tematdb | v1.1.0 | tematdb_v1.1.0_TEPatTsOfAlphas_convertedOn_20230810_204741__range_1_to_424 | 45148.8675 | TRUE | piecewise_liniear | constant | 0
366 | 717.6899 | -0.0001862586 | 1.437865e-05 | 1.37132 | 69547.54 | 1.262736 | 0 | TRUE | 1.286745 | TRUE | 332.1625 | 766.5119 | tematdb | v1.1.0 | tematdb_v1.1.0_TEPatTsOfAlphas_convertedOn_20230810_204741__range_1_to_424 | 45148.8675 | TRUE | piecewise_liniear | constant | 0
366 | 766.5119 | -0.000199348 | 1.788127e-05 | 1.302735 | 55924.43 | 1.30764 | 0 | TRUE | 1.317418 | TRUE | 332.1625 | 766.5119 | tematdb | v1.1.0 | tematdb_v1.1.0_TEPatTsOfAlphas_convertedOn_20230810_204741__range_1_to_424 | 45148.8675 | TRUE | piecewise_liniear | constant | 0
367 | 308.982 | 5.839161e-05 | 1.079833e-05 | 1.983988 | 92606.95 | 0.04917435 | 0 | TRUE | 0.04781627 | FALSE | 308.982 | 932.1799 | tematdb | v1.1.0 | tematdb_v1.1.0_TEPatTsOfAlphas_convertedOn_20230810_204741__range_1_to_424 | 45148.8675 | TRUE | piecewise_liniear | constant | 0
367 | 342.948 | 6.223776e-05 | 1.097489e-05 | 1.930763 | 91117.1 | 0.06269128 | 0 | TRUE | 0.06136565 | TRUE | 308.982 | 932.1799 | tematdb | v1.1.0 | tematdb_v1.1.0_TEPatTsOfAlphas_convertedOn_20230810_204741__range_1_to_424 | 45148.8675 | TRUE | piecewise_liniear | constant | 0
367 | 390.2402 | 7.622378e-05 | 1.210569e-05 | 1.814228 | 82605.82 | 0.1032361 | 0 | TRUE | 0.1020302 | TRUE | 308.982 | 932.1799 | tematdb | v1.1.0 | tematdb_v1.1.0_TEPatTsOfAlphas_convertedOn_20230810_204741__range_1_to_424 | 45148.8675 | TRUE | piecewise_liniear | constant | 0
367 | 439.9556 | 9.195804e-05 | 1.34751e-05 | 1.645126 | 74210.97 | 0.1678252 | 0 | TRUE | 0.1655797 | TRUE | 308.982 | 932.1799 | tematdb | v1.1.0 | tematdb_v1.1.0_TEPatTsOfAlphas_convertedOn_20230810_204741__range_1_to_424 | 45148.8675 | TRUE | piecewise_liniear | constant | 0
367 | 488.4541 | 0.0001094406 | 1.530429e-05 | 1.474722 | 65341.14 | 0.259213 | 0 | TRUE | 0.2529185 | TRUE | 308.982 | 932.1799 | tematdb | v1.1.0 | tematdb_v1.1.0_TEPatTsOfAlphas_convertedOn_20230810_204741__range_1_to_424 | 45148.8675 | TRUE | piecewise_liniear | constant | 0
367 | 541.8011 | 0.0001293706 | 1.710383e-05 | 1.355616 | 58466.42 | 0.3910938 | 0 | TRUE | 0.3836716 | TRUE | 308.982 | 932.1799 | tematdb | v1.1.0 | tematdb_v1.1.0_TEPatTsOfAlphas_convertedOn_20230810_204741__range_1_to_424 | 45148.8675 | TRUE | piecewise_liniear | constant | 0
367 | 591.5016 | 0.0001524476 | 2.07324e-05 | 1.214572 | 48233.68 | 0.5459138 | 0 | TRUE | 0.538236 | TRUE | 308.982 | 932.1799 | tematdb | v1.1.0 | tematdb_v1.1.0_TEPatTsOfAlphas_convertedOn_20230810_204741__range_1_to_424 | 45148.8675 | TRUE | piecewise_liniear | constant | 0
367 | 639.3857 | 0.0001737762 | 2.509127e-05 | 1.136201 | 39854.5 | 0.6772762 | 0 | TRUE | 0.6591638 | TRUE | 308.982 | 932.1799 | tematdb | v1.1.0 | tematdb_v1.1.0_TEPatTsOfAlphas_convertedOn_20230810_204741__range_1_to_424 | 45148.8675 | TRUE | piecewise_liniear | constant | 0
367 | 687.2648 | 0.0001975524 | 3.012479e-05 | 1.048263 | 33195.25 | 0.8493654 | 0 | TRUE | 0.8291461 | TRUE | 308.982 | 932.1799 | tematdb | v1.1.0 | tematdb_v1.1.0_TEPatTsOfAlphas_convertedOn_20230810_204741__range_1_to_424 | 45148.8675 | TRUE | piecewise_liniear | constant | 0
367 | 735.7619 | 0.0002157343 | 3.766855e-05 | 0.9427113 | 26547.34 | 0.9643128 | 0 | TRUE | 0.9737692 | TRUE | 308.982 | 932.1799 | tematdb | v1.1.0 | tematdb_v1.1.0_TEPatTsOfAlphas_convertedOn_20230810_204741__range_1_to_424 | 45148.8675 | TRUE | piecewise_liniear | constant | 0
367 | 774.5438 | 0.0002381119 | 4.381038e-05 | 0.8628454 | 22825.64 | 1.161711 | 0 | TRUE | 1.116152 | TRUE | 308.982 | 932.1799 | tematdb | v1.1.0 | tematdb_v1.1.0_TEPatTsOfAlphas_convertedOn_20230810_204741__range_1_to_424 | 45148.8675 | TRUE | piecewise_liniear | constant | 0
367 | 826.0728 | 0.000256993 | 5.418177e-05 | 0.8108988 | 18456.39 | 1.24177 | 0 | TRUE | 1.261036 | TRUE | 308.982 | 932.1799 | tematdb | v1.1.0 | tematdb_v1.1.0_TEPatTsOfAlphas_convertedOn_20230810_204741__range_1_to_424 | 45148.8675 | TRUE | piecewise_liniear | constant | 0
367 | 879.4367 | 0.0002685315 | 6.157878e-05 | 0.7697232 | 16239.36 | 1.337917 | 0 | TRUE | 1.339654 | TRUE | 308.982 | 932.1799 | tematdb | v1.1.0 | tematdb_v1.1.0_TEPatTsOfAlphas_convertedOn_20230810_204741__range_1_to_424 | 45148.8675 | TRUE | piecewise_liniear | constant | 0
367 | 932.1799 | 0.0002870629 | 7.322449e-05 | 0.7529486 | 13656.63 | 1.39326 | 0 | TRUE | 1.372184 | TRUE | 308.982 | 932.1799 | tematdb | v1.1.0 | tematdb_v1.1.0_TEPatTsOfAlphas_convertedOn_20230810_204741__range_1_to_424 | 45148.8675 | TRUE | piecewise_liniear | constant | 0
368 | 301.2407 | -0.0002121328 | 4.297396e-05 | 0.86163 | 23269.9 | 0.3661029 | 0 | FALSE | 0.3665985 | TRUE | 302.413 | 811.9647 | tematdb | v1.1.0 | tematdb_v1.1.0_TEPatTsOfAlphas_convertedOn_20230810_204741__range_1_to_424 | 45148.8675 | TRUE | piecewise_liniear | constant | 0
368 | 324.1935 | -0.0002195257 | 4.790459e-05 | 0.8393755 | 20874.83 | 0.3885455 | 0 | TRUE | 0.3881198 | TRUE | 302.413 | 811.9647 | tematdb | v1.1.0 | tematdb_v1.1.0_TEPatTsOfAlphas_convertedOn_20230810_204741__range_1_to_424 | 45148.8675 | TRUE | piecewise_liniear | constant | 0
368 | 374.4417 | -0.0002348367 | 5.837084e-05 | 0.771291 | 17131.84 | 0.4586719 | 0 | TRUE | 0.4656648 | TRUE | 302.413 | 811.9647 | tematdb | v1.1.0 | tematdb_v1.1.0_TEPatTsOfAlphas_convertedOn_20230810_204741__range_1_to_424 | 45148.8675 | TRUE | piecewise_liniear | constant | 0
368 | 424.0695 | -0.000253857 | 6.876098e-05 | 0.687433 | 14543.13 | 0.5781531 | 0 | TRUE | 0.5775804 | TRUE | 302.413 | 811.9647 | tematdb | v1.1.0 | tematdb_v1.1.0_TEPatTsOfAlphas_convertedOn_20230810_204741__range_1_to_424 | 45148.8675 | TRUE | piecewise_liniear | constant | 0
368 | 474.3176 | -0.000279764 | 8.267339e-05 | 0.6239906 | 12095.79 | 0.7196299 | 0 | TRUE | 0.7241161 | TRUE | 302.413 | 811.9647 | tematdb | v1.1.0 | tematdb_v1.1.0_TEPatTsOfAlphas_convertedOn_20230810_204741__range_1_to_424 | 45148.8675 | TRUE | piecewise_liniear | constant | 0
368 | 526.4268 | -0.0003125565 | 0.0001023434 | 0.5699855 | 9771.023 | 0.8815994 | 0 | TRUE | 0.9011541 | TRUE | 302.413 | 811.9647 | tematdb | v1.1.0 | tematdb_v1.1.0_TEPatTsOfAlphas_convertedOn_20230810_204741__range_1_to_424 | 45148.8675 | TRUE | piecewise_liniear | constant | 0
368 | 574.8139 | -0.0003448231 | 0.0001235047 | 0.5127272 | 8096.858 | 1.07932 | 0 | TRUE | 1.09858 | TRUE | 302.413 | 811.9647 | tematdb | v1.1.0 | tematdb_v1.1.0_TEPatTsOfAlphas_convertedOn_20230810_204741__range_1_to_424 | 45148.8675 | TRUE | piecewise_liniear | constant | 0
368 | 624.4417 | -0.0003760288 | 0.0001491149 | 0.4527608 | 6706.24 | 1.307809 | 0 | TRUE | 1.332926 | TRUE | 302.413 | 811.9647 | tematdb | v1.1.0 | tematdb_v1.1.0_TEPatTsOfAlphas_convertedOn_20230810_204741__range_1_to_424 | 45148.8675 | TRUE | piecewise_liniear | constant | 0
368 | 674.0695 | -0.0004098835 | 0.0001828679 | 0.3985737 | 5468.428 | 1.553744 | 0 | TRUE | 1.57213 | TRUE | 302.413 | 811.9647 | tematdb | v1.1.0 | tematdb_v1.1.0_TEPatTsOfAlphas_convertedOn_20230810_204741__range_1_to_424 | 45148.8675 | TRUE | piecewise_liniear | constant | 0
368 | 724.3176 | -0.000455923 | 0.0002290268 | 0.3629837 | 4366.3 | 1.811083 | 0 | TRUE | 1.835831 | TRUE | 302.413 | 811.9647 | tematdb | v1.1.0 | tematdb_v1.1.0_TEPatTsOfAlphas_convertedOn_20230810_204741__range_1_to_424 | 45148.8675 | TRUE | piecewise_liniear | constant | 0
368 | 773.9454 | -0.0005077909 | 0.0003038641 | 0.3850812 | 3290.945 | 1.705487 | 0 | TRUE | 1.719329 | TRUE | 302.413 | 811.9647 | tematdb | v1.1.0 | tematdb_v1.1.0_TEPatTsOfAlphas_convertedOn_20230810_204741__range_1_to_424 | 45148.8675 | TRUE | piecewise_liniear | constant | 0
368 | 793.7965 | -0.0005289619 | 0.0003496724 | 0.4075225 | 2859.82 | 1.558638 | 0 | TRUE | 1.576016 | TRUE | 302.413 | 811.9647 | tematdb | v1.1.0 | tematdb_v1.1.0_TEPatTsOfAlphas_convertedOn_20230810_204741__range_1_to_424 | 45148.8675 | TRUE | piecewise_liniear | constant | 0
368 | 813.6476 | -0.0005522521 | 0.0003773196 | 0.4306447 | 2650.273 | 1.527154 | 0 | FALSE | 1.541343 | FALSE | 302.413 | 811.9647 | tematdb | v1.1.0 | tematdb_v1.1.0_TEPatTsOfAlphas_convertedOn_20230810_204741__range_1_to_424 | 45148.8675 | TRUE | piecewise_liniear | constant | 0
369 | 298.8693 | -7.536624e-05 | 8.448861e-06 | 2.432632 | 118359.1 | 0.08259628 | 0 | FALSE | 0.08193207 | FALSE | 299.7591 | 873.0663 | tematdb | v1.1.0 | tematdb_v1.1.0_TEPatTsOfAlphas_convertedOn_20230810_204741__range_1_to_424 | 45148.8675 | TRUE | piecewise_liniear | constant | 0
369 | 322.4288 | -8.138652e-05 | 8.666728e-06 | 2.301755 | 115383.8 | 0.1070593 | 0 | TRUE | 0.1045714 | TRUE | 299.7591 | 873.0663 | tematdb | v1.1.0 | tematdb_v1.1.0_TEPatTsOfAlphas_convertedOn_20230810_204741__range_1_to_424 | 45148.8675 | TRUE | piecewise_liniear | constant | 0
369 | 372.5687 | -9.443085e-05 | 9.296605e-06 | 2.069287 | 107566.1 | 0.1726987 | 0 | TRUE | 0.1680443 | TRUE | 299.7591 | 873.0663 | tematdb | v1.1.0 | tematdb_v1.1.0_TEPatTsOfAlphas_convertedOn_20230810_204741__range_1_to_424 | 45148.8675 | TRUE | piecewise_liniear | constant | 0
369 | 422.1089 | -0.0001087317 | 1.053052e-05 | 1.846232 | 94962.05 | 0.2566852 | 0 | TRUE | 0.2513311 | TRUE | 299.7591 | 873.0663 | tematdb | v1.1.0 | tematdb_v1.1.0_TEPatTsOfAlphas_convertedOn_20230810_204741__range_1_to_424 | 45148.8675 | TRUE | piecewise_liniear | constant | 0
369 | 472.8548 | -0.0001225296 | 1.164938e-05 | 1.663284 | 85841.44 | 0.366387 | 0 | TRUE | 0.3622921 | TRUE | 299.7591 | 873.0663 | tematdb | v1.1.0 | tematdb_v1.1.0_TEPatTsOfAlphas_convertedOn_20230810_204741__range_1_to_424 | 45148.8675 | TRUE | piecewise_liniear | constant | 0
369 | 522.3926 | -0.0001360767 | 1.289445e-05 | 1.503528 | 77552.77 | 0.4989419 | 0 | TRUE | 0.4876017 | TRUE | 299.7591 | 873.0663 | tematdb | v1.1.0 | tematdb_v1.1.0_TEPatTsOfAlphas_convertedOn_20230810_204741__range_1_to_424 | 45148.8675 | TRUE | piecewise_liniear | constant | 0
369 | 571.9305 | -0.0001496237 | 1.461553e-05 | 1.374375 | 68420.36 | 0.6374183 | 0 | TRUE | 0.6356797 | TRUE | 299.7591 | 873.0663 | tematdb | v1.1.0 | tematdb_v1.1.0_TEPatTsOfAlphas_convertedOn_20230810_204741__range_1_to_424 | 45148.8675 | TRUE | piecewise_liniear | constant | 0
369 | 623.2777 | -0.0001626676 | 1.622552e-05 | 1.260275 | 61631.31 | 0.8065282 | 0 | TRUE | 0.8122309 | TRUE | 299.7591 | 873.0663 | tematdb | v1.1.0 | tematdb_v1.1.0_TEPatTsOfAlphas_convertedOn_20230810_204741__range_1_to_424 | 45148.8675 | TRUE | piecewise_liniear | constant | 0
369 | 672.8178 | -0.0001769684 | 1.909354e-05 | 1.156551 | 52373.72 | 0.9541965 | 0 | TRUE | 0.9473938 | TRUE | 299.7591 | 873.0663 | tematdb | v1.1.0 | tematdb_v1.1.0_TEPatTsOfAlphas_convertedOn_20230810_204741__range_1_to_424 | 45148.8675 | TRUE | piecewise_liniear | constant | 0
369 | 722.3565 | -0.0001907668 | 2.344889e-05 | 1.075011 | 42645.95 | 1.042851 | 0 | TRUE | 1.058255 | TRUE | 299.7591 | 873.0663 | tematdb | v1.1.0 | tematdb_v1.1.0_TEPatTsOfAlphas_convertedOn_20230810_204741__range_1_to_424 | 45148.8675 | TRUE | piecewise_liniear | constant | 0
369 | 772.4995 | -0.0002048161 | 2.898317e-05 | 1.006859 | 34502.78 | 1.110484 | 0 | TRUE | 1.144203 | TRUE | 299.7591 | 873.0663 | tematdb | v1.1.0 | tematdb_v1.1.0_TEPatTsOfAlphas_convertedOn_20230810_204741__range_1_to_424 | 45148.8675 | TRUE | piecewise_liniear | constant | 0
369 | 823.2431 | -0.0002178602 | 3.419473e-05 | 0.9389188 | 29244.27 | 1.217017 | 0 | TRUE | 1.246965 | TRUE | 299.7591 | 873.0663 | tematdb | v1.1.0 | tematdb_v1.1.0_TEPatTsOfAlphas_convertedOn_20230810_204741__range_1_to_424 | 45148.8675 | TRUE | piecewise_liniear | constant | 0
369 | 873.3853 | -0.0002316583 | 3.909627e-05 | 0.8856891 | 25577.88 | 1.353583 | 0 | FALSE | 1.398942 | TRUE | 299.7591 | 873.0663 | tematdb | v1.1.0 | tematdb_v1.1.0_TEPatTsOfAlphas_convertedOn_20230810_204741__range_1_to_424 | 45148.8675 | TRUE | piecewise_liniear | constant | 0
370 | 298.6779 | 0.0001906533 | 8.543306e-06 | 1.195636 | 117050.7 | 1.062837 | 0 | TRUE | 0.9924887 | TRUE | 298.6779 | 523.0528 | tematdb | v1.1.0 | tematdb_v1.1.0_TEPatTsOfAlphas_convertedOn_20230810_204741__range_1_to_424 | 45148.8675 | TRUE | piecewise_liniear | constant | 2
370 | 306.9447 | 0.0001927251 | 8.870182e-06 | 1.147364 | 112737.3 | 1.120219 | 0 | TRUE | 1.03991 | TRUE | 298.6779 | 523.0528 | tematdb | v1.1.0 | tematdb_v1.1.0_TEPatTsOfAlphas_convertedOn_20230810_204741__range_1_to_424 | 45148.8675 | TRUE | piecewise_liniear | constant | 2
370 | 315.9244 | 0.0001945233 | 9.244979e-06 | 1.103637 | 108166.8 | 1.171641 | 0 | TRUE | 1.068862 | TRUE | 298.6779 | 523.0528 | tematdb | v1.1.0 | tematdb_v1.1.0_TEPatTsOfAlphas_convertedOn_20230810_204741__range_1_to_424 | 45148.8675 | TRUE | piecewise_liniear | constant | 2
370 | 325.937 | 0.000193456 | 9.723192e-06 | 1.101307 | 102846.9 | 1.139149 | 0 | TRUE | 1.047526 | TRUE | 298.6779 | 523.0528 | tematdb | v1.1.0 | tematdb_v1.1.0_TEPatTsOfAlphas_convertedOn_20230810_204741__range_1_to_424 | 45148.8675 | TRUE | piecewise_liniear | constant | 2
370 | 343.9093 | 0.0001910222 | 1.058566e-05 | 1.111212 | 94467.39 | 1.066834 | 0 | TRUE | 0.9812084 | TRUE | 298.6779 | 523.0528 | tematdb | v1.1.0 | tematdb_v1.1.0_TEPatTsOfAlphas_convertedOn_20230810_204741__range_1_to_424 | 45148.8675 | TRUE | piecewise_liniear | constant | 2
370 | 360.8605 | 0.0001860269 | 1.168365e-05 | 1.142291 | 85589.68 | 0.9356977 | 0 | TRUE | 0.9182375 | TRUE | 298.6779 | 523.0528 | tematdb | v1.1.0 | tematdb_v1.1.0_TEPatTsOfAlphas_convertedOn_20230810_204741__range_1_to_424 | 45148.8675 | TRUE | piecewise_liniear | constant | 2
370 | 378.838 | 0.0001811811 | 1.274186e-05 | 1.186269 | 78481.48 | 0.8227415 | 0 | TRUE | 0.819305 | TRUE | 298.6779 | 523.0528 | tematdb | v1.1.0 | tematdb_v1.1.0_TEPatTsOfAlphas_convertedOn_20230810_204741__range_1_to_424 | 45148.8675 | TRUE | piecewise_liniear | constant | 2
370 | 397.1722 | 0.0001746734 | 1.374057e-05 | 1.223509 | 72777.16 | 0.7208087 | 0 | TRUE | 0.743973 | TRUE | 298.6779 | 523.0528 | tematdb | v1.1.0 | tematdb_v1.1.0_TEPatTsOfAlphas_convertedOn_20230810_204741__range_1_to_424 | 45148.8675 | TRUE | piecewise_liniear | constant | 2
370 | 415.3548 | 0.0001650251 | 1.488731e-05 | 1.274696 | 67171.3 | 0.596069 | 0 | TRUE | 0.6717022 | TRUE | 298.6779 | 523.0528 | tematdb | v1.1.0 | tematdb_v1.1.0_TEPatTsOfAlphas_convertedOn_20230810_204741__range_1_to_424 | 45148.8675 | TRUE | piecewise_liniear | constant | 2
370 | 433.2793 | 0.0001550754 | 1.576461e-05 | 1.317298 | 63433.22 | 0.501749 | 0 | TRUE | 0.5773312 | TRUE | 298.6779 | 523.0528 | tematdb | v1.1.0 | tematdb_v1.1.0_TEPatTsOfAlphas_convertedOn_20230810_204741__range_1_to_424 | 45148.8675 | TRUE | piecewise_liniear | constant | 2
370 | 451.2039 | 0.0001451256 | 1.663978e-05 | 1.355774 | 60096.95 | 0.4212368 | 0 | TRUE | 0.4934529 | TRUE | 298.6779 | 523.0528 | tematdb | v1.1.0 | tematdb_v1.1.0_TEPatTsOfAlphas_convertedOn_20230810_204741__range_1_to_424 | 45148.8675 | TRUE | piecewise_liniear | constant | 2
370 | 469.6406 | 0.0001348744 | 1.753366e-05 | 1.41626 | 57033.16 | 0.3440401 | 0 | TRUE | 0.3924394 | TRUE | 298.6779 | 523.0528 | tematdb | v1.1.0 | tematdb_v1.1.0_TEPatTsOfAlphas_convertedOn_20230810_204741__range_1_to_424 | 45148.8675 | TRUE | piecewise_liniear | constant | 2
370 | 487.3059 | 0.0001243216 | 1.817676e-05 | 1.480546 | 55015.31 | 0.2798702 | 0 | TRUE | 0.288869 | TRUE | 298.6779 | 523.0528 | tematdb | v1.1.0 | tematdb_v1.1.0_TEPatTsOfAlphas_convertedOn_20230810_204741__range_1_to_424 | 45148.8675 | TRUE | piecewise_liniear | constant | 2
370 | 504.9467 | 0.0001080402 | 1.867726e-05 | 1.534134 | 53541.03 | 0.2057026 | 0 | TRUE | 0.2218878 | TRUE | 298.6779 | 523.0528 | tematdb | v1.1.0 | tematdb_v1.1.0_TEPatTsOfAlphas_convertedOn_20230810_204741__range_1_to_424 | 45148.8675 | TRUE | piecewise_liniear | constant | 2
370 | 523.0964 | 9.070352e-05 | 1.923712e-05 | 1.588078 | 51982.83 | 0.1408699 | 0 | FALSE | 0.1492642 | FALSE | 298.6779 | 523.0528 | tematdb | v1.1.0 | tematdb_v1.1.0_TEPatTsOfAlphas_convertedOn_20230810_204741__range_1_to_424 | 45148.8675 | TRUE | piecewise_liniear | constant | 2
372 | 300.3012 | 0.0001545614 | 7.338425e-06 | 1.009674 | 136269 | 0.9682229 | 0 | TRUE | 0.9708601 | TRUE | 300.3012 | 599.6914 | tematdb | v1.1.0 | tematdb_v1.1.0_TEPatTsOfAlphas_convertedOn_20230810_204741__range_1_to_424 | 45148.8675 | TRUE | piecewise_liniear | constant | 0
372 | 310.241 | 0.0001575439 | 7.786683e-06 | 0.9861265 | 128424.4 | 1.002806 | 0 | TRUE | 1.008005 | TRUE | 300.3012 | 599.6914 | tematdb | v1.1.0 | tematdb_v1.1.0_TEPatTsOfAlphas_convertedOn_20230810_204741__range_1_to_424 | 45148.8675 | TRUE | piecewise_liniear | constant | 0
372 | 319.8795 | 0.0001607018 | 8.220774e-06 | 0.9627839 | 121643 | 1.043725 | 0 | TRUE | 1.045052 | TRUE | 300.3012 | 599.6914 | tematdb | v1.1.0 | tematdb_v1.1.0_TEPatTsOfAlphas_convertedOn_20230810_204741__range_1_to_424 | 45148.8675 | TRUE | piecewise_liniear | constant | 0
372 | 330.1205 | 0.0001642105 | 8.72245e-06 | 0.9412573 | 114646.7 | 1.084245 | 0 | TRUE | 1.084431 | TRUE | 300.3012 | 599.6914 | tematdb | v1.1.0 | tematdb_v1.1.0_TEPatTsOfAlphas_convertedOn_20230810_204741__range_1_to_424 | 45148.8675 | TRUE | piecewise_liniear | constant | 0
372 | 340.3614 | 0.0001680702 | 9.268345e-06 | 0.9216478 | 107894.1 | 1.125523 | 0 | TRUE | 1.125219 | TRUE | 300.3012 | 599.6914 | tematdb | v1.1.0 | tematdb_v1.1.0_TEPatTsOfAlphas_convertedOn_20230810_204741__range_1_to_424 | 45148.8675 | TRUE | piecewise_liniear | constant | 0
372 | 350.3012 | 0.0001717544 | 9.803495e-06 | 0.9014493 | 102004.4 | 1.169325 | 0 | TRUE | 1.171683 | TRUE | 300.3012 | 599.6914 | tematdb | v1.1.0 | tematdb_v1.1.0_TEPatTsOfAlphas_convertedOn_20230810_204741__range_1_to_424 | 45148.8675 | TRUE | piecewise_liniear | constant | 0
372 | 360.241 | 0.0001757895 | 1.034026e-05 | 0.8821571 | 96709.36 | 1.220398 | 0 | TRUE | 1.215833 | TRUE | 300.3012 | 599.6914 | tematdb | v1.1.0 | tematdb_v1.1.0_TEPatTsOfAlphas_convertedOn_20230810_204741__range_1_to_424 | 45148.8675 | TRUE | piecewise_liniear | constant | 0
372 | 370.1807 | 0.0001794737 | 1.090748e-05 | 0.868175 | 91680.22 | 1.259168 | 0 | TRUE | 1.257711 | TRUE | 300.3012 | 599.6914 | tematdb | v1.1.0 | tematdb_v1.1.0_TEPatTsOfAlphas_convertedOn_20230810_204741__range_1_to_424 | 45148.8675 | TRUE | piecewise_liniear | constant | 0
372 | 379.8193 | 0.0001833333 | 1.147483e-05 | 0.8529682 | 87147.27 | 1.30431 | 0 | TRUE | 1.293729 | TRUE | 300.3012 | 599.6914 | tematdb | v1.1.0 | tematdb_v1.1.0_TEPatTsOfAlphas_convertedOn_20230810_204741__range_1_to_424 | 45148.8675 | TRUE | piecewise_liniear | constant | 0
372 | 390.0602 | 0.0001868421 | 1.213312e-05 | 0.844819 | 82419 | 1.328449 | 0 | TRUE | 1.326024 | TRUE | 300.3012 | 599.6914 | tematdb | v1.1.0 | tematdb_v1.1.0_TEPatTsOfAlphas_convertedOn_20230810_204741__range_1_to_424 | 45148.8675 | TRUE | piecewise_liniear | constant | 0
372 | 400.3012 | 0.0001898246 | 1.2834e-05 | 0.8357387 | 77918.04 | 1.344805 | 0 | TRUE | 1.347705 | TRUE | 300.3012 | 599.6914 | tematdb | v1.1.0 | tematdb_v1.1.0_TEPatTsOfAlphas_convertedOn_20230810_204741__range_1_to_424 | 45148.8675 | TRUE | piecewise_liniear | constant | 0
372 | 410.241 | 0.000192807 | 1.351506e-05 | 0.8292799 | 73991.53 | 1.36071 | 0 | TRUE | 1.367092 | TRUE | 300.3012 | 599.6914 | tematdb | v1.1.0 | tematdb_v1.1.0_TEPatTsOfAlphas_convertedOn_20230810_204741__range_1_to_424 | 45148.8675 | TRUE | piecewise_liniear | constant | 0
372 | 420.1807 | 0.0001954386 | 1.420558e-05 | 0.8255889 | 70394.86 | 1.368466 | 0 | TRUE | 1.371595 | TRUE | 300.3012 | 599.6914 | tematdb | v1.1.0 | tematdb_v1.1.0_TEPatTsOfAlphas_convertedOn_20230810_204741__range_1_to_424 | 45148.8675 | TRUE | piecewise_liniear | constant | 0
372 | 429.5181 | 0.0001977193 | 1.483741e-05 | 0.8242003 | 67397.19 | 1.373057 | 0 | TRUE | 1.373722 | TRUE | 300.3012 | 599.6914 | tematdb | v1.1.0 | tematdb_v1.1.0_TEPatTsOfAlphas_convertedOn_20230810_204741__range_1_to_424 | 45148.8675 | TRUE | piecewise_liniear | constant | 0
372 | 439.1566 | 0.0001996491 | 1.554462e-05 | 0.8253836 | 64330.94 | 1.364326 | 0 | TRUE | 1.369404 | TRUE | 300.3012 | 599.6914 | tematdb | v1.1.0 | tematdb_v1.1.0_TEPatTsOfAlphas_convertedOn_20230810_204741__range_1_to_424 | 45148.8675 | TRUE | piecewise_liniear | constant | 0
372 | 450 | 0.0002010526 | 1.637011e-05 | 0.8254664 | 61086.96 | 1.346112 | 0 | TRUE | 1.348436 | TRUE | 300.3012 | 599.6914 | tematdb | v1.1.0 | tematdb_v1.1.0_TEPatTsOfAlphas_convertedOn_20230810_204741__range_1_to_424 | 45148.8675 | TRUE | piecewise_liniear | constant | 0
372 | 460.241 | 0.0002021053 | 1.712646e-05 | 0.8320015 | 58389.19 | 1.319316 | 0 | TRUE | 1.324392 | TRUE | 300.3012 | 599.6914 | tematdb | v1.1.0 | tematdb_v1.1.0_TEPatTsOfAlphas_convertedOn_20230810_204741__range_1_to_424 | 45148.8675 | TRUE | piecewise_liniear | constant | 0
372 | 470.1807 | 0.000202807 | 1.783786e-05 | 0.841156 | 56060.55 | 1.288877 | 0 | TRUE | 1.288209 | TRUE | 300.3012 | 599.6914 | tematdb | v1.1.0 | tematdb_v1.1.0_TEPatTsOfAlphas_convertedOn_20230810_204741__range_1_to_424 | 45148.8675 | TRUE | piecewise_liniear | constant | 0
372 | 479.8193 | 0.0002031579 | 1.85182e-05 | 0.8503347 | 54000.92 | 1.25764 | 0 | TRUE | 1.25165 | TRUE | 300.3012 | 599.6914 | tematdb | v1.1.0 | tematdb_v1.1.0_TEPatTsOfAlphas_convertedOn_20230810_204741__range_1_to_424 | 45148.8675 | TRUE | piecewise_liniear | constant | 0
372 | 490.3614 | 0.0002026316 | 1.948498e-05 | 0.8637715 | 51321.57 | 1.196277 | 0 | TRUE | 1.202428 | TRUE | 300.3012 | 599.6914 | tematdb | v1.1.0 | tematdb_v1.1.0_TEPatTsOfAlphas_convertedOn_20230810_204741__range_1_to_424 | 45148.8675 | TRUE | piecewise_liniear | constant | 0
372 | 500.3012 | 0.0002022807 | 2.023085e-05 | 0.8760801 | 49429.45 | 1.155001 | 0 | TRUE | 1.154265 | TRUE | 300.3012 | 599.6914 | tematdb | v1.1.0 | tematdb_v1.1.0_TEPatTsOfAlphas_convertedOn_20230810_204741__range_1_to_424 | 45148.8675 | TRUE | piecewise_liniear | constant | 0
372 | 509.9398 | 0.0002014035 | 2.110591e-05 | 0.8936871 | 47380.1 | 1.096638 | 0 | TRUE | 1.105286 | TRUE | 300.3012 | 599.6914 | tematdb | v1.1.0 | tematdb_v1.1.0_TEPatTsOfAlphas_convertedOn_20230810_204741__range_1_to_424 | 45148.8675 | TRUE | piecewise_liniear | constant | 0
372 | 519.8795 | 0.0002003509 | 2.189038e-05 | 0.9112798 | 45682.16 | 1.046117 | 0 | TRUE | 1.053849 | TRUE | 300.3012 | 599.6914 | tematdb | v1.1.0 | tematdb_v1.1.0_TEPatTsOfAlphas_convertedOn_20230810_204741__range_1_to_424 | 45148.8675 | TRUE | piecewise_liniear | constant | 0
372 | 529.8193 | 0.0001991228 | 2.243259e-05 | 0.9334209 | 44578.01 | 1.003259 | 0 | TRUE | 1.004665 | TRUE | 300.3012 | 599.6914 | tematdb | v1.1.0 | tematdb_v1.1.0_TEPatTsOfAlphas_convertedOn_20230810_204741__range_1_to_424 | 45148.8675 | TRUE | piecewise_liniear | constant | 0
372 | 540.3614 | 0.0001977193 | 2.311102e-05 | 0.9543602 | 43269.4 | 0.9577474 | 0 | TRUE | 0.950043 | TRUE | 300.3012 | 599.6914 | tematdb | v1.1.0 | tematdb_v1.1.0_TEPatTsOfAlphas_convertedOn_20230810_204741__range_1_to_424 | 45148.8675 | TRUE | piecewise_liniear | constant | 0
372 | 550.3012 | 0.0001961404 | 2.38644e-05 | 0.9778342 | 41903.42 | 0.9072325 | 0 | TRUE | 0.9078983 | TRUE | 300.3012 | 599.6914 | tematdb | v1.1.0 | tematdb_v1.1.0_TEPatTsOfAlphas_convertedOn_20230810_204741__range_1_to_424 | 45148.8675 | TRUE | piecewise_liniear | constant | 0
372 | 560.241 | 0.0001949123 | 2.43569e-05 | 1.005526 | 41056.13 | 0.8690364 | 0 | TRUE | 0.8634489 | TRUE | 300.3012 | 599.6914 | tematdb | v1.1.0 | tematdb_v1.1.0_TEPatTsOfAlphas_convertedOn_20230810_204741__range_1_to_424 | 45148.8675 | TRUE | piecewise_liniear | constant | 0
372 | 570.1807 | 0.0001935088 | 2.485535e-05 | 1.030532 | 40232.78 | 0.8335515 | 0 | TRUE | 0.8272107 | TRUE | 300.3012 | 599.6914 | tematdb | v1.1.0 | tematdb_v1.1.0_TEPatTsOfAlphas_convertedOn_20230810_204741__range_1_to_424 | 45148.8675 | TRUE | piecewise_liniear | constant | 0
372 | 579.8193 | 0.0001924561 | 2.545853e-05 | 1.057597 | 39279.57 | 0.7976323 | 0 | TRUE | 0.7944817 | TRUE | 300.3012 | 599.6914 | tematdb | v1.1.0 | tematdb_v1.1.0_TEPatTsOfAlphas_convertedOn_20230810_204741__range_1_to_424 | 45148.8675 | TRUE | piecewise_liniear | constant | 0
372 | 590.3614 | 0.0001915789 | 2.597644e-05 | 1.083107 | 38496.42 | 0.7701277 | 0 | TRUE | 0.7668229 | TRUE | 300.3012 | 599.6914 | tematdb | v1.1.0 | tematdb_v1.1.0_TEPatTsOfAlphas_convertedOn_20230810_204741__range_1_to_424 | 45148.8675 | TRUE | piecewise_liniear | constant | 0
372 | 600.3012 | 0.0001910526 | 2.58427e-05 | 1.102285 | 38695.65 | 0.7692075 | 0 | FALSE | 0.7546764 | FALSE | 300.3012 | 599.6914 | tematdb | v1.1.0 | tematdb_v1.1.0_TEPatTsOfAlphas_convertedOn_20230810_204741__range_1_to_424 | 45148.8675 | TRUE | piecewise_liniear | constant | 0
373 | 302.6511 | -0.0001870043 | 2.596648e-05 | 1.055392 | 38511.19 | 0.3862056 | 0 | TRUE | 0.3857061 | TRUE | 302.6511 | 769.2763 | tematdb | v1.1.0 | tematdb_v1.1.0_TEPatTsOfAlphas_convertedOn_20230810_204741__range_1_to_424 | 45148.8675 | TRUE | piecewise_liniear | constant | 0
373 | 324.9205 | -0.0001948886 | 2.504904e-05 | 1.014705 | 39921.7 | 0.4855335 | 0 | TRUE | 0.4872259 | TRUE | 302.6511 | 769.2763 | tematdb | v1.1.0 | tematdb_v1.1.0_TEPatTsOfAlphas_convertedOn_20230810_204741__range_1_to_424 | 45148.8675 | TRUE | piecewise_liniear | constant | 0
373 | 348.2503 | -0.0002051706 | 2.464698e-05 | 0.9977838 | 40572.92 | 0.5961032 | 0 | TRUE | 0.5983322 | TRUE | 302.6511 | 769.2763 | tematdb | v1.1.0 | tematdb_v1.1.0_TEPatTsOfAlphas_convertedOn_20230810_204741__range_1_to_424 | 45148.8675 | TRUE | piecewise_liniear | constant | 0
373 | 374.2312 | -0.0002125425 | 2.453705e-05 | 0.9812661 | 40754.7 | 0.7021379 | 0 | TRUE | 0.7058217 | TRUE | 302.6511 | 769.2763 | tematdb | v1.1.0 | tematdb_v1.1.0_TEPatTsOfAlphas_convertedOn_20230810_204741__range_1_to_424 | 45148.8675 | TRUE | piecewise_liniear | constant | 0
373 | 422.4814 | -0.0002245453 | 2.457952e-05 | 0.9519767 | 40684.27 | 0.9103657 | 0 | TRUE | 0.9118954 | TRUE | 302.6511 | 769.2763 | tematdb | v1.1.0 | tematdb_v1.1.0_TEPatTsOfAlphas_convertedOn_20230810_204741__range_1_to_424 | 45148.8675 | TRUE | piecewise_liniear | constant | 0
373 | 472.3224 | -0.0002350076 | 2.556083e-05 | 0.9236073 | 39122.36 | 1.104943 | 0 | TRUE | 1.109303 | TRUE | 302.6511 | 769.2763 | tematdb | v1.1.0 | tematdb_v1.1.0_TEPatTsOfAlphas_convertedOn_20230810_204741__range_1_to_424 | 45148.8675 | TRUE | piecewise_liniear | constant | 0
373 | 520.5726 | -0.0002444419 | 2.707253e-05 | 0.9123502 | 36937.81 | 1.259338 | 0 | TRUE | 1.262722 | TRUE | 302.6511 | 769.2763 | tematdb | v1.1.0 | tematdb_v1.1.0_TEPatTsOfAlphas_convertedOn_20230810_204741__range_1_to_424 | 45148.8675 | TRUE | piecewise_liniear | constant | 0
373 | 570.9438 | -0.0002537057 | 2.987446e-05 | 0.8940778 | 33473.41 | 1.375874 | 0 | TRUE | 1.379484 | TRUE | 302.6511 | 769.2763 | tematdb | v1.1.0 | tematdb_v1.1.0_TEPatTsOfAlphas_convertedOn_20230810_204741__range_1_to_424 | 45148.8675 | TRUE | piecewise_liniear | constant | 0
373 | 619.1941 | -0.0002605716 | 3.336323e-05 | 0.8792165 | 29973.12 | 1.433234 | 0 | TRUE | 1.437524 | TRUE | 302.6511 | 769.2763 | tematdb | v1.1.0 | tematdb_v1.1.0_TEPatTsOfAlphas_convertedOn_20230810_204741__range_1_to_424 | 45148.8675 | TRUE | piecewise_liniear | constant | 0
373 | 670.0954 | -0.0002705205 | 3.783106e-05 | 0.8670601 | 26433.31 | 1.494994 | 0 | TRUE | 1.504271 | TRUE | 302.6511 | 769.2763 | tematdb | v1.1.0 | tematdb_v1.1.0_TEPatTsOfAlphas_convertedOn_20230810_204741__range_1_to_424 | 45148.8675 | TRUE | piecewise_liniear | constant | 0
373 | 718.8759 | -0.0002780715 | 4.277442e-05 | 0.8382534 | 23378.46 | 1.55027 | 0 | TRUE | 1.555329 | TRUE | 302.6511 | 769.2763 | tematdb | v1.1.0 | tematdb_v1.1.0_TEPatTsOfAlphas_convertedOn_20230810_204741__range_1_to_424 | 45148.8675 | TRUE | piecewise_liniear | constant | 0
373 | 769.7773 | -0.0002832259 | 4.867853e-05 | 0.82534 | 20542.94 | 1.536954 | 0 | FALSE | 1.541539 | FALSE | 302.6511 | 769.2763 | tematdb | v1.1.0 | tematdb_v1.1.0_TEPatTsOfAlphas_convertedOn_20230810_204741__range_1_to_424 | 45148.8675 | TRUE | piecewise_liniear | constant | 0
374 | 324.7517 | 6.838845e-05 | 7.700042e-06 | 0.5550162 | 129869.4 | 0.3554007 | 0 | FALSE | 0.3477244 | FALSE | 325.5556 | 844.9962 | tematdb | v1.1.0 | tematdb_v1.1.0_TEPatTsOfAlphas_convertedOn_20230810_204741__range_1_to_424 | 45148.8675 | TRUE | piecewise_liniear | constant | 0
374 | 346.7532 | 7.566739e-05 | 9.008346e-06 | 0.5906887 | 111008.2 | 0.3731078 | 0 | TRUE | 0.3577939 | TRUE | 325.5556 | 844.9962 | tematdb | v1.1.0 | tematdb_v1.1.0_TEPatTsOfAlphas_convertedOn_20230810_204741__range_1_to_424 | 45148.8675 | TRUE | piecewise_liniear | constant | 0
374 | 369.2131 | 7.843217e-05 | 1.034769e-05 | 0.5753504 | 96639.88 | 0.3814956 | 0 | TRUE | 0.3466197 | TRUE | 325.5556 | 844.9962 | tematdb | v1.1.0 | tematdb_v1.1.0_TEPatTsOfAlphas_convertedOn_20230810_204741__range_1_to_424 | 45148.8675 | TRUE | piecewise_liniear | constant | 0
374 | 379.2972 | 6.800967e-05 | 1.01891e-05 | 0.5641671 | 98144.07 | 0.3051949 | 0 | TRUE | 0.3527014 | TRUE | 325.5556 | 844.9962 | tematdb | v1.1.0 | tematdb_v1.1.0_TEPatTsOfAlphas_convertedOn_20230810_204741__range_1_to_424 | 45148.8675 | TRUE | piecewise_liniear | constant | 0
374 | 388.4645 | 6.071269e-05 | 7.072893e-06 | 0.5548712 | 141384.9 | 0.3648556 | 0 | TRUE | 0.380922 | TRUE | 325.5556 | 844.9962 | tematdb | v1.1.0 | tematdb_v1.1.0_TEPatTsOfAlphas_convertedOn_20230810_204741__range_1_to_424 | 45148.8675 | TRUE | piecewise_liniear | constant | 0
374 | 398.5485 | 6.001241e-05 | 6.794285e-06 | 0.5446458 | 147182.5 | 0.3878872 | 0 | TRUE | 0.4119647 | TRUE | 325.5556 | 844.9962 | tematdb | v1.1.0 | tematdb_v1.1.0_TEPatTsOfAlphas_convertedOn_20230810_204741__range_1_to_424 | 45148.8675 | TRUE | piecewise_liniear | constant | 0
374 | 417.7998 | 6.451516e-05 | 7.09875e-06 | 0.5251245 | 140869.9 | 0.4664958 | 0 | TRUE | 0.471228 | TRUE | 325.5556 | 844.9962 | tematdb | v1.1.0 | tematdb_v1.1.0_TEPatTsOfAlphas_convertedOn_20230810_204741__range_1_to_424 | 45148.8675 | TRUE | piecewise_liniear | constant | 0
374 | 441.6348 | 6.866804e-05 | 7.540592e-06 | 0.5009552 | 132615.6 | 0.5512749 | 0 | TRUE | 0.5446017 | TRUE | 325.5556 | 844.9962 | tematdb | v1.1.0 | tematdb_v1.1.0_TEPatTsOfAlphas_convertedOn_20230810_204741__range_1_to_424 | 45148.8675 | TRUE | piecewise_liniear | constant | 0
374 | 465.4698 | 7.282091e-05 | 8.026901e-06 | 0.4832215 | 124581.1 | 0.6363698 | 0 | TRUE | 0.6210802 | TRUE | 325.5556 | 844.9962 | tematdb | v1.1.0 | tematdb_v1.1.0_TEPatTsOfAlphas_convertedOn_20230810_204741__range_1_to_424 | 45148.8675 | TRUE | piecewise_liniear | constant | 0
374 | 489.3048 | 7.766823e-05 | 8.550147e-06 | 0.4600535 | 116957 | 0.7503853 | 0 | TRUE | 0.7289349 | TRUE | 325.5556 | 844.9962 | tematdb | v1.1.0 | tematdb_v1.1.0_TEPatTsOfAlphas_convertedOn_20230810_204741__range_1_to_424 | 45148.8675 | TRUE | piecewise_liniear | constant | 0
374 | 514.0565 | 8.147335e-05 | 9.106601e-06 | 0.4439319 | 109810.5 | 0.8440524 | 0 | TRUE | 0.8331681 | TRUE | 325.5556 | 844.9962 | tematdb | v1.1.0 | tematdb_v1.1.0_TEPatTsOfAlphas_convertedOn_20230810_204741__range_1_to_424 | 45148.8675 | TRUE | piecewise_liniear | constant | 0
374 | 536.9748 | 8.493231e-05 | 9.615924e-06 | 0.4365738 | 103994.2 | 0.9226798 | 0 | TRUE | 0.9300286 | TRUE | 325.5556 | 844.9962 | tematdb | v1.1.0 | tematdb_v1.1.0_TEPatTsOfAlphas_convertedOn_20230810_204741__range_1_to_424 | 45148.8675 | TRUE | piecewise_liniear | constant | 0
374 | 560.8098 | 9.221018e-05 | 1.015401e-05 | 0.426348 | 98483.3 | 1.101468 | 0 | TRUE | 1.051815 | TRUE | 325.5556 | 844.9962 | tematdb | v1.1.0 | tematdb_v1.1.0_TEPatTsOfAlphas_convertedOn_20230810_204741__range_1_to_424 | 45148.8675 | TRUE | piecewise_liniear | constant | 0
374 | 584.1864 | 9.60161e-05 | 1.075094e-05 | 0.4195228 | 93015.09 | 1.194091 | 0 | TRUE | 1.159662 | TRUE | 325.5556 | 844.9962 | tematdb | v1.1.0 | tematdb_v1.1.0_TEPatTsOfAlphas_convertedOn_20230810_204741__range_1_to_424 | 45148.8675 | TRUE | piecewise_liniear | constant | 0
374 | 607.563 | 9.878035e-05 | 1.137076e-05 | 0.4145386 | 87944.84 | 1.257702 | 0 | TRUE | 1.278441 | TRUE | 325.5556 | 844.9962 | tematdb | v1.1.0 | tematdb_v1.1.0_TEPatTsOfAlphas_convertedOn_20230810_204741__range_1_to_424 | 45148.8675 | TRUE | piecewise_liniear | constant | 0
374 | 631.8564 | 0.0001070996 | 1.202446e-05 | 0.4060305 | 83163.85 | 1.484466 | 0 | TRUE | 1.441553 | TRUE | 325.5556 | 844.9962 | tematdb | v1.1.0 | tematdb_v1.1.0_TEPatTsOfAlphas_convertedOn_20230810_204741__range_1_to_424 | 45148.8675 | TRUE | piecewise_liniear | constant | 0
374 | 655.233 | 0.0001091694 | 1.269738e-05 | 0.3988175 | 78756.42 | 1.54209 | 0 | TRUE | 1.552132 | TRUE | 325.5556 | 844.9962 | tematdb | v1.1.0 | tematdb_v1.1.0_TEPatTsOfAlphas_convertedOn_20230810_204741__range_1_to_424 | 45148.8675 | TRUE | piecewise_liniear | constant | 0
374 | 679.068 | 0.0001147112 | 1.338089e-05 | 0.3907192 | 74733.44 | 1.70913 | 0 | TRUE | 1.715279 | TRUE | 325.5556 | 844.9962 | tematdb | v1.1.0 | tematdb_v1.1.0_TEPatTsOfAlphas_convertedOn_20230810_204741__range_1_to_424 | 45148.8675 | TRUE | piecewise_liniear | constant | 0
374 | 702.903 | 0.0001244196 | 1.411795e-05 | 0.4012216 | 70831.8 | 1.920955 | 0 | TRUE | 1.876041 | TRUE | 325.5556 | 844.9962 | tematdb | v1.1.0 | tematdb_v1.1.0_TEPatTsOfAlphas_convertedOn_20230810_204741__range_1_to_424 | 45148.8675 | TRUE | piecewise_liniear | constant | 0
374 | 726.2796 | 0.00012267 | 1.485002e-05 | 0.3882667 | 67339.96 | 1.895497 | 0 | TRUE | 1.913769 | TRUE | 325.5556 | 844.9962 | tematdb | v1.1.0 | tematdb_v1.1.0_TEPatTsOfAlphas_convertedOn_20230810_204741__range_1_to_424 | 45148.8675 | TRUE | piecewise_liniear | constant | 0
374 | 750.573 | 0.0001299476 | 1.568137e-05 | 0.3868056 | 63769.94 | 2.08955 | 0 | TRUE | 2.083631 | TRUE | 325.5556 | 844.9962 | tematdb | v1.1.0 | tematdb_v1.1.0_TEPatTsOfAlphas_convertedOn_20230810_204741__range_1_to_424 | 45148.8675 | TRUE | piecewise_liniear | constant | 0
374 | 774.4079 | 0.0001354893 | 1.6353e-05 | 0.389891 | 61150.87 | 2.229665 | 0 | TRUE | 2.224221 | TRUE | 325.5556 | 844.9962 | tematdb | v1.1.0 | tematdb_v1.1.0_TEPatTsOfAlphas_convertedOn_20230810_204741__range_1_to_424 | 45148.8675 | TRUE | piecewise_liniear | constant | 0
374 | 797.7846 | 0.0001372119 | 1.721377e-05 | 0.3942956 | 58093.04 | 2.21295 | 0 | TRUE | 2.22654 | TRUE | 325.5556 | 844.9962 | tematdb | v1.1.0 | tematdb_v1.1.0_TEPatTsOfAlphas_convertedOn_20230810_204741__range_1_to_424 | 45148.8675 | TRUE | piecewise_liniear | constant | 0
374 | 821.6196 | 0.0001437954 | 1.790735e-05 | 0.3976107 | 55842.98 | 2.386003 | 0 | TRUE | 2.392756 | TRUE | 325.5556 | 844.9962 | tematdb | v1.1.0 | tematdb_v1.1.0_TEPatTsOfAlphas_convertedOn_20230810_204741__range_1_to_424 | 45148.8675 | TRUE | piecewise_liniear | constant | 0
374 | 844.9962 | 0.0001521152 | 1.841714e-05 | 0.407118 | 54297.24 | 2.607698 | 0 | TRUE | 2.572958 | TRUE | 325.5556 | 844.9962 | tematdb | v1.1.0 | tematdb_v1.1.0_TEPatTsOfAlphas_convertedOn_20230810_204741__range_1_to_424 | 45148.8675 | TRUE | piecewise_liniear | constant | 0
375 | 297.9421 | -0.0001071037 | 4.721712e-06 | 3.427152 | 211787.6 | 0.211207 | 0 | FALSE | 0.2149123 | FALSE | 298.8871 | 772.7111 | tematdb | v1.1.0 | tematdb_v1.1.0_TEPatTsOfAlphas_convertedOn_20230810_204741__range_1_to_424 | 45148.8675 | TRUE | piecewise_liniear | constant | 0
375 | 322.7811 | -0.0001134001 | 4.863925e-06 | 3.132721 | 205595.3 | 0.272412 | 0 | TRUE | 0.274366 | TRUE | 298.8871 | 772.7111 | tematdb | v1.1.0 | tematdb_v1.1.0_TEPatTsOfAlphas_convertedOn_20230810_204741__range_1_to_424 | 45148.8675 | TRUE | piecewise_liniear | constant | 0
375 | 372.9264 | -0.0001235002 | 5.426497e-06 | 2.644321 | 184281 | 0.3963918 | 0 | TRUE | 0.3992973 | TRUE | 298.8871 | 772.7111 | tematdb | v1.1.0 | tematdb_v1.1.0_TEPatTsOfAlphas_convertedOn_20230810_204741__range_1_to_424 | 45148.8675 | TRUE | piecewise_liniear | constant | 0
375 | 422.6054 | -0.0001385867 | 6.24465e-06 | 2.265288 | 160137.1 | 0.5737815 | 0 | TRUE | 0.5729393 | TRUE | 298.8871 | 772.7111 | tematdb | v1.1.0 | tematdb_v1.1.0_TEPatTsOfAlphas_convertedOn_20230810_204741__range_1_to_424 | 45148.8675 | TRUE | piecewise_liniear | constant | 0
375 | 473.2211 | -0.0001524286 | 7.218393e-06 | 1.971145 | 138535 | 0.7727482 | 0 | TRUE | 0.7651933 | TRUE | 298.8871 | 772.7111 | tematdb | v1.1.0 | tematdb_v1.1.0_TEPatTsOfAlphas_convertedOn_20230810_204741__range_1_to_424 | 45148.8675 | TRUE | piecewise_liniear | constant | 0
375 | 522.8995 | -0.0001662682 | 8.654772e-06 | 1.738603 | 115543.2 | 0.9606845 | 0 | TRUE | 0.9449098 | TRUE | 298.8871 | 772.7111 | tematdb | v1.1.0 | tematdb_v1.1.0_TEPatTsOfAlphas_convertedOn_20230810_204741__range_1_to_424 | 45148.8675 | TRUE | piecewise_liniear | constant | 0
375 | 573.0478 | -0.0001826028 | 1.069572e-05 | 1.540369 | 93495.36 | 1.159767 | 0 | TRUE | 1.144267 | TRUE | 298.8871 | 772.7111 | tematdb | v1.1.0 | tematdb_v1.1.0_TEPatTsOfAlphas_convertedOn_20230810_204741__range_1_to_424 | 45148.8675 | TRUE | piecewise_liniear | constant | 0
375 | 623.1972 | -0.0002014311 | 1.358294e-05 | 1.351651 | 73621.79 | 1.377273 | 0 | TRUE | 1.323714 | TRUE | 298.8871 | 772.7111 | tematdb | v1.1.0 | tematdb_v1.1.0_TEPatTsOfAlphas_convertedOn_20230810_204741__range_1_to_424 | 45148.8675 | TRUE | piecewise_liniear | constant | 0
375 | 672.4117 | -0.0002252446 | 1.87383e-05 | 1.173995 | 53366.63 | 1.55077 | 0 | TRUE | 1.530136 | TRUE | 298.8871 | 772.7111 | tematdb | v1.1.0 | tematdb_v1.1.0_TEPatTsOfAlphas_convertedOn_20230810_204741__range_1_to_424 | 45148.8675 | TRUE | piecewise_liniear | constant | 0
375 | 722.5676 | -0.0002577886 | 2.729805e-05 | 1.049975 | 36632.65 | 1.675311 | 0 | TRUE | 1.643188 | TRUE | 298.8871 | 772.7111 | tematdb | v1.1.0 | tematdb_v1.1.0_TEPatTsOfAlphas_convertedOn_20230810_204741__range_1_to_424 | 45148.8675 | TRUE | piecewise_liniear | constant | 0
375 | 772.7111 | -0.000264148 | 3.230623e-05 | 0.9367134 | 30953.78 | 1.781636 | 0 | TRUE | 1.77126 | TRUE | 298.8871 | 772.7111 | tematdb | v1.1.0 | tematdb_v1.1.0_TEPatTsOfAlphas_convertedOn_20230810_204741__range_1_to_424 | 45148.8675 | TRUE | piecewise_liniear | constant | 0
376 | 307.7321 | 2.06235e-05 | 2.083962e-06 | 4.722316 | 479855.2 | 0.01330004 | 0 | FALSE | 0.02203905 | FALSE | 308.137 | 900 | tematdb | v1.1.0 | tematdb_v1.1.0_TEPatTsOfAlphas_convertedOn_20230810_204741__range_1_to_424 | 45148.8675 | TRUE | piecewise_liniear | constant | 0
376 | 323.6217 | 2.853717e-05 | 2.114602e-06 | 4.559076 | 472902.1 | 0.02733719 | 0 | TRUE | 0.02522808 | TRUE | 308.137 | 900 | tematdb | v1.1.0 | tematdb_v1.1.0_TEPatTsOfAlphas_convertedOn_20230810_204741__range_1_to_424 | 45148.8675 | TRUE | piecewise_liniear | constant | 0
376 | 413.6964 | 4.532374e-05 | 2.859041e-06 | 3.906028 | 349767.6 | 0.07609875 | 0 | TRUE | 0.06983311 | TRUE | 308.137 | 900 | tematdb | v1.1.0 | tematdb_v1.1.0_TEPatTsOfAlphas_convertedOn_20230810_204741__range_1_to_424 | 45148.8675 | TRUE | piecewise_liniear | constant | 0
376 | 510.8271 | 7.577938e-05 | 4.193439e-06 | 3.301784 | 238467.7 | 0.2118639 | 0 | TRUE | 0.2064098 | TRUE | 308.137 | 900 | tematdb | v1.1.0 | tematdb_v1.1.0_TEPatTsOfAlphas_convertedOn_20230810_204741__range_1_to_424 | 45148.8675 | TRUE | piecewise_liniear | constant | 0
376 | 608.6095 | 0.0001091127 | 6.555055e-06 | 2.597399 | 152554 | 0.4255733 | 0 | TRUE | 0.4232756 | TRUE | 308.137 | 900 | tematdb | v1.1.0 | tematdb_v1.1.0_TEPatTsOfAlphas_convertedOn_20230810_204741__range_1_to_424 | 45148.8675 | TRUE | piecewise_liniear | constant | 0
376 | 705.842 | 0.0001556355 | 1.019553e-05 | 2.253121 | 98082.22 | 0.7442701 | 0 | TRUE | 0.7383823 | TRUE | 308.137 | 900 | tematdb | v1.1.0 | tematdb_v1.1.0_TEPatTsOfAlphas_convertedOn_20230810_204741__range_1_to_424 | 45148.8675 | TRUE | piecewise_liniear | constant | 0
376 | 802.9803 | 0.0001872902 | 1.34171e-05 | 2.198117 | 74531.74 | 0.9550482 | 0 | TRUE | 0.9268985 | TRUE | 308.137 | 900 | tematdb | v1.1.0 | tematdb_v1.1.0_TEPatTsOfAlphas_convertedOn_20230810_204741__range_1_to_424 | 45148.8675 | TRUE | piecewise_liniear | constant | 0
376 | 901.8764 | 0.0001964029 | 1.535185e-05 | 2.093126 | 65138.72 | 1.082646 | 0 | FALSE | 1.11376 | FALSE | 308.137 | 900 | tematdb | v1.1.0 | tematdb_v1.1.0_TEPatTsOfAlphas_convertedOn_20230810_204741__range_1_to_424 | 45148.8675 | TRUE | piecewise_liniear | constant | 0
377 | 297.4256 | 0.0001775107 | 7.953368e-06 | 1.265038 | 125732.9 | 0.9314787 | 0 | FALSE | 0.9357456 | FALSE | 297.9775 | 522.3075 | tematdb | v1.1.0 | tematdb_v1.1.0_TEPatTsOfAlphas_convertedOn_20230810_204741__range_1_to_424 | 45148.8675 | TRUE | piecewise_liniear | constant | 0
377 | 322.1641 | 0.0001852933 | 8.953123e-06 | 1.1899 | 111692.9 | 1.038273 | 0 | TRUE | 1.040413 | TRUE | 297.9775 | 522.3075 | tematdb | v1.1.0 | tematdb_v1.1.0_TEPatTsOfAlphas_convertedOn_20230810_204741__range_1_to_424 | 45148.8675 | TRUE | piecewise_liniear | constant | 0
377 | 347.2258 | 0.0001914735 | 1.011266e-05 | 1.129285 | 98885.99 | 1.114706 | 0 | TRUE | 1.115325 | TRUE | 297.9775 | 522.3075 | tematdb | v1.1.0 | tematdb_v1.1.0_TEPatTsOfAlphas_convertedOn_20230810_204741__range_1_to_424 | 45148.8675 | TRUE | piecewise_liniear | constant | 0
377 | 372.2982 | 0.0001958226 | 1.141485e-05 | 1.094305 | 87605.15 | 1.142899 | 0 | TRUE | 1.145095 | TRUE | 297.9775 | 522.3075 | tematdb | v1.1.0 | tematdb_v1.1.0_TEPatTsOfAlphas_convertedOn_20230810_204741__range_1_to_424 | 45148.8675 | TRUE | piecewise_liniear | constant | 0
377 | 397.0651 | 0.0001987983 | 1.281839e-05 | 1.076664 | 78012.95 | 1.137034 | 0 | TRUE | 1.13433 | TRUE | 297.9775 | 522.3075 | tematdb | v1.1.0 | tematdb_v1.1.0_TEPatTsOfAlphas_convertedOn_20230810_204741__range_1_to_424 | 45148.8675 | TRUE | piecewise_liniear | constant | 0
377 | 422.1564 | 0.0001999428 | 1.428068e-05 | 1.081766 | 70024.68 | 1.092452 | 0 | TRUE | 1.089039 | TRUE | 297.9775 | 522.3075 | tematdb | v1.1.0 | tematdb_v1.1.0_TEPatTsOfAlphas_convertedOn_20230810_204741__range_1_to_424 | 45148.8675 | TRUE | piecewise_liniear | constant | 0
377 | 447.2584 | 0.0001992561 | 1.584762e-05 | 1.102733 | 63100.96 | 1.016125 | 0 | TRUE | 1.017732 | TRUE | 297.9775 | 522.3075 | tematdb | v1.1.0 | tematdb_v1.1.0_TEPatTsOfAlphas_convertedOn_20230810_204741__range_1_to_424 | 45148.8675 | TRUE | piecewise_liniear | constant | 0
377 | 472.3699 | 0.0001969671 | 1.715479e-05 | 1.152597 | 58292.75 | 0.9268438 | 0 | TRUE | 0.9315758 | TRUE | 297.9775 | 522.3075 | tematdb | v1.1.0 | tematdb_v1.1.0_TEPatTsOfAlphas_convertedOn_20230810_204741__range_1_to_424 | 45148.8675 | TRUE | piecewise_liniear | constant | 0
377 | 497.1785 | 0.0001928469 | 1.822798e-05 | 1.217909 | 54860.71 | 0.8328838 | 0 | TRUE | 0.8430183 | TRUE | 297.9775 | 522.3075 | tematdb | v1.1.0 | tematdb_v1.1.0_TEPatTsOfAlphas_convertedOn_20230810_204741__range_1_to_424 | 45148.8675 | TRUE | piecewise_liniear | constant | 0
377 | 522.3075 | 0.0001875823 | 1.871575e-05 | 1.307197 | 53430.93 | 0.7512101 | 0 | TRUE | 0.7552739 | TRUE | 297.9775 | 522.3075 | tematdb | v1.1.0 | tematdb_v1.1.0_TEPatTsOfAlphas_convertedOn_20230810_204741__range_1_to_424 | 45148.8675 | TRUE | piecewise_liniear | constant | 0
378 | 305.01 | -0.0001400886 | 7.417468e-06 | 1.914863 | 134816.9 | 0.4214308 | 0 | TRUE | 0.4089327 | TRUE | 305.01 | 769.103 | tematdb | v1.1.0 | tematdb_v1.1.0_TEPatTsOfAlphas_convertedOn_20230810_204741__range_1_to_424 | 45148.8675 | TRUE | piecewise_liniear | constant | 0
378 | 374.1483 | -0.0001548053 | 9.493561e-06 | 1.603977 | 105334.6 | 0.5888274 | 0 | TRUE | 0.5888398 | TRUE | 305.01 | 769.103 | tematdb | v1.1.0 | tematdb_v1.1.0_TEPatTsOfAlphas_convertedOn_20230810_204741__range_1_to_424 | 45148.8675 | TRUE | piecewise_liniear | constant | 0
378 | 423.7475 | -0.0001673537 | 1.084001e-05 | 1.453054 | 92250.87 | 0.7534709 | 0 | TRUE | 0.7587468 | TRUE | 305.01 | 769.103 | tematdb | v1.1.0 | tematdb_v1.1.0_TEPatTsOfAlphas_convertedOn_20230810_204741__range_1_to_424 | 45148.8675 | TRUE | piecewise_liniear | constant | 0
378 | 473.3467 | -0.0001796862 | 1.25603e-05 | 1.302166 | 79615.96 | 0.9344203 | 0 | TRUE | 0.9301484 | TRUE | 305.01 | 769.103 | tematdb | v1.1.0 | tematdb_v1.1.0_TEPatTsOfAlphas_convertedOn_20230810_204741__range_1_to_424 | 45148.8675 | TRUE | piecewise_liniear | constant | 0
378 | 523.4469 | -0.0001879151 | 1.412922e-05 | 1.216612 | 70775.33 | 1.075291 | 0 | TRUE | 1.073505 | TRUE | 305.01 | 769.103 | tematdb | v1.1.0 | tematdb_v1.1.0_TEPatTsOfAlphas_convertedOn_20230810_204741__range_1_to_424 | 45148.8675 | TRUE | piecewise_liniear | constant | 0
378 | 573.0461 | -0.0001961439 | 1.605262e-05 | 1.128657 | 62295.12 | 1.216834 | 0 | TRUE | 1.220858 | TRUE | 305.01 | 769.103 | tematdb | v1.1.0 | tematdb_v1.1.0_TEPatTsOfAlphas_convertedOn_20230810_204741__range_1_to_424 | 45148.8675 | TRUE | piecewise_liniear | constant | 0
378 | 622.6453 | -0.0002035087 | 1.796891e-05 | 1.087764 | 55651.69 | 1.319321 | 0 | TRUE | 1.312156 | TRUE | 305.01 | 769.103 | tematdb | v1.1.0 | tematdb_v1.1.0_TEPatTsOfAlphas_convertedOn_20230810_204741__range_1_to_424 | 45148.8675 | TRUE | piecewise_liniear | constant | 0
378 | 671.2425 | -0.0002104412 | 2.028043e-05 | 1.048009 | 49308.63 | 1.398618 | 0 | TRUE | 1.403293 | TRUE | 305.01 | 769.103 | tematdb | v1.1.0 | tematdb_v1.1.0_TEPatTsOfAlphas_convertedOn_20230810_204741__range_1_to_424 | 45148.8675 | TRUE | piecewise_liniear | constant | 0
378 | 720.8417 | -0.0002169421 | 2.238993e-05 | 1.066644 | 44662.94 | 1.420546 | 0 | TRUE | 1.403408 | TRUE | 305.01 | 769.103 | tematdb | v1.1.0 | tematdb_v1.1.0_TEPatTsOfAlphas_convertedOn_20230810_204741__range_1_to_424 | 45148.8675 | TRUE | piecewise_liniear | constant | 0
378 | 770.4409 | -0.000223443 | 2.508724e-05 | 1.088452 | 39860.9 | 1.408674 | 0 | FALSE | 1.408562 | FALSE | 305.01 | 769.103 | tematdb | v1.1.0 | tematdb_v1.1.0_TEPatTsOfAlphas_convertedOn_20230810_204741__range_1_to_424 | 45148.8675 | TRUE | piecewise_liniear | constant | 0
379 | 298.0556 | 0.0001864644 | 8.066829e-06 | 1.113635 | 123964.5 | 1.153568 | 0 | FALSE | 1.10108 | FALSE | 298.3333 | 521.6667 | tematdb | v1.1.0 | tematdb_v1.1.0_TEPatTsOfAlphas_convertedOn_20230810_204741__range_1_to_424 | 45148.8675 | TRUE | piecewise_liniear | constant | 0
379 | 323.0556 | 0.0002014459 | 9.293902e-06 | 1.075309 | 107597.4 | 1.311785 | 0 | TRUE | 1.239348 | TRUE | 298.3333 | 521.6667 | tematdb | v1.1.0 | tematdb_v1.1.0_TEPatTsOfAlphas_convertedOn_20230810_204741__range_1_to_424 | 45148.8675 | TRUE | piecewise_liniear | constant | 0
379 | 348.3333 | 0.0002106864 | 1.062991e-05 | 1.023478 | 94074.17 | 1.421215 | 0 | TRUE | 1.327562 | TRUE | 298.3333 | 521.6667 | tematdb | v1.1.0 | tematdb_v1.1.0_TEPatTsOfAlphas_convertedOn_20230810_204741__range_1_to_424 | 45148.8675 | TRUE | piecewise_liniear | constant | 0
379 | 373.0556 | 0.0002178903 | 1.21034e-05 | 0.9971939 | 82621.4 | 1.467447 | 0 | TRUE | 1.368074 | TRUE | 298.3333 | 521.6667 | tematdb | v1.1.0 | tematdb_v1.1.0_TEPatTsOfAlphas_convertedOn_20230810_204741__range_1_to_424 | 45148.8675 | TRUE | piecewise_liniear | constant | 0
379 | 398.0556 | 0.0002223163 | 1.367573e-05 | 0.986818 | 73122.25 | 1.457802 | 0 | TRUE | 1.359498 | TRUE | 298.3333 | 521.6667 | tematdb | v1.1.0 | tematdb_v1.1.0_TEPatTsOfAlphas_convertedOn_20230810_204741__range_1_to_424 | 45148.8675 | TRUE | piecewise_liniear | constant | 0
379 | 423.3333 | 0.0002235938 | 1.532024e-05 | 1.018176 | 65273.11 | 1.356793 | 0 | TRUE | 1.271532 | TRUE | 298.3333 | 521.6667 | tematdb | v1.1.0 | tematdb_v1.1.0_TEPatTsOfAlphas_convertedOn_20230810_204741__range_1_to_424 | 45148.8675 | TRUE | piecewise_liniear | constant | 0
379 | 448.0556 | 0.00022302 | 1.695405e-05 | 1.08297 | 58982.97 | 1.213751 | 0 | TRUE | 1.153942 | TRUE | 298.3333 | 521.6667 | tematdb | v1.1.0 | tematdb_v1.1.0_TEPatTsOfAlphas_convertedOn_20230810_204741__range_1_to_424 | 45148.8675 | TRUE | piecewise_liniear | constant | 0
379 | 473.0556 | 0.0002187422 | 1.853041e-05 | 1.189527 | 53965.34 | 1.026875 | 0 | TRUE | 1.012713 | TRUE | 298.3333 | 521.6667 | tematdb | v1.1.0 | tematdb_v1.1.0_TEPatTsOfAlphas_convertedOn_20230810_204741__range_1_to_424 | 45148.8675 | TRUE | piecewise_liniear | constant | 0
379 | 498.3333 | 0.0002109457 | 1.965243e-05 | 1.298007 | 50884.3 | 0.8692963 | 0 | TRUE | 0.8665677 | TRUE | 298.3333 | 521.6667 | tematdb | v1.1.0 | tematdb_v1.1.0_TEPatTsOfAlphas_convertedOn_20230810_204741__range_1_to_424 | 45148.8675 | TRUE | piecewise_liniear | constant | 0
379 | 521.6667 | 0.0002037062 | 2.109916e-05 | 1.399985 | 47395.26 | 0.7328466 | 0 | TRUE | 0.7063767 | TRUE | 298.3333 | 521.6667 | tematdb | v1.1.0 | tematdb_v1.1.0_TEPatTsOfAlphas_convertedOn_20230810_204741__range_1_to_424 | 45148.8675 | TRUE | piecewise_liniear | constant | 0
380 | 298.8604 | -8.696953e-05 | 6.770632e-06 | 2.0199 | 147696.7 | 0.1652888 | 0 | FALSE | 0.1587444 | FALSE | 299.6026 | 872.1511 | tematdb | v1.1.0 | tematdb_v1.1.0_TEPatTsOfAlphas_convertedOn_20230810_204741__range_1_to_424 | 45148.8675 | TRUE | piecewise_liniear | constant | 0
380 | 322.1846 | -9.454303e-05 | 6.937066e-06 | 1.93212 | 144153.2 | 0.2148591 | 0 | TRUE | 0.2071012 | TRUE | 299.6026 | 872.1511 | tematdb | v1.1.0 | tematdb_v1.1.0_TEPatTsOfAlphas_convertedOn_20230810_204741__range_1_to_424 | 45148.8675 | TRUE | piecewise_liniear | constant | 0
380 | 372.1643 | -0.0001103792 | 7.906464e-06 | 1.73303 | 126478.8 | 0.3309184 | 0 | TRUE | 0.3326641 | TRUE | 299.6026 | 872.1511 | tematdb | v1.1.0 | tematdb_v1.1.0_TEPatTsOfAlphas_convertedOn_20230810_204741__range_1_to_424 | 45148.8675 | TRUE | piecewise_liniear | constant | 0
380 | 423.4804 | -0.000128278 | 8.803939e-06 | 1.533389 | 113585.5 | 0.5161885 | 0 | TRUE | 0.5053022 | TRUE | 299.6026 | 872.1511 | tematdb | v1.1.0 | tematdb_v1.1.0_TEPatTsOfAlphas_convertedOn_20230810_204741__range_1_to_424 | 45148.8675 | TRUE | piecewise_liniear | constant | 0
380 | 473.4661 | -0.0001468634 | 1.034087e-05 | 1.383705 | 96703.63 | 0.7136991 | 0 | TRUE | 0.7110323 | TRUE | 299.6026 | 872.1511 | tematdb | v1.1.0 | tematdb_v1.1.0_TEPatTsOfAlphas_convertedOn_20230810_204741__range_1_to_424 | 45148.8675 | TRUE | piecewise_liniear | constant | 0
380 | 522.7821 | -0.0001637301 | 1.252247e-05 | 1.234357 | 79856.44 | 0.9066649 | 0 | TRUE | 0.9120645 | TRUE | 299.6026 | 872.1511 | tematdb | v1.1.0 | tematdb_v1.1.0_TEPatTsOfAlphas_convertedOn_20230810_204741__range_1_to_424 | 45148.8675 | TRUE | piecewise_liniear | constant | 0
380 | 573.4476 | -0.0001885014 | 1.574209e-05 | 1.129516 | 63523.95 | 1.145956 | 0 | TRUE | 1.169547 | TRUE | 299.6026 | 872.1511 | tematdb | v1.1.0 | tematdb_v1.1.0_TEPatTsOfAlphas_convertedOn_20230810_204741__range_1_to_424 | 45148.8675 | TRUE | piecewise_liniear | constant | 0
380 | 624.1008 | -0.0002077744 | 1.98533e-05 | 1.028995 | 50369.45 | 1.318842 | 0 | TRUE | 1.330793 | TRUE | 299.6026 | 872.1511 | tematdb | v1.1.0 | tematdb_v1.1.0_TEPatTsOfAlphas_convertedOn_20230810_204741__range_1_to_424 | 45148.8675 | TRUE | piecewise_liniear | constant | 0
380 | 674.0743 | -0.0002208614 | 2.384877e-05 | 0.9638234 | 41930.88 | 1.430487 | 0 | TRUE | 1.458489 | TRUE | 299.6026 | 872.1511 | tematdb | v1.1.0 | tematdb_v1.1.0_TEPatTsOfAlphas_convertedOn_20230810_204741__range_1_to_424 | 45148.8675 | TRUE | piecewise_liniear | constant | 0
380 | 722.7084 | -0.0002305113 | 2.776599e-05 | 0.9303511 | 36015.28 | 1.486577 | 0 | TRUE | 1.52892 | TRUE | 299.6026 | 872.1511 | tematdb | v1.1.0 | tematdb_v1.1.0_TEPatTsOfAlphas_convertedOn_20230810_204741__range_1_to_424 | 45148.8675 | TRUE | piecewise_liniear | constant | 0
380 | 772.6713 | -0.0002387873 | 3.125552e-05 | 0.9401783 | 31994.35 | 1.499272 | 0 | TRUE | 1.543967 | TRUE | 299.6026 | 872.1511 | tematdb | v1.1.0 | tematdb_v1.1.0_TEPatTsOfAlphas_convertedOn_20230810_204741__range_1_to_424 | 45148.8675 | TRUE | piecewise_liniear | constant | 0
380 | 823.294 | -0.0002443146 | 3.551402e-05 | 0.9502866 | 28157.89 | 1.456127 | 0 | TRUE | 1.528409 | TRUE | 299.6026 | 872.1511 | tematdb | v1.1.0 | tematdb_v1.1.0_TEPatTsOfAlphas_convertedOn_20230810_204741__range_1_to_424 | 45148.8675 | TRUE | piecewise_liniear | constant | 0
380 | 873.906 | -0.0002450308 | 3.830346e-05 | 0.9800995 | 26107.3 | 1.397649 | 0 | FALSE | 1.463723 | TRUE | 299.6026 | 872.1511 | tematdb | v1.1.0 | tematdb_v1.1.0_TEPatTsOfAlphas_convertedOn_20230810_204741__range_1_to_424 | 45148.8675 | TRUE | piecewise_liniear | constant | 0
381 | 303.7179 | -7.385264e-05 | 1.036267e-05 | 1.520814 | 96500.2 | 0.1051126 | 0 | TRUE | 0.1082948 | TRUE | 303.7179 | 914.184 | tematdb | v1.1.0 | tematdb_v1.1.0_TEPatTsOfAlphas_convertedOn_20230810_204741__range_1_to_424 | 45148.8675 | TRUE | piecewise_liniear | constant | 2
381 | 332.9124 | -8.784857e-05 | 1.102452e-05 | 1.406916 | 90706.87 | 0.1656423 | 0 | TRUE | 0.1740311 | TRUE | 303.7179 | 914.184 | tematdb | v1.1.0 | tematdb_v1.1.0_TEPatTsOfAlphas_convertedOn_20230810_204741__range_1_to_424 | 45148.8675 | TRUE | piecewise_liniear | constant | 2
381 | 379.3702 | -0.0001025717 | 1.231114e-05 | 1.311198 | 81227.25 | 0.2472586 | 0 | TRUE | 0.266082 | TRUE | 303.7179 | 914.184 | tematdb | v1.1.0 | tematdb_v1.1.0_TEPatTsOfAlphas_convertedOn_20230810_204741__range_1_to_424 | 45148.8675 | TRUE | piecewise_liniear | constant | 2
381 | 426.4296 | -0.0001205209 | 1.28751e-05 | 1.232012 | 77669.33 | 0.3904872 | 0 | TRUE | 0.4025329 | TRUE | 303.7179 | 914.184 | tematdb | v1.1.0 | tematdb_v1.1.0_TEPatTsOfAlphas_convertedOn_20230810_204741__range_1_to_424 | 45148.8675 | TRUE | piecewise_liniear | constant | 2
381 | 474.0785 | -0.0001356032 | 1.300051e-05 | 1.166268 | 76920.05 | 0.5749512 | 0 | TRUE | 0.5997352 | TRUE | 303.7179 | 914.184 | tematdb | v1.1.0 | tematdb_v1.1.0_TEPatTsOfAlphas_convertedOn_20230810_204741__range_1_to_424 | 45148.8675 | TRUE | piecewise_liniear | constant | 2
381 | 522.3263 | -0.0001524779 | 1.445584e-05 | 1.107805 | 69176.19 | 0.7583132 | 0 | TRUE | 0.8252633 | TRUE | 303.7179 | 914.184 | tematdb | v1.1.0 | tematdb_v1.1.0_TEPatTsOfAlphas_convertedOn_20230810_204741__range_1_to_424 | 45148.8675 | TRUE | piecewise_liniear | constant | 2
381 | 571.7631 | -0.0001686364 | 1.614312e-05 | 1.017252 | 61945.9 | 0.9901547 | 0 | TRUE | 1.054451 | TRUE | 303.7179 | 914.184 | tematdb | v1.1.0 | tematdb_v1.1.0_TEPatTsOfAlphas_convertedOn_20230810_204741__range_1_to_424 | 45148.8675 | TRUE | piecewise_liniear | constant | 2
381 | 620.6033 | -0.0001840778 | 1.829405e-05 | 0.969368 | 54662.59 | 1.185819 | 0 | TRUE | 1.223335 | TRUE | 303.7179 | 914.184 | tematdb | v1.1.0 | tematdb_v1.1.0_TEPatTsOfAlphas_convertedOn_20230810_204741__range_1_to_424 | 45148.8675 | TRUE | piecewise_liniear | constant | 2
381 | 668.8454 | -0.0001980851 | 2.148619e-05 | 0.9293868 | 46541.51 | 1.314236 | 0 | TRUE | 1.370684 | TRUE | 303.7179 | 914.184 | tematdb | v1.1.0 | tematdb_v1.1.0_TEPatTsOfAlphas_convertedOn_20230810_204741__range_1_to_424 | 45148.8675 | TRUE | piecewise_liniear | constant | 2
381 | 718.8902 | -0.0002206956 | 2.892958e-05 | 0.8821372 | 34566.69 | 1.372056 | 0 | TRUE | 1.44635 | TRUE | 303.7179 | 914.184 | tematdb | v1.1.0 | tematdb_v1.1.0_TEPatTsOfAlphas_convertedOn_20230810_204741__range_1_to_424 | 45148.8675 | TRUE | piecewise_liniear | constant | 2
381 | 766.5186 | -0.0002253836 | 3.158752e-05 | 0.8719161 | 31658.07 | 1.413764 | 0 | TRUE | 1.531919 | TRUE | 303.7179 | 914.184 | tematdb | v1.1.0 | tematdb_v1.1.0_TEPatTsOfAlphas_convertedOn_20230810_204741__range_1_to_424 | 45148.8675 | TRUE | piecewise_liniear | constant | 2
381 | 816.5471 | -0.0002397504 | 4.050572e-05 | 0.8778965 | 24687.87 | 1.319897 | 0 | TRUE | 1.479673 | TRUE | 303.7179 | 914.184 | tematdb | v1.1.0 | tematdb_v1.1.0_TEPatTsOfAlphas_convertedOn_20230810_204741__range_1_to_424 | 45148.8675 | TRUE | piecewise_liniear | constant | 2
381 | 864.7735 | -0.0002458724 | 4.275164e-05 | 0.897198 | 23390.92 | 1.362953 | 0 | TRUE | 1.471571 | TRUE | 303.7179 | 914.184 | tematdb | v1.1.0 | tematdb_v1.1.0_TEPatTsOfAlphas_convertedOn_20230810_204741__range_1_to_424 | 45148.8675 | TRUE | piecewise_liniear | constant | 2
381 | 914.184 | -0.0002487693 | 5.223382e-05 | 0.9249868 | 19144.68 | 1.170954 | 0 | TRUE | 1.341404 | TRUE | 303.7179 | 914.184 | tematdb | v1.1.0 | tematdb_v1.1.0_TEPatTsOfAlphas_convertedOn_20230810_204741__range_1_to_424 | 45148.8675 | TRUE | piecewise_liniear | constant | 2
382 | 296.0181 | 6.761421e-05 | 5.028386e-06 | 1.669862 | 198871 | 0.1611704 | 0 | FALSE | 0.161149 | TRUE | 296.7774 | 722.5532 | tematdb | v1.1.0 | tematdb_v1.1.0_TEPatTsOfAlphas_convertedOn_20230810_204741__range_1_to_424 | 45148.8675 | TRUE | piecewise_liniear | constant | 0
382 | 324.2534 | 7.492386e-05 | 5.160915e-06 | 1.635785 | 193764.1 | 0.2156115 | 0 | TRUE | 0.2155224 | TRUE | 296.7774 | 722.5532 | tematdb | v1.1.0 | tematdb_v1.1.0_TEPatTsOfAlphas_convertedOn_20230810_204741__range_1_to_424 | 45148.8675 | TRUE | piecewise_liniear | constant | 0
382 | 374.2081 | 8.654097e-05 | 5.575446e-06 | 1.644163 | 179357.8 | 0.3057259 | 0 | TRUE | 0.3047318 | TRUE | 296.7774 | 722.5532 | tematdb | v1.1.0 | tematdb_v1.1.0_TEPatTsOfAlphas_convertedOn_20230810_204741__range_1_to_424 | 45148.8675 | TRUE | piecewise_liniear | constant | 0
382 | 424.8869 | 0.0001008992 | 6.2628e-06 | 1.601424 | 159673 | 0.4312944 | 0 | TRUE | 0.432383 | TRUE | 296.7774 | 722.5532 | tematdb | v1.1.0 | tematdb_v1.1.0_TEPatTsOfAlphas_convertedOn_20230810_204741__range_1_to_424 | 45148.8675 | TRUE | piecewise_liniear | constant | 0
382 | 474.8416 | 0.0001129079 | 6.942279e-06 | 1.533617 | 144044.9 | 0.5685629 | 0 | TRUE | 0.5769315 | TRUE | 296.7774 | 722.5532 | tematdb | v1.1.0 | tematdb_v1.1.0_TEPatTsOfAlphas_convertedOn_20230810_204741__range_1_to_424 | 45148.8675 | TRUE | piecewise_liniear | constant | 0
382 | 525.8824 | 0.0001294851 | 7.819605e-06 | 1.413551 | 127883.7 | 0.7976863 | 0 | TRUE | 0.8012743 | TRUE | 296.7774 | 722.5532 | tematdb | v1.1.0 | tematdb_v1.1.0_TEPatTsOfAlphas_convertedOn_20230810_204741__range_1_to_424 | 45148.8675 | TRUE | piecewise_liniear | constant | 0
382 | 575.8371 | 0.0001450181 | 9.061972e-06 | 1.311325 | 110351.3 | 1.019087 | 0 | TRUE | 1.043347 | TRUE | 296.7774 | 722.5532 | tematdb | v1.1.0 | tematdb_v1.1.0_TEPatTsOfAlphas_convertedOn_20230810_204741__range_1_to_424 | 45148.8675 | TRUE | piecewise_liniear | constant | 0
382 | 624.7059 | 0.0001598985 | 1.027277e-05 | 1.244425 | 97344.77 | 1.249419 | 0 | TRUE | 1.280157 | TRUE | 296.7774 | 722.5532 | tematdb | v1.1.0 | tematdb_v1.1.0_TEPatTsOfAlphas_convertedOn_20230810_204741__range_1_to_424 | 45148.8675 | TRUE | piecewise_liniear | constant | 0
382 | 673.5747 | 0.000168905 | 1.127999e-05 | 1.210123 | 88652.56 | 1.407772 | 0 | TRUE | 1.431052 | TRUE | 296.7774 | 722.5532 | tematdb | v1.1.0 | tematdb_v1.1.0_TEPatTsOfAlphas_convertedOn_20230810_204741__range_1_to_424 | 45148.8675 | TRUE | piecewise_liniear | constant | 0
382 | 722.8054 | 0.0001738651 | 1.187553e-05 | 1.235357 | 84206.74 | 1.489364 | 0 | FALSE | 1.524159 | TRUE | 296.7774 | 722.5532 | tematdb | v1.1.0 | tematdb_v1.1.0_TEPatTsOfAlphas_convertedOn_20230810_204741__range_1_to_424 | 45148.8675 | TRUE | piecewise_liniear | constant | 0
383 | 300.1399 | 0.0001302506 | 7.92133e-06 | 1.855366 | 126241.4 | 0.3464619 | 0 | TRUE | 0.3446213 | TRUE | 300.1399 | 723.0065 | tematdb | v1.1.0 | tematdb_v1.1.0_TEPatTsOfAlphas_convertedOn_20230810_204741__range_1_to_424 | 45148.8675 | TRUE | piecewise_liniear | constant | 0
383 | 323.252 | 0.0001350239 | 8.300156e-06 | 1.81813 | 120479.7 | 0.3905271 | 0 | TRUE | 0.389271 | TRUE | 300.1399 | 723.0065 | tematdb | v1.1.0 | tematdb_v1.1.0_TEPatTsOfAlphas_convertedOn_20230810_204741__range_1_to_424 | 45148.8675 | TRUE | piecewise_liniear | constant | 0
383 | 373.4171 | 0.0001547136 | 9.567951e-06 | 1.713047 | 104515.6 | 0.5453346 | 0 | TRUE | 0.5430852 | TRUE | 300.1399 | 723.0065 | tematdb | v1.1.0 | tematdb_v1.1.0_TEPatTsOfAlphas_convertedOn_20230810_204741__range_1_to_424 | 45148.8675 | TRUE | piecewise_liniear | constant | 0
383 | 423.152 | 0.000177685 | 1.147595e-05 | 1.580746 | 87138.77 | 0.7364565 | 0 | TRUE | 0.7287 | TRUE | 300.1399 | 723.0065 | tematdb | v1.1.0 | tematdb_v1.1.0_TEPatTsOfAlphas_convertedOn_20230810_204741__range_1_to_424 | 45148.8675 | TRUE | piecewise_liniear | constant | 0
383 | 473.3317 | 0.0002057279 | 1.421623e-05 | 1.446087 | 70342.14 | 0.9744808 | 0 | TRUE | 0.9718915 | TRUE | 300.1399 | 723.0065 | tematdb | v1.1.0 | tematdb_v1.1.0_TEPatTsOfAlphas_convertedOn_20230810_204741__range_1_to_424 | 45148.8675 | TRUE | piecewise_liniear | constant | 0
383 | 523.5244 | 0.0002412291 | 1.791966e-05 | 1.312708 | 55804.64 | 1.295086 | 0 | TRUE | 1.285539 | TRUE | 300.1399 | 723.0065 | tematdb | v1.1.0 | tematdb_v1.1.0_TEPatTsOfAlphas_convertedOn_20230810_204741__range_1_to_424 | 45148.8675 | TRUE | piecewise_liniear | constant | 0
383 | 573.7249 | 0.0002812053 | 2.328393e-05 | 1.195255 | 42948.08 | 1.630172 | 0 | TRUE | 1.631658 | TRUE | 300.1399 | 723.0065 | tematdb | v1.1.0 | tematdb_v1.1.0_TEPatTsOfAlphas_convertedOn_20230810_204741__range_1_to_424 | 45148.8675 | TRUE | piecewise_liniear | constant | 0
383 | 623.3994 | 0.0002695704 | 1.949431e-05 | 1.202533 | 51297.03 | 1.93244 | 0 | TRUE | 1.907324 | TRUE | 300.1399 | 723.0065 | tematdb | v1.1.0 | tematdb_v1.1.0_TEPatTsOfAlphas_convertedOn_20230810_204741__range_1_to_424 | 45148.8675 | TRUE | piecewise_liniear | constant | 0
383 | 647.7797 | 0.0002516706 | 1.457724e-05 | 1.414469 | 68600.11 | 1.989866 | 0 | TRUE | 1.987142 | TRUE | 300.1399 | 723.0065 | tematdb | v1.1.0 | tematdb_v1.1.0_TEPatTsOfAlphas_convertedOn_20230810_204741__range_1_to_424 | 45148.8675 | TRUE | piecewise_liniear | constant | 0
383 | 673.9255 | 0.0002463007 | 1.363262e-05 | 1.553079 | 73353.45 | 1.930947 | 0 | TRUE | 1.910731 | TRUE | 300.1399 | 723.0065 | tematdb | v1.1.0 | tematdb_v1.1.0_TEPatTsOfAlphas_convertedOn_20230810_204741__range_1_to_424 | 45148.8675 | TRUE | piecewise_liniear | constant | 0
383 | 698.7641 | 0.0002412291 | 1.298957e-05 | 1.611969 | 76984.87 | 1.941954 | 0 | TRUE | 1.922616 | TRUE | 300.1399 | 723.0065 | tematdb | v1.1.0 | tematdb_v1.1.0_TEPatTsOfAlphas_convertedOn_20230810_204741__range_1_to_424 | 45148.8675 | TRUE | piecewise_liniear | constant | 0
383 | 724.0418 | 0.0002379475 | 1.248027e-05 | 1.655355 | 80126.48 | 1.984316 | 0 | FALSE | 1.953041 | FALSE | 300.1399 | 723.0065 | tematdb | v1.1.0 | tematdb_v1.1.0_TEPatTsOfAlphas_convertedOn_20230810_204741__range_1_to_424 | 45148.8675 | TRUE | piecewise_liniear | constant | 0
384 | 319.7448 | 0.0001604839 | 9.233158e-06 | 1.713553 | 108305.3 | 0.5204973 | 0 | TRUE | 0.5278231 | TRUE | 319.7448 | 774.4866 | tematdb | v1.1.0 | tematdb_v1.1.0_TEPatTsOfAlphas_convertedOn_20230810_204741__range_1_to_424 | 45148.8675 | TRUE | piecewise_liniear | constant | 1
384 | 342.2236 | 0.0001681452 | 1.085941e-05 | 1.604787 | 92086.01 | 0.555207 | 0 | TRUE | 0.5622351 | TRUE | 319.7448 | 774.4866 | tematdb | v1.1.0 | tematdb_v1.1.0_TEPatTsOfAlphas_convertedOn_20230810_204741__range_1_to_424 | 45148.8675 | TRUE | piecewise_liniear | constant | 1
384 | 361.6646 | 0.0001745968 | 1.242314e-05 | 1.513968 | 80494.97 | 0.5861795 | 0 | TRUE | 0.5900526 | TRUE | 319.7448 | 774.4866 | tematdb | v1.1.0 | tematdb_v1.1.0_TEPatTsOfAlphas_convertedOn_20230810_204741__range_1_to_424 | 45148.8675 | TRUE | piecewise_liniear | constant | 1
384 | 386.2697 | 0.0001830645 | 1.463795e-05 | 1.402237 | 68315.59 | 0.6306631 | 0 | TRUE | 0.63405 | TRUE | 319.7448 | 774.4866 | tematdb | v1.1.0 | tematdb_v1.1.0_TEPatTsOfAlphas_convertedOn_20230810_204741__range_1_to_424 | 45148.8675 | TRUE | piecewise_liniear | constant | 1
384 | 403.5844 | 0.0001915323 | 1.648156e-05 | 1.32579 | 60673.87 | 0.6775561 | 0 | TRUE | 0.6754144 | TRUE | 319.7448 | 774.4866 | tematdb | v1.1.0 | tematdb_v1.1.0_TEPatTsOfAlphas_convertedOn_20230810_204741__range_1_to_424 | 45148.8675 | TRUE | piecewise_liniear | constant | 1
384 | 429.1009 | 0.0002008065 | 1.913762e-05 | 1.219661 | 52253.1 | 0.7412894 | 0 | TRUE | 0.7415888 | TRUE | 319.7448 | 774.4866 | tematdb | v1.1.0 | tematdb_v1.1.0_TEPatTsOfAlphas_convertedOn_20230810_204741__range_1_to_424 | 45148.8675 | TRUE | piecewise_liniear | constant | 1
384 | 453.4022 | 0.0002100806 | 2.174597e-05 | 1.148976 | 45985.54 | 0.8008774 | 0 | TRUE | 0.8015442 | TRUE | 319.7448 | 774.4866 | tematdb | v1.1.0 | tematdb_v1.1.0_TEPatTsOfAlphas_convertedOn_20230810_204741__range_1_to_424 | 45148.8675 | TRUE | piecewise_liniear | constant | 1
384 | 478.3111 | 0.0002189516 | 2.510837e-05 | 1.078382 | 39827.36 | 0.8468677 | 0 | TRUE | 0.8512377 | TRUE | 319.7448 | 774.4866 | tematdb | v1.1.0 | tematdb_v1.1.0_TEPatTsOfAlphas_convertedOn_20230810_204741__range_1_to_424 | 45148.8675 | TRUE | piecewise_liniear | constant | 1
384 | 503.2199 | 0.0002290323 | 2.839174e-05 | 1.017292 | 35221.51 | 0.9139311 | 0 | TRUE | 0.9167388 | TRUE | 319.7448 | 774.4866 | tematdb | v1.1.0 | tematdb_v1.1.0_TEPatTsOfAlphas_convertedOn_20230810_204741__range_1_to_424 | 45148.8675 | TRUE | piecewise_liniear | constant | 1
384 | 528.4326 | 0.0002379032 | 3.219221e-05 | 0.9524093 | 31063.42 | 0.9754742 | 0 | TRUE | 0.968877 | TRUE | 319.7448 | 774.4866 | tematdb | v1.1.0 | tematdb_v1.1.0_TEPatTsOfAlphas_convertedOn_20230810_204741__range_1_to_424 | 45148.8675 | TRUE | piecewise_liniear | constant | 1
384 | 552.4301 | 0.0002483871 | 3.651658e-05 | 0.8769807 | 27384.82 | 1.064279 | 0 | TRUE | 1.062277 | TRUE | 319.7448 | 774.4866 | tematdb | v1.1.0 | tematdb_v1.1.0_TEPatTsOfAlphas_convertedOn_20230810_204741__range_1_to_424 | 45148.8675 | TRUE | piecewise_liniear | constant | 1
384 | 578.2503 | 0.0002580645 | 4.134579e-05 | 0.7977468 | 24186.26 | 1.167552 | 0 | TRUE | 1.168498 | TRUE | 319.7448 | 774.4866 | tematdb | v1.1.0 | tematdb_v1.1.0_TEPatTsOfAlphas_convertedOn_20230810_204741__range_1_to_424 | 45148.8675 | TRUE | piecewise_liniear | constant | 1
384 | 602.5516 | 0.0002649194 | 4.622676e-05 | 0.7335811 | 21632.49 | 1.247039 | 0 | TRUE | 1.256928 | TRUE | 319.7448 | 774.4866 | tematdb | v1.1.0 | tematdb_v1.1.0_TEPatTsOfAlphas_convertedOn_20230810_204741__range_1_to_424 | 45148.8675 | TRUE | piecewise_liniear | constant | 1
384 | 627.4605 | 0.0002733871 | 5.032929e-05 | 0.6730198 | 19869.14 | 1.384502 | 0 | TRUE | 1.38031 | TRUE | 319.7448 | 774.4866 | tematdb | v1.1.0 | tematdb_v1.1.0_TEPatTsOfAlphas_convertedOn_20230810_204741__range_1_to_424 | 45148.8675 | TRUE | piecewise_liniear | constant | 1
384 | 652.9769 | 0.000278629 | 5.40031e-05 | 0.6508086 | 18517.45 | 1.442376 | 0 | TRUE | 1.455335 | TRUE | 319.7448 | 774.4866 | tematdb | v1.1.0 | tematdb_v1.1.0_TEPatTsOfAlphas_convertedOn_20230810_204741__range_1_to_424 | 45148.8675 | TRUE | piecewise_liniear | constant | 1
384 | 677.582 | 0.0002822581 | 5.641136e-05 | 0.6309293 | 17726.93 | 1.516727 | 0 | TRUE | 1.527337 | TRUE | 319.7448 | 774.4866 | tematdb | v1.1.0 | tematdb_v1.1.0_TEPatTsOfAlphas_convertedOn_20230810_204741__range_1_to_424 | 45148.8675 | TRUE | piecewise_liniear | constant | 1
384 | 702.7947 | 0.0002822581 | 5.671768e-05 | 0.6220401 | 17631.19 | 1.587027 | 0 | TRUE | 1.59421 | TRUE | 319.7448 | 774.4866 | tematdb | v1.1.0 | tematdb_v1.1.0_TEPatTsOfAlphas_convertedOn_20230810_204741__range_1_to_424 | 45148.8675 | TRUE | piecewise_liniear | constant | 1
384 | 727.3998 | 0.0002794355 | 5.617055e-05 | 0.6114735 | 17802.92 | 1.653674 | 0 | TRUE | 1.643189 | TRUE | 319.7448 | 774.4866 | tematdb | v1.1.0 | tematdb_v1.1.0_TEPatTsOfAlphas_convertedOn_20230810_204741__range_1_to_424 | 45148.8675 | TRUE | piecewise_liniear | constant | 1
384 | 752.3086 | 0.0002754032 | 5.347067e-05 | 0.5884884 | 18701.84 | 1.813346 | 0 | TRUE | 1.795033 | TRUE | 319.7448 | 774.4866 | tematdb | v1.1.0 | tematdb_v1.1.0_TEPatTsOfAlphas_convertedOn_20230810_204741__range_1_to_424 | 45148.8675 | TRUE | piecewise_liniear | constant | 1
384 | 776.9137 | 0.0002592742 | 4.708029e-05 | 0.5680233 | 21240.31 | 1.952928 | 0 | FALSE | 1.975913 | TRUE | 319.7448 | 774.4866 | tematdb | v1.1.0 | tematdb_v1.1.0_TEPatTsOfAlphas_convertedOn_20230810_204741__range_1_to_424 | 45148.8675 | TRUE | piecewise_liniear | constant | 1
384 | 801.5188 | 0.0002495968 | 4.439499e-05 | 0.5680233 | 22525.07 | 1.98012 | 0 | FALSE | 2.074023 | TRUE | 319.7448 | 774.4866 | tematdb | v1.1.0 | tematdb_v1.1.0_TEPatTsOfAlphas_convertedOn_20230810_204741__range_1_to_424 | 45148.8675 | TRUE | piecewise_liniear | constant | 1
385 | 301.8073 | -0.0001483883 | 4.847029e-06 | 3.376423 | 206312 | 0.4060659 | 0 | FALSE | 0.4104712 | FALSE | 303.3072 | 728.737 | tematdb | v1.1.0 | tematdb_v1.1.0_TEPatTsOfAlphas_convertedOn_20230810_204741__range_1_to_424 | 45148.8675 | TRUE | piecewise_liniear | constant | 0
385 | 326.6495 | -0.0001512974 | 5.102237e-06 | 3.355077 | 195992.5 | 0.436799 | 0 | TRUE | 0.4446072 | TRUE | 303.3072 | 728.737 | tematdb | v1.1.0 | tematdb_v1.1.0_TEPatTsOfAlphas_convertedOn_20230810_204741__range_1_to_424 | 45148.8675 | TRUE | piecewise_liniear | constant | 0
385 | 377.3101 | -0.0001638086 | 5.663554e-06 | 3.208916 | 176567.6 | 0.5570888 | 0 | TRUE | 0.5651832 | TRUE | 303.3072 | 728.737 | tematdb | v1.1.0 | tematdb_v1.1.0_TEPatTsOfAlphas_convertedOn_20230810_204741__range_1_to_424 | 45148.8675 | TRUE | piecewise_liniear | constant | 0
385 | 428.4532 | -0.0001778643 | 6.219665e-06 | 3.071284 | 160780.4 | 0.7095678 | 0 | TRUE | 0.7161478 | TRUE | 303.3072 | 728.737 | tematdb | v1.1.0 | tematdb_v1.1.0_TEPatTsOfAlphas_convertedOn_20230810_204741__range_1_to_424 | 45148.8675 | TRUE | piecewise_liniear | constant | 0
385 | 479.109 | -0.0001888309 | 6.811933e-06 | 2.939901 | 146801.2 | 0.8530551 | 0 | TRUE | 0.8568189 | TRUE | 303.3072 | 728.737 | tematdb | v1.1.0 | tematdb_v1.1.0_TEPatTsOfAlphas_convertedOn_20230810_204741__range_1_to_424 | 45148.8675 | TRUE | piecewise_liniear | constant | 0
385 | 529.2812 | -0.0001979097 | 7.41158e-06 | 2.860314 | 134924 | 0.9779041 | 0 | TRUE | 0.9890454 | TRUE | 303.3072 | 728.737 | tematdb | v1.1.0 | tematdb_v1.1.0_TEPatTsOfAlphas_convertedOn_20230810_204741__range_1_to_424 | 45148.8675 | TRUE | piecewise_liniear | constant | 0
385 | 579.9298 | -0.0002066452 | 8.036968e-06 | 2.780677 | 124425 | 1.108111 | 0 | TRUE | 1.118215 | TRUE | 303.3072 | 728.737 | tematdb | v1.1.0 | tematdb_v1.1.0_TEPatTsOfAlphas_convertedOn_20230810_204741__range_1_to_424 | 45148.8675 | TRUE | piecewise_liniear | constant | 0
385 | 630.0959 | -0.0002138362 | 8.706008e-06 | 2.73658 | 114863.2 | 1.209322 | 0 | TRUE | 1.217226 | TRUE | 303.3072 | 728.737 | tematdb | v1.1.0 | tematdb_v1.1.0_TEPatTsOfAlphas_convertedOn_20230810_204741__range_1_to_424 | 45148.8675 | TRUE | piecewise_liniear | constant | 0
385 | 680.2616 | -0.0002208556 | 9.351675e-06 | 2.73952 | 106932.7 | 1.295177 | 0 | TRUE | 1.30543 | TRUE | 303.3072 | 728.737 | tematdb | v1.1.0 | tematdb_v1.1.0_TEPatTsOfAlphas_convertedOn_20230810_204741__range_1_to_424 | 45148.8675 | TRUE | piecewise_liniear | constant | 0
385 | 730.4255 | -0.0002273602 | 1.002941e-05 | 2.808237 | 99706.76 | 1.340588 | 0 | FALSE | 1.352652 | TRUE | 303.3072 | 728.737 | tematdb | v1.1.0 | tematdb_v1.1.0_TEPatTsOfAlphas_convertedOn_20230810_204741__range_1_to_424 | 45148.8675 | TRUE | piecewise_liniear | constant | 0
386 | 303.5054 | 6.120995e-05 | 4.974945e-06 | 2.451917 | 201007.2 | 0.09322158 | 0 | TRUE | 0.09005634 | TRUE | 303.5054 | 901.9362 | tematdb | v1.1.0 | tematdb_v1.1.0_TEPatTsOfAlphas_convertedOn_20230810_204741__range_1_to_424 | 45148.8675 | TRUE | piecewise_liniear | constant | 2
386 | 323.9533 | 6.211708e-05 | 4.981377e-06 | 2.458963 | 200747.7 | 0.1020477 | 0 | TRUE | 0.09883127 | TRUE | 303.5054 | 901.9362 | tematdb | v1.1.0 | tematdb_v1.1.0_TEPatTsOfAlphas_convertedOn_20230810_204741__range_1_to_424 | 45148.8675 | TRUE | piecewise_liniear | constant | 2
386 | 373.0282 | 6.546994e-05 | 5.105338e-06 | 2.427006 | 195873.4 | 0.1290417 | 0 | TRUE | 0.1263148 | TRUE | 303.5054 | 901.9362 | tematdb | v1.1.0 | tematdb_v1.1.0_TEPatTsOfAlphas_convertedOn_20230810_204741__range_1_to_424 | 45148.8675 | TRUE | piecewise_liniear | constant | 2
386 | 423.2717 | 6.944039e-05 | 5.318006e-06 | 2.343312 | 188040.4 | 0.1637814 | 0 | TRUE | 0.1636865 | TRUE | 303.5054 | 901.9362 | tematdb | v1.1.0 | tematdb_v1.1.0_TEPatTsOfAlphas_convertedOn_20230810_204741__range_1_to_424 | 45148.8675 | TRUE | piecewise_liniear | constant | 2
386 | 472.9309 | 7.58867e-05 | 5.708508e-06 | 2.238663 | 175177.1 | 0.2131168 | 0 | TRUE | 0.211494 | TRUE | 303.5054 | 901.9362 | tematdb | v1.1.0 | tematdb_v1.1.0_TEPatTsOfAlphas_convertedOn_20230810_204741__range_1_to_424 | 45148.8675 | TRUE | piecewise_liniear | constant | 2
386 | 523.7585 | 8.356943e-05 | 6.197979e-06 | 2.162885 | 161342.9 | 0.2728616 | 0 | TRUE | 0.2686312 | TRUE | 303.5054 | 901.9362 | tematdb | v1.1.0 | tematdb_v1.1.0_TEPatTsOfAlphas_convertedOn_20230810_204741__range_1_to_424 | 45148.8675 | TRUE | piecewise_liniear | constant | 2
386 | 572.8335 | 9.31104e-05 | 6.953629e-06 | 2.09851 | 143809.8 | 0.3403315 | 0 | TRUE | 0.3343036 | TRUE | 303.5054 | 901.9362 | tematdb | v1.1.0 | tematdb_v1.1.0_TEPatTsOfAlphas_convertedOn_20230810_204741__range_1_to_424 | 45148.8675 | TRUE | piecewise_liniear | constant | 2
386 | 622.4927 | 0.0001023414 | 7.844585e-06 | 2.024401 | 127476.5 | 0.4105539 | 0 | TRUE | 0.4158298 | TRUE | 303.5054 | 901.9362 | tematdb | v1.1.0 | tematdb_v1.1.0_TEPatTsOfAlphas_convertedOn_20230810_204741__range_1_to_424 | 45148.8675 | TRUE | piecewise_liniear | constant | 2
386 | 672.7361 | 0.0001137376 | 8.847873e-06 | 1.951099 | 113021.5 | 0.5041205 | 0 | TRUE | 0.5086149 | TRUE | 303.5054 | 901.9362 | tematdb | v1.1.0 | tematdb_v1.1.0_TEPatTsOfAlphas_convertedOn_20230810_204741__range_1_to_424 | 45148.8675 | TRUE | piecewise_liniear | constant | 2
386 | 723.5638 | 0.0001269896 | 1.017433e-05 | 1.865396 | 98286.53 | 0.6148029 | 0 | TRUE | 0.6220214 | TRUE | 303.5054 | 901.9362 | tematdb | v1.1.0 | tematdb_v1.1.0_TEPatTsOfAlphas_convertedOn_20230810_204741__range_1_to_424 | 45148.8675 | TRUE | piecewise_liniear | constant | 2
386 | 773.223 | 0.0001417899 | 1.153664e-05 | 1.766927 | 86680.38 | 0.7626007 | 0 | TRUE | 0.759474 | TRUE | 303.5054 | 901.9362 | tematdb | v1.1.0 | tematdb_v1.1.0_TEPatTsOfAlphas_convertedOn_20230810_204741__range_1_to_424 | 45148.8675 | TRUE | piecewise_liniear | constant | 2
386 | 822.8822 | 0.0001575184 | 1.399307e-05 | 1.679013 | 71463.95 | 0.8690262 | 0 | TRUE | 0.9377184 | TRUE | 303.5054 | 901.9362 | tematdb | v1.1.0 | tematdb_v1.1.0_TEPatTsOfAlphas_convertedOn_20230810_204741__range_1_to_424 | 45148.8675 | TRUE | piecewise_liniear | constant | 2
386 | 873.7098 | 0.0001751021 | 1.594141e-05 | 1.642546 | 62729.72 | 1.023071 | 0 | TRUE | 1.161888 | TRUE | 303.5054 | 901.9362 | tematdb | v1.1.0 | tematdb_v1.1.0_TEPatTsOfAlphas_convertedOn_20230810_204741__range_1_to_424 | 45148.8675 | TRUE | piecewise_liniear | constant | 2
386 | 904.0896 | 0.0001868282 | 1.532605e-05 | 1.687793 | 65248.39 | 1.219963 | 0 | FALSE | 1.287575 | FALSE | 303.5054 | 901.9362 | tematdb | v1.1.0 | tematdb_v1.1.0_TEPatTsOfAlphas_convertedOn_20230810_204741__range_1_to_424 | 45148.8675 | TRUE | piecewise_liniear | constant | 2
387 | 299.1056 | 6.652442e-05 | 3.598972e-06 | 2.91373 | 277857.1 | 0.1262289 | 0 | FALSE | 0.1264102 | TRUE | 304.9637 | 904.8183 | tematdb | v1.1.0 | tematdb_v1.1.0_TEPatTsOfAlphas_convertedOn_20230810_204741__range_1_to_424 | 45148.8675 | TRUE | piecewise_liniear | constant | 0
387 | 324.239 | 7.090352e-05 | 3.795956e-06 | 2.802984 | 263438.2 | 0.1532001 | 0 | TRUE | 0.1585899 | TRUE | 304.9637 | 904.8183 | tematdb | v1.1.0 | tematdb_v1.1.0_TEPatTsOfAlphas_convertedOn_20230810_204741__range_1_to_424 | 45148.8675 | TRUE | piecewise_liniear | constant | 0
387 | 372.7279 | 8.063187e-05 | 4.343248e-06 | 2.726847 | 230242.4 | 0.2046114 | 0 | TRUE | 0.2104114 | TRUE | 304.9637 | 904.8183 | tematdb | v1.1.0 | tematdb_v1.1.0_TEPatTsOfAlphas_convertedOn_20230810_204741__range_1_to_424 | 45148.8675 | TRUE | piecewise_liniear | constant | 0
387 | 421.2363 | 9.181654e-05 | 4.953597e-06 | 2.575965 | 201873.5 | 0.2782961 | 0 | TRUE | 0.2836194 | TRUE | 304.9637 | 904.8183 | tematdb | v1.1.0 | tematdb_v1.1.0_TEPatTsOfAlphas_convertedOn_20230810_204741__range_1_to_424 | 45148.8675 | TRUE | piecewise_liniear | constant | 0
387 | 471.5489 | 0.0001039728 | 5.770878e-06 | 2.391833 | 173283.9 | 0.3693121 | 0 | TRUE | 0.389072 | TRUE | 304.9637 | 904.8183 | tematdb | v1.1.0 | tematdb_v1.1.0_TEPatTsOfAlphas_convertedOn_20230810_204741__range_1_to_424 | 45148.8675 | TRUE | piecewise_liniear | constant | 0
387 | 520.0802 | 0.0001168565 | 6.763506e-06 | 2.181998 | 147852.3 | 0.481227 | 0 | TRUE | 0.5027282 | TRUE | 304.9637 | 904.8183 | tematdb | v1.1.0 | tematdb_v1.1.0_TEPatTsOfAlphas_convertedOn_20230810_204741__range_1_to_424 | 45148.8675 | TRUE | piecewise_liniear | constant | 0
387 | 572.1936 | 0.0001297417 | 7.786397e-06 | 2.017226 | 128429.1 | 0.6132124 | 0 | TRUE | 0.6388762 | TRUE | 304.9637 | 904.8183 | tematdb | v1.1.0 | tematdb_v1.1.0_TEPatTsOfAlphas_convertedOn_20230810_204741__range_1_to_424 | 45148.8675 | TRUE | piecewise_liniear | constant | 0
387 | 620.6955 | 0.0001404409 | 8.678815e-06 | 1.974301 | 115223.1 | 0.7144835 | 0 | TRUE | 0.7570573 | TRUE | 304.9637 | 904.8183 | tematdb | v1.1.0 | tematdb_v1.1.0_TEPatTsOfAlphas_convertedOn_20230810_204741__range_1_to_424 | 45148.8675 | TRUE | piecewise_liniear | constant | 0
387 | 670.0995 | 0.000151626 | 9.768804e-06 | 1.9043 | 102366.7 | 0.8281513 | 0 | TRUE | 0.8865725 | TRUE | 304.9637 | 904.8183 | tematdb | v1.1.0 | tematdb_v1.1.0_TEPatTsOfAlphas_convertedOn_20230810_204741__range_1_to_424 | 45148.8675 | TRUE | piecewise_liniear | constant | 0
387 | 718.5851 | 0.0001611116 | 1.087099e-05 | 1.828597 | 91987.95 | 0.9383062 | 0 | TRUE | 1.001127 | TRUE | 304.9637 | 904.8183 | tematdb | v1.1.0 | tematdb_v1.1.0_TEPatTsOfAlphas_convertedOn_20230810_204741__range_1_to_424 | 45148.8675 | TRUE | piecewise_liniear | constant | 0
387 | 767.9467 | 0.0001691413 | 1.149926e-05 | 1.81476 | 86962.14 | 1.052789 | 0 | TRUE | 1.111388 | TRUE | 304.9637 | 904.8183 | tematdb | v1.1.0 | tematdb_v1.1.0_TEPatTsOfAlphas_convertedOn_20230810_204741__range_1_to_424 | 45148.8675 | TRUE | piecewise_liniear | constant | 0
387 | 818.2103 | 0.0001776567 | 1.21897e-05 | 1.797239 | 82036.44 | 1.178771 | 0 | TRUE | 1.228216 | TRUE | 304.9637 | 904.8183 | tematdb | v1.1.0 | tematdb_v1.1.0_TEPatTsOfAlphas_convertedOn_20230810_204741__range_1_to_424 | 45148.8675 | TRUE | piecewise_liniear | constant | 0
387 | 858.5906 | 0.000183741 | 1.248693e-05 | 1.808946 | 80083.74 | 1.283267 | 0 | TRUE | 1.326089 | TRUE | 304.9637 | 904.8183 | tematdb | v1.1.0 | tematdb_v1.1.0_TEPatTsOfAlphas_convertedOn_20230810_204741__range_1_to_424 | 45148.8675 | TRUE | piecewise_liniear | constant | 0
387 | 907.8315 | 0.0001827901 | 1.196581e-05 | 1.898106 | 83571.43 | 1.335512 | 0 | FALSE | 1.336985 | FALSE | 304.9637 | 904.8183 | tematdb | v1.1.0 | tematdb_v1.1.0_TEPatTsOfAlphas_convertedOn_20230810_204741__range_1_to_424 | 45148.8675 | TRUE | piecewise_liniear | constant | 0
388 | 295.1873 | 0.000254117 | 0.0001959463 | 0.3295681 | 5103.44 | 0.2951773 | 0 | FALSE | 0.2868248 | TRUE | 298.561 | 705.39 | tematdb | v1.1.0 | tematdb_v1.1.0_TEPatTsOfAlphas_convertedOn_20230810_204741__range_1_to_424 | 45148.8675 | TRUE | piecewise_liniear | constant | 0
388 | 323.0358 | 0.0002638648 | 0.000192641 | 0.330461 | 5191.002 | 0.3533009 | 0 | TRUE | 0.3568941 | TRUE | 298.561 | 705.39 | tematdb | v1.1.0 | tematdb_v1.1.0_TEPatTsOfAlphas_convertedOn_20230810_204741__range_1_to_424 | 45148.8675 | TRUE | piecewise_liniear | constant | 0
388 | 344.3294 | 0.0002700325 | 0.0001925491 | 0.3354201 | 5193.482 | 0.3887547 | 0 | TRUE | 0.3954663 | TRUE | 298.561 | 705.39 | tematdb | v1.1.0 | tematdb_v1.1.0_TEPatTsOfAlphas_convertedOn_20230810_204741__range_1_to_424 | 45148.8675 | TRUE | piecewise_liniear | constant | 0
388 | 366.1705 | 0.0002771785 | 0.0001915401 | 0.3405068 | 5220.84 | 0.4313375 | 0 | TRUE | 0.4352808 | TRUE | 298.561 | 705.39 | tematdb | v1.1.0 | tematdb_v1.1.0_TEPatTsOfAlphas_convertedOn_20230810_204741__range_1_to_424 | 45148.8675 | TRUE | piecewise_liniear | constant | 0
388 | 391.2817 | 0.0002820342 | 0.0001910998 | 0.3433052 | 5232.867 | 0.4744083 | 0 | TRUE | 0.4790344 | TRUE | 298.561 | 705.39 | tematdb | v1.1.0 | tematdb_v1.1.0_TEPatTsOfAlphas_convertedOn_20230810_204741__range_1_to_424 | 45148.8675 | TRUE | piecewise_liniear | constant | 0
388 | 415.3068 | 0.0002898296 | 0.0001897171 | 0.3450079 | 5271.005 | 0.5329896 | 0 | TRUE | 0.5365009 | TRUE | 298.561 | 705.39 | tematdb | v1.1.0 | tematdb_v1.1.0_TEPatTsOfAlphas_convertedOn_20230810_204741__range_1_to_424 | 45148.8675 | TRUE | piecewise_liniear | constant | 0
388 | 439.3283 | 0.0002956663 | 0.0001905258 | 0.3425587 | 5248.632 | 0.5884424 | 0 | TRUE | 0.5937959 | TRUE | 298.561 | 705.39 | tematdb | v1.1.0 | tematdb_v1.1.0_TEPatTsOfAlphas_convertedOn_20230810_204741__range_1_to_424 | 45148.8675 | TRUE | piecewise_liniear | constant | 0
388 | 463.3439 | 0.0002982386 | 0.000194092 | 0.3383497 | 5152.197 | 0.6275638 | 0 | TRUE | 0.6377741 | TRUE | 298.561 | 705.39 | tematdb | v1.1.0 | tematdb_v1.1.0_TEPatTsOfAlphas_convertedOn_20230810_204741__range_1_to_424 | 45148.8675 | TRUE | piecewise_liniear | constant | 0
388 | 487.9153 | 0.0003063596 | 0.0002012981 | 0.3363915 | 4967.757 | 0.676274 | 0 | TRUE | 0.6902584 | TRUE | 298.561 | 705.39 | tematdb | v1.1.0 | tematdb_v1.1.0_TEPatTsOfAlphas_convertedOn_20230810_204741__range_1_to_424 | 45148.8675 | TRUE | piecewise_liniear | constant | 0
388 | 511.9511 | 0.0003200309 | 0.0002104428 | 0.3359656 | 4751.884 | 0.7416232 | 0 | TRUE | 0.7521147 | TRUE | 298.561 | 705.39 | tematdb | v1.1.0 | tematdb_v1.1.0_TEPatTsOfAlphas_convertedOn_20230810_204741__range_1_to_424 | 45148.8675 | TRUE | piecewise_liniear | constant | 0
388 | 535.9732 | 0.0003261941 | 0.0002169006 | 0.3378599 | 4610.408 | 0.778212 | 0 | TRUE | 0.790147 | TRUE | 298.561 | 705.39 | tematdb | v1.1.0 | tematdb_v1.1.0_TEPatTsOfAlphas_convertedOn_20230810_204741__range_1_to_424 | 45148.8675 | TRUE | piecewise_liniear | constant | 0
388 | 559.9852 | 0.0003268078 | 0.0002104139 | 0.3417317 | 4752.538 | 0.8317671 | 0 | TRUE | 0.8463002 | TRUE | 298.561 | 705.39 | tematdb | v1.1.0 | tematdb_v1.1.0_TEPatTsOfAlphas_convertedOn_20230810_204741__range_1_to_424 | 45148.8675 | TRUE | piecewise_liniear | constant | 0
388 | 583.9907 | 0.0003238306 | 0.0001981013 | 0.3427214 | 5047.921 | 0.9020136 | 0 | TRUE | 0.9162798 | TRUE | 298.561 | 705.39 | tematdb | v1.1.0 | tematdb_v1.1.0_TEPatTsOfAlphas_convertedOn_20230810_204741__range_1_to_424 | 45148.8675 | TRUE | piecewise_liniear | constant | 0
388 | 607.9968 | 0.0003211799 | 0.0001865542 | 0.3405945 | 5360.372 | 0.9870867 | 0 | TRUE | 1.001387 | TRUE | 298.561 | 705.39 | tematdb | v1.1.0 | tematdb_v1.1.0_TEPatTsOfAlphas_convertedOn_20230810_204741__range_1_to_424 | 45148.8675 | TRUE | piecewise_liniear | constant | 0
388 | 632.5486 | 0.0003185283 | 0.0001790034 | 0.3430676 | 5586.486 | 1.045079 | 0 | TRUE | 1.054899 | TRUE | 298.561 | 705.39 | tematdb | v1.1.0 | tematdb_v1.1.0_TEPatTsOfAlphas_convertedOn_20230810_204741__range_1_to_424 | 45148.8675 | TRUE | piecewise_liniear | constant | 0
388 | 657.6574 | 0.0003220782 | 0.0001781915 | 0.352408 | 5611.94 | 1.0864 | 0 | TRUE | 1.103124 | TRUE | 298.561 | 705.39 | tematdb | v1.1.0 | tematdb_v1.1.0_TEPatTsOfAlphas_convertedOn_20230810_204741__range_1_to_424 | 45148.8675 | TRUE | piecewise_liniear | constant | 0
388 | 682.2389 | 0.0003357486 | 0.0001960881 | 0.3558405 | 5099.749 | 1.102195 | 0 | TRUE | 1.135177 | TRUE | 298.561 | 705.39 | tematdb | v1.1.0 | tematdb_v1.1.0_TEPatTsOfAlphas_convertedOn_20230810_204741__range_1_to_424 | 45148.8675 | TRUE | piecewise_liniear | constant | 0
388 | 706.3121 | 0.0003699857 | 0.000284902 | 0.3507212 | 3509.979 | 0.9676292 | 0 | FALSE | 0.9807175 | FALSE | 298.561 | 705.39 | tematdb | v1.1.0 | tematdb_v1.1.0_TEPatTsOfAlphas_convertedOn_20230810_204741__range_1_to_424 | 45148.8675 | TRUE | piecewise_liniear | constant | 0
389 | 314.4995 | 0.0001309924 | 2.070701e-05 | 1.072072 | 48292.82 | 0.243092 | 0 | TRUE | 0.2442941 | TRUE | 314.4995 | 824.797 | tematdb | v1.1.0 | tematdb_v1.1.0_TEPatTsOfAlphas_convertedOn_20230810_204741__range_1_to_424 | 45148.8675 | TRUE | piecewise_liniear | constant | 0
389 | 334.3625 | 0.000136285 | 2.172268e-05 | 1.043775 | 46034.83 | 0.2739009 | 0 | TRUE | 0.2659372 | TRUE | 314.4995 | 824.797 | tematdb | v1.1.0 | tematdb_v1.1.0_TEPatTsOfAlphas_convertedOn_20230810_204741__range_1_to_424 | 45148.8675 | TRUE | piecewise_liniear | constant | 0
389 | 380.9448 | 0.0001503308 | 2.401375e-05 | 1.003483 | 41642.81 | 0.3572628 | 0 | TRUE | 0.3609452 | TRUE | 314.4995 | 824.797 | tematdb | v1.1.0 | tematdb_v1.1.0_TEPatTsOfAlphas_convertedOn_20230810_204741__range_1_to_424 | 45148.8675 | TRUE | piecewise_liniear | constant | 0
389 | 431.6372 | 0.000165598 | 2.702264e-05 | 0.934735 | 37006.01 | 0.4686111 | 0 | TRUE | 0.4733243 | TRUE | 314.4995 | 824.797 | tematdb | v1.1.0 | tematdb_v1.1.0_TEPatTsOfAlphas_convertedOn_20230810_204741__range_1_to_424 | 45148.8675 | TRUE | piecewise_liniear | constant | 0
389 | 481.6359 | 0.000178626 | 2.999523e-05 | 0.8471813 | 33338.63 | 0.6047548 | 0 | TRUE | 0.6100113 | TRUE | 314.4995 | 824.797 | tematdb | v1.1.0 | tematdb_v1.1.0_TEPatTsOfAlphas_convertedOn_20230810_204741__range_1_to_424 | 45148.8675 | TRUE | piecewise_liniear | constant | 0
389 | 531.6311 | 0.0001908397 | 3.384682e-05 | 0.8086143 | 29544.87 | 0.7074381 | 0 | TRUE | 0.7187242 | TRUE | 314.4995 | 824.797 | tematdb | v1.1.0 | tematdb_v1.1.0_TEPatTsOfAlphas_convertedOn_20230810_204741__range_1_to_424 | 45148.8675 | TRUE | piecewise_liniear | constant | 0
389 | 580.9552 | 0.0002061069 | 3.771433e-05 | 0.7614878 | 26515.12 | 0.8593265 | 0 | TRUE | 0.8618696 | TRUE | 314.4995 | 824.797 | tematdb | v1.1.0 | tematdb_v1.1.0_TEPatTsOfAlphas_convertedOn_20230810_204741__range_1_to_424 | 45148.8675 | TRUE | piecewise_liniear | constant | 0
389 | 630.9443 | 0.0002168957 | 4.313237e-05 | 0.7082959 | 23184.45 | 0.9715715 | 0 | TRUE | 0.9766236 | TRUE | 314.4995 | 824.797 | tematdb | v1.1.0 | tematdb_v1.1.0_TEPatTsOfAlphas_convertedOn_20230810_204741__range_1_to_424 | 45148.8675 | TRUE | piecewise_liniear | constant | 0
389 | 679.5747 | 0.0002299237 | 4.923435e-05 | 0.6255314 | 20311.02 | 1.166507 | 0 | TRUE | 1.167538 | TRUE | 314.4995 | 824.797 | tematdb | v1.1.0 | tematdb_v1.1.0_TEPatTsOfAlphas_convertedOn_20230810_204741__range_1_to_424 | 45148.8675 | TRUE | piecewise_liniear | constant | 0
389 | 729.5482 | 0.0002370483 | 5.403495e-05 | 0.5665138 | 18506.54 | 1.339191 | 0 | TRUE | 1.347407 | TRUE | 314.4995 | 824.797 | tematdb | v1.1.0 | tematdb_v1.1.0_TEPatTsOfAlphas_convertedOn_20230810_204741__range_1_to_424 | 45148.8675 | TRUE | piecewise_liniear | constant | 0
389 | 778.1655 | 0.0002470229 | 5.921767e-05 | 0.525927 | 16886.85 | 1.524648 | 0 | TRUE | 1.524551 | TRUE | 314.4995 | 824.797 | tematdb | v1.1.0 | tematdb_v1.1.0_TEPatTsOfAlphas_convertedOn_20230810_204741__range_1_to_424 | 45148.8675 | TRUE | piecewise_liniear | constant | 0
389 | 827.4531 | 0.0002537405 | 6.476684e-05 | 0.4984561 | 15440 | 1.650225 | 0 | FALSE | 1.650727 | FALSE | 314.4995 | 824.797 | tematdb | v1.1.0 | tematdb_v1.1.0_TEPatTsOfAlphas_convertedOn_20230810_204741__range_1_to_424 | 45148.8675 | TRUE | piecewise_liniear | constant | 0
390 | 300 | -0.0002146216 | 2.795687e-05 | 0.7877131 | 35769.38 | 0.6274967 | 0 | TRUE | 0.6300338 | TRUE | 300 | 672.9111 | tematdb | v1.1.0 | tematdb_v1.1.0_TEPatTsOfAlphas_convertedOn_20230810_204741__range_1_to_424 | 45148.8675 | TRUE | piecewise_liniear | constant | 0
390 | 332.7672 | -0.0002197789 | 2.928705e-05 | 0.706954 | 34144.78 | 0.7763286 | 0 | TRUE | 0.775641 | TRUE | 300 | 672.9111 | tematdb | v1.1.0 | tematdb_v1.1.0_TEPatTsOfAlphas_convertedOn_20230810_204741__range_1_to_424 | 45148.8675 | TRUE | piecewise_liniear | constant | 0
390 | 373.1269 | -0.0002454818 | 3.363872e-05 | 0.6898464 | 29727.64 | 0.9689542 | 0 | TRUE | 0.9684132 | TRUE | 300 | 672.9111 | tematdb | v1.1.0 | tematdb_v1.1.0_TEPatTsOfAlphas_convertedOn_20230810_204741__range_1_to_424 | 45148.8675 | TRUE | piecewise_liniear | constant | 0
390 | 423.0769 | -0.0002665966 | 3.850976e-05 | 0.6610651 | 25967.45 | 1.181174 | 0 | TRUE | 1.185051 | TRUE | 300 | 672.9111 | tematdb | v1.1.0 | tematdb_v1.1.0_TEPatTsOfAlphas_convertedOn_20230810_204741__range_1_to_424 | 45148.8675 | TRUE | piecewise_liniear | constant | 0
390 | 473.027 | -0.0002885223 | 4.501734e-05 | 0.6314154 | 22213.66 | 1.385319 | 0 | TRUE | 1.385042 | TRUE | 300 | 672.9111 | tematdb | v1.1.0 | tematdb_v1.1.0_TEPatTsOfAlphas_convertedOn_20230810_204741__range_1_to_424 | 45148.8675 | TRUE | piecewise_liniear | constant | 0
390 | 522.977 | -0.0002990966 | 5.01798e-05 | 0.6190196 | 19928.34 | 1.506164 | 0 | TRUE | 1.506692 | TRUE | 300 | 672.9111 | tematdb | v1.1.0 | tematdb_v1.1.0_TEPatTsOfAlphas_convertedOn_20230810_204741__range_1_to_424 | 45148.8675 | TRUE | piecewise_liniear | constant | 0
390 | 573.3267 | -0.0003034549 | 5.417619e-05 | 0.6128721 | 18458.29 | 1.590055 | 0 | TRUE | 1.591624 | TRUE | 300 | 672.9111 | tematdb | v1.1.0 | tematdb_v1.1.0_TEPatTsOfAlphas_convertedOn_20230810_204741__range_1_to_424 | 45148.8675 | TRUE | piecewise_liniear | constant | 0
390 | 622.8771 | -0.0003126776 | 5.772708e-05 | 0.6187974 | 17322.89 | 1.704778 | 0 | TRUE | 1.701528 | TRUE | 300 | 672.9111 | tematdb | v1.1.0 | tematdb_v1.1.0_TEPatTsOfAlphas_convertedOn_20230810_204741__range_1_to_424 | 45148.8675 | TRUE | piecewise_liniear | constant | 0
390 | 673.2268 | -0.0003108197 | 6.331034e-05 | 0.6535668 | 15795.21 | 1.57186 | 0 | FALSE | 1.5708 | FALSE | 300 | 672.9111 | tematdb | v1.1.0 | tematdb_v1.1.0_TEPatTsOfAlphas_convertedOn_20230810_204741__range_1_to_424 | 45148.8675 | TRUE | piecewise_liniear | constant | 0
391 | 308.4135 | -0.0001311586 | 5.210257e-06 | 2.727317 | 191929.1 | 0.3733637 | 0 | TRUE | 0.3771598 | TRUE | 308.4135 | 864.7059 | tematdb | v1.1.0 | tematdb_v1.1.0_TEPatTsOfAlphas_convertedOn_20230810_204741__range_1_to_424 | 45148.8675 | TRUE | piecewise_liniear | constant | 0
391 | 322.4359 | -0.0001395951 | 5.662265e-06 | 2.600402 | 176607.8 | 0.4267297 | 0 | TRUE | 0.426357 | TRUE | 308.4135 | 864.7059 | tematdb | v1.1.0 | tematdb_v1.1.0_TEPatTsOfAlphas_convertedOn_20230810_204741__range_1_to_424 | 45148.8675 | TRUE | piecewise_liniear | constant | 0
391 | 370.6731 | -0.0001587177 | 7.508301e-06 | 2.259793 | 133185.9 | 0.5503401 | 0 | TRUE | 0.557368 | TRUE | 308.4135 | 864.7059 | tematdb | v1.1.0 | tematdb_v1.1.0_TEPatTsOfAlphas_convertedOn_20230810_204741__range_1_to_424 | 45148.8675 | TRUE | piecewise_liniear | constant | 0
391 | 421.7147 | -0.00018009 | 9.869204e-06 | 1.945099 | 101325.3 | 0.7124823 | 0 | TRUE | 0.7137038 | TRUE | 308.4135 | 864.7059 | tematdb | v1.1.0 | tematdb_v1.1.0_TEPatTsOfAlphas_convertedOn_20230810_204741__range_1_to_424 | 45148.8675 | TRUE | piecewise_liniear | constant | 0
391 | 470.5128 | -0.0001978065 | 1.255043e-05 | 1.711211 | 79678.53 | 0.8572163 | 0 | TRUE | 0.8560369 | TRUE | 308.4135 | 864.7059 | tematdb | v1.1.0 | tematdb_v1.1.0_TEPatTsOfAlphas_convertedOn_20230810_204741__range_1_to_424 | 45148.8675 | TRUE | piecewise_liniear | constant | 0
391 | 520.9936 | -0.0002079303 | 1.534844e-05 | 1.54504 | 65153.19 | 0.9498691 | 0 | TRUE | 0.9516913 | TRUE | 308.4135 | 864.7059 | tematdb | v1.1.0 | tematdb_v1.1.0_TEPatTsOfAlphas_convertedOn_20230810_204741__range_1_to_424 | 45148.8675 | TRUE | piecewise_liniear | constant | 0
391 | 570.9135 | -0.0002191789 | 1.811691e-05 | 1.419146 | 55197.06 | 1.066735 | 0 | TRUE | 1.067248 | TRUE | 308.4135 | 864.7059 | tematdb | v1.1.0 | tematdb_v1.1.0_TEPatTsOfAlphas_convertedOn_20230810_204741__range_1_to_424 | 45148.8675 | TRUE | piecewise_liniear | constant | 0
391 | 619.7115 | -0.0002264904 | 2.040019e-05 | 1.321464 | 49019.16 | 1.179234 | 0 | TRUE | 1.180094 | TRUE | 308.4135 | 864.7059 | tematdb | v1.1.0 | tematdb_v1.1.0_TEPatTsOfAlphas_convertedOn_20230810_204741__range_1_to_424 | 45148.8675 | TRUE | piecewise_liniear | constant | 0
391 | 669.0705 | -0.0002270529 | 2.238029e-05 | 1.243022 | 44682.18 | 1.239885 | 0 | TRUE | 1.242161 | TRUE | 308.4135 | 864.7059 | tematdb | v1.1.0 | tematdb_v1.1.0_TEPatTsOfAlphas_convertedOn_20230810_204741__range_1_to_424 | 45148.8675 | TRUE | piecewise_liniear | constant | 0
391 | 717.3077 | -0.0002360517 | 2.543877e-05 | 1.198672 | 39310.08 | 1.310761 | 0 | TRUE | 1.309547 | TRUE | 308.4135 | 864.7059 | tematdb | v1.1.0 | tematdb_v1.1.0_TEPatTsOfAlphas_convertedOn_20230810_204741__range_1_to_424 | 45148.8675 | TRUE | piecewise_liniear | constant | 0
391 | 766.1058 | -0.0002506749 | 3.119077e-05 | 1.162868 | 32060.77 | 1.327254 | 0 | TRUE | 1.329114 | TRUE | 308.4135 | 864.7059 | tematdb | v1.1.0 | tematdb_v1.1.0_TEPatTsOfAlphas_convertedOn_20230810_204741__range_1_to_424 | 45148.8675 | TRUE | piecewise_liniear | constant | 0
391 | 815.4647 | -0.0002501125 | 3.624667e-05 | 1.176897 | 27588.74 | 1.19583 | 0 | TRUE | 1.191041 | TRUE | 308.4135 | 864.7059 | tematdb | v1.1.0 | tematdb_v1.1.0_TEPatTsOfAlphas_convertedOn_20230810_204741__range_1_to_424 | 45148.8675 | TRUE | piecewise_liniear | constant | 0
391 | 864.8237 | -0.0002492688 | 4.19656e-05 | 1.238273 | 23829.04 | 1.034079 | 0 | FALSE | 1.045283 | FALSE | 308.4135 | 864.7059 | tematdb | v1.1.0 | tematdb_v1.1.0_TEPatTsOfAlphas_convertedOn_20230810_204741__range_1_to_424 | 45148.8675 | TRUE | piecewise_liniear | constant | 0
392 | 299.5401 | 0.0001736508 | 6.505629e-06 | 1.064896 | 153713 | 1.303804 | 0 | FALSE | 1.293342 | TRUE | 300.8825 | 524.1248 | tematdb | v1.1.0 | tematdb_v1.1.0_TEPatTsOfAlphas_convertedOn_20230810_204741__range_1_to_424 | 45148.8675 | TRUE | piecewise_liniear | constant | 0
392 | 314.4579 | 0.0001790085 | 6.999893e-06 | 1.03781 | 142859.3 | 1.387077 | 0 | TRUE | 1.381056 | TRUE | 300.8825 | 524.1248 | tematdb | v1.1.0 | tematdb_v1.1.0_TEPatTsOfAlphas_convertedOn_20230810_204741__range_1_to_424 | 45148.8675 | TRUE | piecewise_liniear | constant | 0
392 | 329.6359 | 0.0001841073 | 7.56352e-06 | 1.008348 | 132213.6 | 1.465015 | 0 | TRUE | 1.452543 | TRUE | 300.8825 | 524.1248 | tematdb | v1.1.0 | tematdb_v1.1.0_TEPatTsOfAlphas_convertedOn_20230810_204741__range_1_to_424 | 45148.8675 | TRUE | piecewise_liniear | constant | 0
392 | 344.3046 | 0.0001884289 | 8.152874e-06 | 0.9848738 | 122656.1 | 1.522462 | 0 | TRUE | 1.518618 | TRUE | 300.8825 | 524.1248 | tematdb | v1.1.0 | tematdb_v1.1.0_TEPatTsOfAlphas_convertedOn_20230810_204741__range_1_to_424 | 45148.8675 | TRUE | piecewise_liniear | constant | 0
392 | 359.751 | 0.0001923191 | 8.816732e-06 | 0.9619017 | 113420.7 | 1.568948 | 0 | TRUE | 1.570212 | TRUE | 300.8825 | 524.1248 | tematdb | v1.1.0 | tematdb_v1.1.0_TEPatTsOfAlphas_convertedOn_20230810_204741__range_1_to_424 | 45148.8675 | TRUE | piecewise_liniear | constant | 0
392 | 374.4301 | 0.0001954321 | 9.451025e-06 | 0.9444231 | 105808.6 | 1.602201 | 0 | TRUE | 1.598911 | TRUE | 300.8825 | 524.1248 | tematdb | v1.1.0 | tematdb_v1.1.0_TEPatTsOfAlphas_convertedOn_20230810_204741__range_1_to_424 | 45148.8675 | TRUE | piecewise_liniear | constant | 0
392 | 389.3739 | 0.0001977682 | 1.015855e-05 | 0.9315381 | 98439.29 | 1.609339 | 0 | TRUE | 1.607872 | TRUE | 300.8825 | 524.1248 | tematdb | v1.1.0 | tematdb_v1.1.0_TEPatTsOfAlphas_convertedOn_20230810_204741__range_1_to_424 | 45148.8675 | TRUE | piecewise_liniear | constant | 0
392 | 404.3244 | 0.0001993273 | 1.084907e-05 | 0.9251841 | 92173.8 | 1.600453 | 0 | TRUE | 1.5962 | TRUE | 300.8825 | 524.1248 | tematdb | v1.1.0 | tematdb_v1.1.0_TEPatTsOfAlphas_convertedOn_20230810_204741__range_1_to_424 | 45148.8675 | TRUE | piecewise_liniear | constant | 0
392 | 419.5351 | 0.0002006275 | 1.159757e-05 | 0.9316985 | 86224.93 | 1.562812 | 0 | TRUE | 1.56165 | TRUE | 300.8825 | 524.1248 | tematdb | v1.1.0 | tematdb_v1.1.0_TEPatTsOfAlphas_convertedOn_20230810_204741__range_1_to_424 | 45148.8675 | TRUE | piecewise_liniear | constant | 0
392 | 434.4975 | 0.0002008054 | 1.234558e-05 | 0.9396919 | 81000.65 | 1.510222 | 0 | TRUE | 1.510989 | TRUE | 300.8825 | 524.1248 | tematdb | v1.1.0 | tematdb_v1.1.0_TEPatTsOfAlphas_convertedOn_20230810_204741__range_1_to_424 | 45148.8675 | TRUE | piecewise_liniear | constant | 0
392 | 449.4665 | 0.0002002062 | 1.304532e-05 | 0.9572778 | 76655.87 | 1.442646 | 0 | TRUE | 1.438138 | TRUE | 300.8825 | 524.1248 | tematdb | v1.1.0 | tematdb_v1.1.0_TEPatTsOfAlphas_convertedOn_20230810_204741__range_1_to_424 | 45148.8675 | TRUE | piecewise_liniear | constant | 0
392 | 464.6995 | 0.0001989165 | 1.381565e-05 | 0.9810297 | 72381.66 | 1.356626 | 0 | TRUE | 1.359451 | TRUE | 300.8825 | 524.1248 | tematdb | v1.1.0 | tematdb_v1.1.0_TEPatTsOfAlphas_convertedOn_20230810_204741__range_1_to_424 | 45148.8675 | TRUE | piecewise_liniear | constant | 0
392 | 479.4231 | 0.0001968497 | 1.446707e-05 | 1.010954 | 69122.51 | 1.270212 | 0 | TRUE | 1.266262 | TRUE | 300.8825 | 524.1248 | tematdb | v1.1.0 | tematdb_v1.1.0_TEPatTsOfAlphas_convertedOn_20230810_204741__range_1_to_424 | 45148.8675 | TRUE | piecewise_liniear | constant | 0
392 | 494.6724 | 0.0001936607 | 1.523159e-05 | 1.043246 | 65653.05 | 1.167532 | 0 | TRUE | 1.169826 | TRUE | 300.8825 | 524.1248 | tematdb | v1.1.0 | tematdb_v1.1.0_TEPatTsOfAlphas_convertedOn_20230810_204741__range_1_to_424 | 45148.8675 | TRUE | piecewise_liniear | constant | 0
392 | 509.6689 | 0.0001898673 | 1.594581e-05 | 1.079655 | 62712.38 | 1.067227 | 0 | TRUE | 1.06754 | TRUE | 300.8825 | 524.1248 | tematdb | v1.1.0 | tematdb_v1.1.0_TEPatTsOfAlphas_convertedOn_20230810_204741__range_1_to_424 | 45148.8675 | TRUE | piecewise_liniear | constant | 0
392 | 524.6758 | 0.0001848653 | 1.656754e-05 | 1.118977 | 60359 | 0.9672141 | 0 | FALSE | 0.9679803 | FALSE | 300.8825 | 524.1248 | tematdb | v1.1.0 | tematdb_v1.1.0_TEPatTsOfAlphas_convertedOn_20230810_204741__range_1_to_424 | 45148.8675 | TRUE | piecewise_liniear | constant | 0
393 | 299.5508 | 0.0001803896 | 3.050221e-05 | 0.7430093 | 32784.51 | 0.4300986 | 0 | TRUE | 0.431097 | FALSE | 299.5508 | 772.1032 | tematdb | v1.1.0 | tematdb_v1.1.0_TEPatTsOfAlphas_convertedOn_20230810_204741__range_1_to_424 | 45148.8675 | TRUE | piecewise_liniear | constant | 0
393 | 322.4618 | 0.0001912211 | 3.158419e-05 | 0.7442113 | 31661.41 | 0.5016306 | 0 | TRUE | 0.4997437 | TRUE | 299.5508 | 772.1032 | tematdb | v1.1.0 | tematdb_v1.1.0_TEPatTsOfAlphas_convertedOn_20230810_204741__range_1_to_424 | 45148.8675 | TRUE | piecewise_liniear | constant | 0
393 | 372.327 | 0.0002130755 | 3.561527e-05 | 0.7349344 | 28077.85 | 0.645813 | 0 | TRUE | 0.6456942 | TRUE | 299.5508 | 772.1032 | tematdb | v1.1.0 | tematdb_v1.1.0_TEPatTsOfAlphas_convertedOn_20230810_204741__range_1_to_424 | 45148.8675 | TRUE | piecewise_liniear | constant | 0
393 | 422.6415 | 0.000239487 | 4.011532e-05 | 0.7233955 | 24928.13 | 0.8353145 | 0 | TRUE | 0.8354853 | TRUE | 299.5508 | 772.1032 | tematdb | v1.1.0 | tematdb_v1.1.0_TEPatTsOfAlphas_convertedOn_20230810_204741__range_1_to_424 | 45148.8675 | TRUE | piecewise_liniear | constant | 0
393 | 472.5067 | 0.0002476705 | 3.565078e-05 | 0.7545647 | 28049.88 | 1.077435 | 0 | TRUE | 1.07536 | TRUE | 299.5508 | 772.1032 | tematdb | v1.1.0 | tematdb_v1.1.0_TEPatTsOfAlphas_convertedOn_20230810_204741__range_1_to_424 | 45148.8675 | TRUE | piecewise_liniear | constant | 0
393 | 522.372 | 0.0002361072 | 2.710265e-05 | 0.7826366 | 36896.75 | 1.37286 | 0 | TRUE | 1.368819 | TRUE | 299.5508 | 772.1032 | tematdb | v1.1.0 | tematdb_v1.1.0_TEPatTsOfAlphas_convertedOn_20230810_204741__range_1_to_424 | 45148.8675 | TRUE | piecewise_liniear | constant | 0
393 | 572.6864 | 0.0002213161 | 1.698096e-05 | 0.9258767 | 58889.48 | 1.784135 | 0 | TRUE | 1.788193 | TRUE | 299.5508 | 772.1032 | tematdb | v1.1.0 | tematdb_v1.1.0_TEPatTsOfAlphas_convertedOn_20230810_204741__range_1_to_424 | 45148.8675 | TRUE | piecewise_liniear | constant | 0
393 | 622.5517 | 0.0002270313 | 1.795573e-05 | 0.9484109 | 55692.52 | 1.884288 | 0 | TRUE | 1.88481 | TRUE | 299.5508 | 772.1032 | tematdb | v1.1.0 | tematdb_v1.1.0_TEPatTsOfAlphas_convertedOn_20230810_204741__range_1_to_424 | 45148.8675 | TRUE | piecewise_liniear | constant | 0
393 | 672.8661 | 0.000230658 | 1.863368e-05 | 1.001534 | 53666.26 | 1.918233 | 0 | TRUE | 1.923173 | TRUE | 299.5508 | 772.1032 | tematdb | v1.1.0 | tematdb_v1.1.0_TEPatTsOfAlphas_convertedOn_20230810_204741__range_1_to_424 | 45148.8675 | TRUE | piecewise_liniear | constant | 0
393 | 722.7314 | 0.0002312465 | 1.976982e-05 | 1.074559 | 50582.14 | 1.819258 | 0 | TRUE | 1.820399 | TRUE | 299.5508 | 772.1032 | tematdb | v1.1.0 | tematdb_v1.1.0_TEPatTsOfAlphas_convertedOn_20230810_204741__range_1_to_424 | 45148.8675 | TRUE | piecewise_liniear | constant | 0
393 | 772.5966 | 0.0002280376 | 2.112467e-05 | 1.14747 | 47338.03 | 1.657428 | 0 | FALSE | 1.656902 | TRUE | 299.5508 | 772.1032 | tematdb | v1.1.0 | tematdb_v1.1.0_TEPatTsOfAlphas_convertedOn_20230810_204741__range_1_to_424 | 45148.8675 | TRUE | piecewise_liniear | constant | 0
394 | 305.3946 | 0.0005869175 | 0.002153125 | 1.645331 | 464.4413 | 0.02969567 | 0 | FALSE | 0.02764228 | FALSE | 322.4749 | 872.4749 | tematdb | v1.1.0 | tematdb_v1.1.0_TEPatTsOfAlphas_convertedOn_20230810_204741__range_1_to_424 | 45148.8675 | TRUE | piecewise_liniear | constant | 1
394 | 319.7802 | 0.0006037557 | 0.00214439 | 1.645331 | 466.3331 | 0.03303826 | 0 | FALSE | 0.02764228 | FALSE | 322.4749 | 872.4749 | tematdb | v1.1.0 | tematdb_v1.1.0_TEPatTsOfAlphas_convertedOn_20230810_204741__range_1_to_424 | 45148.8675 | TRUE | piecewise_liniear | constant | 1
394 | 366.5335 | 0.0005995452 | 0.001682509 | 1.481797 | 594.3505 | 0.05284589 | 0 | TRUE | 0.04483767 | TRUE | 322.4749 | 872.4749 | tematdb | v1.1.0 | tematdb_v1.1.0_TEPatTsOfAlphas_convertedOn_20230810_204741__range_1_to_424 | 45148.8675 | TRUE | piecewise_liniear | constant | 1
394 | 419.8801 | 0.0005504958 | 0.0009840194 | 1.28046 | 1016.24 | 0.1009866 | 0 | TRUE | 0.09095667 | TRUE | 322.4749 | 872.4749 | tematdb | v1.1.0 | tematdb_v1.1.0_TEPatTsOfAlphas_convertedOn_20230810_204741__range_1_to_424 | 45148.8675 | TRUE | piecewise_liniear | constant | 1
394 | 473.2268 | 0.000472925 | 0.0005155042 | 1.091431 | 1939.848 | 0.1881159 | 0 | TRUE | 0.1784919 | TRUE | 322.4749 | 872.4749 | tematdb | v1.1.0 | tematdb_v1.1.0_TEPatTsOfAlphas_convertedOn_20230810_204741__range_1_to_424 | 45148.8675 | TRUE | piecewise_liniear | constant | 1
394 | 524.7752 | 0.0004232988 | 0.0003115893 | 1.019643 | 3209.353 | 0.2959626 | 0 | TRUE | 0.2872085 | TRUE | 322.4749 | 872.4749 | tematdb | v1.1.0 | tematdb_v1.1.0_TEPatTsOfAlphas_convertedOn_20230810_204741__range_1_to_424 | 45148.8675 | TRUE | piecewise_liniear | constant | 1
394 | 578.7213 | 0.0003736657 | 0.0001902492 | 0.8549789 | 5256.263 | 0.4967726 | 0 | TRUE | 0.4895831 | TRUE | 322.4749 | 872.4749 | tematdb | v1.1.0 | tematdb_v1.1.0_TEPatTsOfAlphas_convertedOn_20230810_204741__range_1_to_424 | 45148.8675 | TRUE | piecewise_liniear | constant | 1
394 | 630.2697 | 0.0003135622 | 0.0001179048 | 0.6754099 | 8481.42 | 0.7781711 | 0 | TRUE | 0.8159455 | TRUE | 322.4749 | 872.4749 | tematdb | v1.1.0 | tematdb_v1.1.0_TEPatTsOfAlphas_convertedOn_20230810_204741__range_1_to_424 | 45148.8675 | TRUE | piecewise_liniear | constant | 1
394 | 683.017 | 0.0002924541 | 9.244152e-05 | 0.5792225 | 10817.65 | 1.091024 | 0 | TRUE | 1.059721 | TRUE | 322.4749 | 872.4749 | tematdb | v1.1.0 | tematdb_v1.1.0_TEPatTsOfAlphas_convertedOn_20230810_204741__range_1_to_424 | 45148.8675 | TRUE | piecewise_liniear | constant | 1
394 | 734.5654 | 0.0002876475 | 8.921518e-05 | 0.5573946 | 11208.86 | 1.222222 | 0 | TRUE | 1.26964 | TRUE | 322.4749 | 872.4749 | tematdb | v1.1.0 | tematdb_v1.1.0_TEPatTsOfAlphas_convertedOn_20230810_204741__range_1_to_424 | 45148.8675 | TRUE | piecewise_liniear | constant | 1
394 | 786.1139 | 0.0002840051 | 9.210046e-05 | 0.4694728 | 10857.71 | 1.466444 | 0 | TRUE | 1.5144 | TRUE | 322.4749 | 872.4749 | tematdb | v1.1.0 | tematdb_v1.1.0_TEPatTsOfAlphas_convertedOn_20230810_204741__range_1_to_424 | 45148.8675 | TRUE | piecewise_liniear | constant | 1
394 | 836.4635 | 0.0003094697 | 0.0001217087 | 0.3813049 | 8216.34 | 1.726193 | 0 | TRUE | 1.613774 | TRUE | 322.4749 | 872.4749 | tematdb | v1.1.0 | tematdb_v1.1.0_TEPatTsOfAlphas_convertedOn_20230810_204741__range_1_to_424 | 45148.8675 | TRUE | piecewise_liniear | constant | 1
394 | 886.8132 | 0.0004042009 | 0.0003033384 | 0.3231899 | 3296.649 | 1.477888 | 0 | FALSE | 1.64318 | FALSE | 322.4749 | 872.4749 | tematdb | v1.1.0 | tematdb_v1.1.0_TEPatTsOfAlphas_convertedOn_20230810_204741__range_1_to_424 | 45148.8675 | TRUE | piecewise_liniear | constant | 1
395 | 300 | 0.0002003063 | 1.74562e-05 | 0.9006051 | 57286.25 | 0.7656429 | 0 | TRUE | 0.7670308 | FALSE | 300 | 547.9067 | tematdb | v1.1.0 | tematdb_v1.1.0_TEPatTsOfAlphas_convertedOn_20230810_204741__range_1_to_424 | 45148.8675 | TRUE | piecewise_liniear | constant | 0
395 | 322.9743 | 0.0002078073 | 1.880548e-05 | 0.8813796 | 53176 | 0.8414766 | 0 | TRUE | 0.8196274 | TRUE | 300 | 547.9067 | tematdb | v1.1.0 | tematdb_v1.1.0_TEPatTsOfAlphas_convertedOn_20230810_204741__range_1_to_424 | 45148.8675 | TRUE | piecewise_liniear | constant | 0
395 | 347.9249 | 0.0002190793 | 2.036777e-05 | 0.86219 | 49097.18 | 0.9509149 | 0 | TRUE | 0.9140266 | TRUE | 300 | 547.9067 | tematdb | v1.1.0 | tematdb_v1.1.0_TEPatTsOfAlphas_convertedOn_20230810_204741__range_1_to_424 | 45148.8675 | TRUE | piecewise_liniear | constant | 0
395 | 372.8755 | 0.0002225311 | 2.148338e-05 | 0.85714 | 46547.61 | 1.002746 | 0 | TRUE | 0.9794689 | TRUE | 300 | 547.9067 | tematdb | v1.1.0 | tematdb_v1.1.0_TEPatTsOfAlphas_convertedOn_20230810_204741__range_1_to_424 | 45148.8675 | TRUE | piecewise_liniear | constant | 0
395 | 397.8261 | 0.0002262525 | 2.172949e-05 | 0.8561376 | 46020.41 | 1.09468 | 0 | TRUE | 1.033186 | TRUE | 300 | 547.9067 | tematdb | v1.1.0 | tematdb_v1.1.0_TEPatTsOfAlphas_convertedOn_20230810_204741__range_1_to_424 | 45148.8675 | TRUE | piecewise_liniear | constant | 0
395 | 422.7767 | 0.0002181088 | 2.114976e-05 | 0.8541201 | 47281.87 | 1.113354 | 0 | TRUE | 1.129958 | TRUE | 300 | 547.9067 | tematdb | v1.1.0 | tematdb_v1.1.0_TEPatTsOfAlphas_convertedOn_20230810_204741__range_1_to_424 | 45148.8675 | TRUE | piecewise_liniear | constant | 0
395 | 448.2213 | 0.000211582 | 2.003948e-05 | 0.8725641 | 49901.49 | 1.147535 | 0 | TRUE | 1.217326 | TRUE | 300 | 547.9067 | tematdb | v1.1.0 | tematdb_v1.1.0_TEPatTsOfAlphas_convertedOn_20230810_204741__range_1_to_424 | 45148.8675 | TRUE | piecewise_liniear | constant | 0
395 | 472.9249 | 0.0002010119 | 1.83633e-05 | 0.8906937 | 54456.45 | 1.168306 | 0 | TRUE | 1.233893 | TRUE | 300 | 547.9067 | tematdb | v1.1.0 | tematdb_v1.1.0_TEPatTsOfAlphas_convertedOn_20230810_204741__range_1_to_424 | 45148.8675 | TRUE | piecewise_liniear | constant | 0
395 | 497.8755 | 0.0001958344 | 1.683411e-05 | 0.9348228 | 59403.21 | 1.213332 | 0 | TRUE | 1.248318 | TRUE | 300 | 547.9067 | tematdb | v1.1.0 | tematdb_v1.1.0_TEPatTsOfAlphas_convertedOn_20230810_204741__range_1_to_424 | 45148.8675 | TRUE | piecewise_liniear | constant | 0
395 | 523.0731 | 0.0001936228 | 1.581677e-05 | 0.9747802 | 63224.02 | 1.271893 | 0 | TRUE | 1.290008 | TRUE | 300 | 547.9067 | tematdb | v1.1.0 | tematdb_v1.1.0_TEPatTsOfAlphas_convertedOn_20230810_204741__range_1_to_424 | 45148.8675 | TRUE | piecewise_liniear | constant | 0
395 | 548.0237 | 0.000186288 | 1.515458e-05 | 1.023172 | 65986.64 | 1.226526 | 0 | FALSE | 1.231069 | FALSE | 300 | 547.9067 | tematdb | v1.1.0 | tematdb_v1.1.0_TEPatTsOfAlphas_convertedOn_20230810_204741__range_1_to_424 | 45148.8675 | TRUE | piecewise_liniear | constant | 0
396 | 299.5863 | -0.0001361624 | 8.837289e-05 | 0.6667975 | 11315.69 | 0.09425906 | 0 | TRUE | 0.08853924 | TRUE | 299.5863 | 793.3009 | tematdb | v1.1.0 | tematdb_v1.1.0_TEPatTsOfAlphas_convertedOn_20230810_204741__range_1_to_424 | 45148.8675 | TRUE | piecewise_liniear | constant | 0
396 | 327.3467 | -0.0001416974 | 8.374892e-05 | 0.6454329 | 11940.45 | 0.121591 | 0 | TRUE | 0.1124502 | TRUE | 299.5863 | 793.3009 | tematdb | v1.1.0 | tematdb_v1.1.0_TEPatTsOfAlphas_convertedOn_20230810_204741__range_1_to_424 | 45148.8675 | TRUE | piecewise_liniear | constant | 0
396 | 373.9245 | -0.0001490775 | 7.828215e-05 | 0.6161091 | 12774.3 | 0.172301 | 0 | TRUE | 0.1506306 | TRUE | 299.5863 | 793.3009 | tematdb | v1.1.0 | tematdb_v1.1.0_TEPatTsOfAlphas_convertedOn_20230810_204741__range_1_to_424 | 45148.8675 | TRUE | piecewise_liniear | constant | 0
396 | 423.7892 | -0.0001527675 | 7.56101e-05 | 0.5909653 | 13225.75 | 0.2213453 | 0 | TRUE | 0.2068298 | TRUE | 299.5863 | 793.3009 | tematdb | v1.1.0 | tematdb_v1.1.0_TEPatTsOfAlphas_convertedOn_20230810_204741__range_1_to_424 | 45148.8675 | TRUE | piecewise_liniear | constant | 0
396 | 473.1876 | -0.0001590406 | 7.526506e-05 | 0.5780553 | 13286.38 | 0.2750974 | 0 | TRUE | 0.2865701 | TRUE | 299.5863 | 793.3009 | tematdb | v1.1.0 | tematdb_v1.1.0_TEPatTsOfAlphas_convertedOn_20230810_204741__range_1_to_424 | 45148.8675 | TRUE | piecewise_liniear | constant | 0
396 | 523.054 | -0.0001638376 | 7.621123e-05 | 0.5157619 | 13121.43 | 0.3571952 | 0 | TRUE | 0.36517 | TRUE | 299.5863 | 793.3009 | tematdb | v1.1.0 | tematdb_v1.1.0_TEPatTsOfAlphas_convertedOn_20230810_204741__range_1_to_424 | 45148.8675 | TRUE | piecewise_liniear | constant | 0
396 | 572.4547 | -0.0001715867 | 7.839966e-05 | 0.4933768 | 12755.16 | 0.435728 | 0 | TRUE | 0.4479118 | TRUE | 299.5863 | 793.3009 | tematdb | v1.1.0 | tematdb_v1.1.0_TEPatTsOfAlphas_convertedOn_20230810_204741__range_1_to_424 | 45148.8675 | TRUE | piecewise_liniear | constant | 0
396 | 621.8588 | -0.0001815498 | 8.11795e-05 | 0.4767124 | 12318.38 | 0.5296397 | 0 | TRUE | 0.5419511 | TRUE | 299.5863 | 793.3009 | tematdb | v1.1.0 | tematdb_v1.1.0_TEPatTsOfAlphas_convertedOn_20230810_204741__range_1_to_424 | 45148.8675 | TRUE | piecewise_liniear | constant | 0
396 | 670.7868 | -0.0001878229 | 8.396733e-05 | 0.4633979 | 11909.39 | 0.608159 | 0 | TRUE | 0.6181316 | TRUE | 299.5863 | 793.3009 | tematdb | v1.1.0 | tematdb_v1.1.0_TEPatTsOfAlphas_convertedOn_20230810_204741__range_1_to_424 | 45148.8675 | TRUE | piecewise_liniear | constant | 0
396 | 720.1846 | -0.0001937269 | 8.389268e-05 | 0.4524173 | 11919.99 | 0.7121321 | 0 | TRUE | 0.6933862 | TRUE | 299.5863 | 793.3009 | tematdb | v1.1.0 | tematdb_v1.1.0_TEPatTsOfAlphas_convertedOn_20230810_204741__range_1_to_424 | 45148.8675 | TRUE | piecewise_liniear | constant | 0
396 | 769.5621 | -0.0001867159 | 7.744015e-05 | 0.459479 | 12913.2 | 0.754005 | 0 | TRUE | 0.7419315 | TRUE | 299.5863 | 793.3009 | tematdb | v1.1.0 | tematdb_v1.1.0_TEPatTsOfAlphas_convertedOn_20230810_204741__range_1_to_424 | 45148.8675 | TRUE | piecewise_liniear | constant | 0
396 | 794.0015 | -0.0001741697 | 6.891386e-05 | 0.4633457 | 14510.87 | 0.754319 | 0 | FALSE | 0.7721036 | TRUE | 299.5863 | 793.3009 | tematdb | v1.1.0 | tematdb_v1.1.0_TEPatTsOfAlphas_convertedOn_20230810_204741__range_1_to_424 | 45148.8675 | TRUE | piecewise_liniear | constant | 0
397 | 301.4754 | -0.0001173418 | 6.689368e-05 | 1.56529 | 14949.1 | 0.03964399 | 0 | FALSE | 0.03797658 | FALSE | 304.1273 | 822.1408 | tematdb | v1.1.0 | tematdb_v1.1.0_TEPatTsOfAlphas_convertedOn_20230810_204741__range_1_to_424 | 45148.8675 | TRUE | piecewise_liniear | constant | 0
397 | 320.8412 | -0.0001262025 | 6.682918e-05 | 1.494294 | 14963.52 | 0.05117102 | 0 | TRUE | 0.04761832 | TRUE | 304.1273 | 822.1408 | tematdb | v1.1.0 | tematdb_v1.1.0_TEPatTsOfAlphas_convertedOn_20230810_204741__range_1_to_424 | 45148.8675 | TRUE | piecewise_liniear | constant | 0
397 | 371.9551 | -0.0001368354 | 6.638525e-05 | 1.363509 | 15063.59 | 0.07694105 | 0 | TRUE | 0.0750094 | TRUE | 304.1273 | 822.1408 | tematdb | v1.1.0 | tematdb_v1.1.0_TEPatTsOfAlphas_convertedOn_20230810_204741__range_1_to_424 | 45148.8675 | TRUE | piecewise_liniear | constant | 0
397 | 421.689 | -0.0001474684 | 6.608183e-05 | 1.267498 | 15132.75 | 0.1094865 | 0 | TRUE | 0.1077628 | TRUE | 304.1273 | 822.1408 | tematdb | v1.1.0 | tematdb_v1.1.0_TEPatTsOfAlphas_convertedOn_20230810_204741__range_1_to_424 | 45148.8675 | TRUE | piecewise_liniear | constant | 0
397 | 471.4322 | -0.0001598734 | 6.62092e-05 | 1.182925 | 15103.64 | 0.1538496 | 0 | TRUE | 0.1524268 | TRUE | 304.1273 | 822.1408 | tematdb | v1.1.0 | tematdb_v1.1.0_TEPatTsOfAlphas_convertedOn_20230810_204741__range_1_to_424 | 45148.8675 | TRUE | piecewise_liniear | constant | 0
397 | 521.6378 | -0.0001727215 | 6.828714e-05 | 1.103924 | 14644.05 | 0.2064352 | 0 | TRUE | 0.2023458 | TRUE | 304.1273 | 822.1408 | tematdb | v1.1.0 | tematdb_v1.1.0_TEPatTsOfAlphas_convertedOn_20230810_204741__range_1_to_424 | 45148.8675 | TRUE | piecewise_liniear | constant | 0
397 | 572.28 | -0.0001811392 | 7.236861e-05 | 1.031254 | 13818.15 | 0.2516042 | 0 | TRUE | 0.2489442 | TRUE | 304.1273 | 822.1408 | tematdb | v1.1.0 | tematdb_v1.1.0_TEPatTsOfAlphas_convertedOn_20230810_204741__range_1_to_424 | 45148.8675 | TRUE | piecewise_liniear | constant | 0
397 | 621.9953 | -0.0001882278 | 7.839014e-05 | 0.9593943 | 12756.71 | 0.2930193 | 0 | TRUE | 0.2911535 | TRUE | 304.1273 | 822.1408 | tematdb | v1.1.0 | tematdb_v1.1.0_TEPatTsOfAlphas_convertedOn_20230810_204741__range_1_to_424 | 45148.8675 | TRUE | piecewise_liniear | constant | 0
397 | 671.7105 | -0.0001953165 | 8.616056e-05 | 0.9170245 | 11606.24 | 0.3243175 | 0 | TRUE | 0.3212757 | TRUE | 304.1273 | 822.1408 | tematdb | v1.1.0 | tematdb_v1.1.0_TEPatTsOfAlphas_convertedOn_20230810_204741__range_1_to_424 | 45148.8675 | TRUE | piecewise_liniear | constant | 0
397 | 722.3388 | -0.0002010759 | 9.605811e-05 | 0.8768633 | 10410.37 | 0.3467331 | 0 | TRUE | 0.3455872 | TRUE | 304.1273 | 822.1408 | tematdb | v1.1.0 | tematdb_v1.1.0_TEPatTsOfAlphas_convertedOn_20230810_204741__range_1_to_424 | 45148.8675 | TRUE | piecewise_liniear | constant | 0
397 | 772.0261 | -0.0002028481 | 0.0001061125 | 0.839184 | 9423.962 | 0.3567387 | 0 | TRUE | 0.3558845 | TRUE | 304.1273 | 822.1408 | tematdb | v1.1.0 | tematdb_v1.1.0_TEPatTsOfAlphas_convertedOn_20230810_204741__range_1_to_424 | 45148.8675 | TRUE | piecewise_liniear | constant | 0
397 | 822.1408 | -0.0001984177 | 0.0001133444 | 0.8063275 | 8822.665 | 0.3541567 | 0 | TRUE | 0.3526524 | TRUE | 304.1273 | 822.1408 | tematdb | v1.1.0 | tematdb_v1.1.0_TEPatTsOfAlphas_convertedOn_20230810_204741__range_1_to_424 | 45148.8675 | TRUE | piecewise_liniear | constant | 0
398 | 322.6898 | 0.0001433214 | 1.232943e-05 | 1.587355 | 81106.76 | 0.3386804 | 0 | FALSE | 0.3375309 | FALSE | 323.1788 | 722.5425 | tematdb | v1.1.0 | tematdb_v1.1.0_TEPatTsOfAlphas_convertedOn_20230810_204741__range_1_to_424 | 45148.8675 | TRUE | piecewise_liniear | constant | 0
398 | 373.0198 | 0.0001649392 | 1.396483e-05 | 1.515432 | 71608.45 | 0.4795207 | 0 | TRUE | 0.4785081 | TRUE | 323.1788 | 722.5425 | tematdb | v1.1.0 | tematdb_v1.1.0_TEPatTsOfAlphas_convertedOn_20230810_204741__range_1_to_424 | 45148.8675 | TRUE | piecewise_liniear | constant | 0
398 | 422.9373 | 0.0001900745 | 1.651487e-05 | 1.426241 | 60551.51 | 0.6487178 | 0 | TRUE | 0.6500572 | TRUE | 323.1788 | 722.5425 | tematdb | v1.1.0 | tematdb_v1.1.0_TEPatTsOfAlphas_convertedOn_20230810_204741__range_1_to_424 | 45148.8675 | TRUE | piecewise_liniear | constant | 0
398 | 472.8548 | 0.0002208916 | 2.033323e-05 | 1.299865 | 49180.58 | 0.8729344 | 0 | TRUE | 0.8684702 | TRUE | 323.1788 | 722.5425 | tematdb | v1.1.0 | tematdb_v1.1.0_TEPatTsOfAlphas_convertedOn_20230810_204741__range_1_to_424 | 45148.8675 | TRUE | piecewise_liniear | constant | 0
398 | 523.1848 | 0.0002406155 | 2.22892e-05 | 1.120334 | 44864.78 | 1.212999 | 0 | TRUE | 1.224485 | TRUE | 323.1788 | 722.5425 | tematdb | v1.1.0 | tematdb_v1.1.0_TEPatTsOfAlphas_convertedOn_20230810_204741__range_1_to_424 | 45148.8675 | TRUE | piecewise_liniear | constant | 0
398 | 573.1023 | 0.0002768439 | 2.492776e-05 | 0.9422737 | 40115.91 | 1.87 | 0 | TRUE | 1.876784 | TRUE | 323.1788 | 722.5425 | tematdb | v1.1.0 | tematdb_v1.1.0_TEPatTsOfAlphas_convertedOn_20230810_204741__range_1_to_424 | 45148.8675 | TRUE | piecewise_liniear | constant | 0
398 | 623.0198 | 0.0002646416 | 2.41483e-05 | 1.104574 | 41410.79 | 1.635824 | 0 | TRUE | 1.654139 | TRUE | 323.1788 | 722.5425 | tematdb | v1.1.0 | tematdb_v1.1.0_TEPatTsOfAlphas_convertedOn_20230810_204741__range_1_to_424 | 45148.8675 | TRUE | piecewise_liniear | constant | 0
398 | 672.9373 | 0.0002502747 | 2.219452e-05 | 1.259369 | 45056.16 | 1.508029 | 0 | TRUE | 1.507439 | TRUE | 323.1788 | 722.5425 | tematdb | v1.1.0 | tematdb_v1.1.0_TEPatTsOfAlphas_convertedOn_20230810_204741__range_1_to_424 | 45148.8675 | TRUE | piecewise_liniear | constant | 0
398 | 722.8548 | 0.0002396958 | 2.119915e-05 | 1.340857 | 47171.7 | 1.46107 | 0 | FALSE | 1.468759 | FALSE | 323.1788 | 722.5425 | tematdb | v1.1.0 | tematdb_v1.1.0_TEPatTsOfAlphas_convertedOn_20230810_204741__range_1_to_424 | 45148.8675 | TRUE | piecewise_liniear | constant | 0
399 | 306.1195 | -0.000119777 | 1.547172e-05 | 1.440969 | 64634.06 | 0.1969902 | 0 | TRUE | 0.2023838 | TRUE | 306.1195 | 766.7059 | tematdb | v1.1.0 | tematdb_v1.1.0_TEPatTsOfAlphas_convertedOn_20230810_204741__range_1_to_424 | 45148.8675 | TRUE | piecewise_liniear | constant | 0
399 | 322.7565 | -0.0001349186 | 1.697528e-05 | 1.388082 | 58909.2 | 0.2493369 | 0 | TRUE | 0.247647 | TRUE | 306.1195 | 766.7059 | tematdb | v1.1.0 | tematdb_v1.1.0_TEPatTsOfAlphas_convertedOn_20230810_204741__range_1_to_424 | 45148.8675 | TRUE | piecewise_liniear | constant | 0
399 | 374.1398 | -0.0001538741 | 1.854909e-05 | 1.309874 | 53911 | 0.3645968 | 0 | TRUE | 0.3866352 | TRUE | 306.1195 | 766.7059 | tematdb | v1.1.0 | tematdb_v1.1.0_TEPatTsOfAlphas_convertedOn_20230810_204741__range_1_to_424 | 45148.8675 | TRUE | piecewise_liniear | constant | 0
399 | 424.5806 | -0.0001778708 | 1.783572e-05 | 1.1808 | 56067.26 | 0.6378259 | 0 | TRUE | 0.6400313 | TRUE | 306.1195 | 766.7059 | tematdb | v1.1.0 | tematdb_v1.1.0_TEPatTsOfAlphas_convertedOn_20230810_204741__range_1_to_424 | 45148.8675 | TRUE | piecewise_liniear | constant | 0
399 | 474.1062 | -0.0001980851 | 1.926321e-05 | 1.077701 | 51912.43 | 0.8960911 | 0 | TRUE | 0.8902292 | TRUE | 306.1195 | 766.7059 | tematdb | v1.1.0 | tematdb_v1.1.0_TEPatTsOfAlphas_convertedOn_20230810_204741__range_1_to_424 | 45148.8675 | TRUE | piecewise_liniear | constant | 0
399 | 523.6201 | -0.0002220809 | 2.32274e-05 | 0.9867003 | 43052.61 | 1.126816 | 0 | TRUE | 1.109384 | TRUE | 306.1195 | 766.7059 | tematdb | v1.1.0 | tematdb_v1.1.0_TEPatTsOfAlphas_convertedOn_20230810_204741__range_1_to_424 | 45148.8675 | TRUE | piecewise_liniear | constant | 0
399 | 573.147 | -0.000241875 | 2.957679e-05 | 0.9476024 | 33810.3 | 1.196385 | 0 | TRUE | 1.228752 | TRUE | 306.1195 | 766.7059 | tematdb | v1.1.0 | tematdb_v1.1.0_TEPatTsOfAlphas_convertedOn_20230810_204741__range_1_to_424 | 45148.8675 | TRUE | piecewise_liniear | constant | 0
399 | 621.2251 | -0.0002805754 | 4.190746e-05 | 0.8841177 | 23862.1 | 1.319917 | 0 | TRUE | 1.311782 | TRUE | 306.1195 | 766.7059 | tematdb | v1.1.0 | tematdb_v1.1.0_TEPatTsOfAlphas_convertedOn_20230810_204741__range_1_to_424 | 45148.8675 | TRUE | piecewise_liniear | constant | 0
399 | 669.8485 | -0.0002928057 | 5.336552e-05 | 0.862667 | 18738.69 | 1.247474 | 0 | TRUE | 1.229917 | TRUE | 306.1195 | 766.7059 | tematdb | v1.1.0 | tematdb_v1.1.0_TEPatTsOfAlphas_convertedOn_20230810_204741__range_1_to_424 | 45148.8675 | TRUE | piecewise_liniear | constant | 0
399 | 718.4927 | -0.0002983133 | 5.88568e-05 | 0.9040702 | 16990.39 | 1.201624 | 0 | TRUE | 1.189893 | TRUE | 306.1195 | 766.7059 | tematdb | v1.1.0 | tematdb_v1.1.0_TEPatTsOfAlphas_convertedOn_20230810_204741__range_1_to_424 | 45148.8675 | TRUE | piecewise_liniear | constant | 0
399 | 766.7059 | -0.0002933163 | 6.346577e-05 | 0.9737432 | 15756.53 | 1.067375 | 0 | TRUE | 1.084889 | TRUE | 306.1195 | 766.7059 | tematdb | v1.1.0 | tematdb_v1.1.0_TEPatTsOfAlphas_convertedOn_20230810_204741__range_1_to_424 | 45148.8675 | TRUE | piecewise_liniear | constant | 0
400 | 310.2067 | 0.000181213 | 7.652368e-05 | 1.083321 | 13067.85 | 0.1228788 | 0 | FALSE | 0.1324017 | TRUE | 310.53 | 823.0435 | tematdb | v1.1.0 | tematdb_v1.1.0_TEPatTsOfAlphas_convertedOn_20230810_204741__range_1_to_424 | 45148.8675 | TRUE | piecewise_liniear | constant | 0
400 | 328.5107 | 0.0001879831 | 6.975182e-05 | 1.051491 | 14336.54 | 0.1582799 | 0 | TRUE | 0.1576758 | TRUE | 310.53 | 823.0435 | tematdb | v1.1.0 | tematdb_v1.1.0_TEPatTsOfAlphas_convertedOn_20230810_204741__range_1_to_424 | 45148.8675 | TRUE | piecewise_liniear | constant | 0
400 | 378.3842 | 0.0002091961 | 6.606017e-05 | 0.9201327 | 15137.71 | 0.2724267 | 0 | TRUE | 0.2695439 | TRUE | 310.53 | 823.0435 | tematdb | v1.1.0 | tematdb_v1.1.0_TEPatTsOfAlphas_convertedOn_20230810_204741__range_1_to_424 | 45148.8675 | TRUE | piecewise_liniear | constant | 0
400 | 429.5199 | 0.0002308604 | 7.358286e-05 | 0.7710102 | 13590.12 | 0.4035016 | 0 | TRUE | 0.4044093 | TRUE | 310.53 | 823.0435 | tematdb | v1.1.0 | tematdb_v1.1.0_TEPatTsOfAlphas_convertedOn_20230810_204741__range_1_to_424 | 45148.8675 | TRUE | piecewise_liniear | constant | 0
400 | 480.029 | 0.0002534274 | 8.888905e-05 | 0.6686751 | 11249.98 | 0.5186938 | 0 | TRUE | 0.520895 | TRUE | 310.53 | 823.0435 | tematdb | v1.1.0 | tematdb_v1.1.0_TEPatTsOfAlphas_convertedOn_20230810_204741__range_1_to_424 | 45148.8675 | TRUE | piecewise_liniear | constant | 0
400 | 531.8021 | 0.000276897 | 0.0001043886 | 0.5888726 | 9579.593 | 0.6633036 | 0 | TRUE | 0.665231 | TRUE | 310.53 | 823.0435 | tematdb | v1.1.0 | tematdb_v1.1.0_TEPatTsOfAlphas_convertedOn_20230810_204741__range_1_to_424 | 45148.8675 | TRUE | piecewise_liniear | constant | 0
400 | 580.4649 | 0.0003107475 | 0.0001301512 | 0.5226671 | 7683.369 | 0.8239822 | 0 | TRUE | 0.8200517 | TRUE | 310.53 | 823.0435 | tematdb | v1.1.0 | tematdb_v1.1.0_TEPatTsOfAlphas_convertedOn_20230810_204741__range_1_to_424 | 45148.8675 | TRUE | piecewise_liniear | constant | 0
400 | 632.3429 | 0.0003608463 | 0.0001799531 | 0.461278 | 5557.004 | 0.9919164 | 0 | TRUE | 0.9753327 | TRUE | 310.53 | 823.0435 | tematdb | v1.1.0 | tematdb_v1.1.0_TEPatTsOfAlphas_convertedOn_20230810_204741__range_1_to_424 | 45148.8675 | TRUE | piecewise_liniear | constant | 0
400 | 683.4697 | 0.0003802539 | 0.0002199184 | 0.4220258 | 4547.142 | 1.064795 | 0 | TRUE | 1.057811 | TRUE | 310.53 | 823.0435 | tematdb | v1.1.0 | tematdb_v1.1.0_TEPatTsOfAlphas_convertedOn_20230810_204741__range_1_to_424 | 45148.8675 | TRUE | piecewise_liniear | constant | 0
400 | 732.5441 | 0.0003585896 | 0.0002012492 | 0.4005242 | 4968.965 | 1.168601 | 0 | TRUE | 1.199448 | TRUE | 310.53 | 823.0435 | tematdb | v1.1.0 | tematdb_v1.1.0_TEPatTsOfAlphas_convertedOn_20230810_204741__range_1_to_424 | 45148.8675 | TRUE | piecewise_liniear | constant | 0
400 | 782.8024 | 0.0003175176 | 0.0001409598 | 0.4441218 | 7094.224 | 1.260639 | 0 | TRUE | 1.298796 | TRUE | 310.53 | 823.0435 | tematdb | v1.1.0 | tematdb_v1.1.0_TEPatTsOfAlphas_convertedOn_20230810_204741__range_1_to_424 | 45148.8675 | TRUE | piecewise_liniear | constant | 0
400 | 830.7407 | 0.0003274471 | 0.0001396604 | 0.5276739 | 7160.228 | 1.208674 | 0 | FALSE | 1.22583 | FALSE | 310.53 | 823.0435 | tematdb | v1.1.0 | tematdb_v1.1.0_TEPatTsOfAlphas_convertedOn_20230810_204741__range_1_to_424 | 45148.8675 | TRUE | piecewise_liniear | constant | 0
401 | 322.2294 | -0.0001449599 | 8.959999e-06 | 1.812959 | 111607.2 | 0.416836 | 0 | FALSE | 0.4196616 | TRUE | 322.7999 | 822.0304 | tematdb | v1.1.0 | tematdb_v1.1.0_TEPatTsOfAlphas_convertedOn_20230810_204741__range_1_to_424 | 45148.8675 | TRUE | piecewise_liniear | constant | 0
401 | 372.7669 | -0.000154476 | 9.970332e-06 | 1.672279 | 100297.6 | 0.5335081 | 0 | TRUE | 0.5327079 | TRUE | 322.7999 | 822.0304 | tematdb | v1.1.0 | tematdb_v1.1.0_TEPatTsOfAlphas_convertedOn_20230810_204741__range_1_to_424 | 45148.8675 | TRUE | piecewise_liniear | constant | 0
401 | 422.8058 | -0.0001592554 | 1.085781e-05 | 1.553509 | 92099.56 | 0.6357302 | 0 | TRUE | 0.6330107 | TRUE | 322.7999 | 822.0304 | tematdb | v1.1.0 | tematdb_v1.1.0_TEPatTsOfAlphas_convertedOn_20230810_204741__range_1_to_424 | 45148.8675 | TRUE | piecewise_liniear | constant | 0
401 | 472.8529 | -0.0001608055 | 1.116089e-05 | 1.470791 | 89598.58 | 0.7448654 | 0 | TRUE | 0.7377012 | TRUE | 322.7999 | 822.0304 | tematdb | v1.1.0 | tematdb_v1.1.0_TEPatTsOfAlphas_convertedOn_20230810_204741__range_1_to_424 | 45148.8675 | TRUE | piecewise_liniear | constant | 0
401 | 522.8874 | -0.0001673071 | 1.231175e-05 | 1.362255 | 81223.19 | 0.872687 | 0 | TRUE | 0.8623217 | TRUE | 322.7999 | 822.0304 | tematdb | v1.1.0 | tematdb_v1.1.0_TEPatTsOfAlphas_convertedOn_20230810_204741__range_1_to_424 | 45148.8675 | TRUE | piecewise_liniear | constant | 0
401 | 572.4353 | -0.0001643358 | 1.247397e-05 | 1.294945 | 80166.92 | 0.95705 | 0 | TRUE | 0.9307543 | TRUE | 322.7999 | 822.0304 | tematdb | v1.1.0 | tematdb_v1.1.0_TEPatTsOfAlphas_convertedOn_20230810_204741__range_1_to_424 | 45148.8675 | TRUE | piecewise_liniear | constant | 0
401 | 622.4593 | -0.0001749278 | 1.396361e-05 | 1.247817 | 71614.7 | 1.093151 | 0 | TRUE | 1.073583 | TRUE | 322.7999 | 822.0304 | tematdb | v1.1.0 | tematdb_v1.1.0_TEPatTsOfAlphas_convertedOn_20230810_204741__range_1_to_424 | 45148.8675 | TRUE | piecewise_liniear | constant | 0
401 | 672.4806 | -0.0001865963 | 1.689488e-05 | 1.172906 | 59189.52 | 1.181592 | 0 | TRUE | 1.161132 | TRUE | 322.7999 | 822.0304 | tematdb | v1.1.0 | tematdb_v1.1.0_TEPatTsOfAlphas_convertedOn_20230810_204741__range_1_to_424 | 45148.8675 | TRUE | piecewise_liniear | constant | 0
401 | 722.5035 | -0.0001976189 | 1.967846e-05 | 1.103152 | 50816.99 | 1.299782 | 0 | TRUE | 1.285723 | TRUE | 322.7999 | 822.0304 | tematdb | v1.1.0 | tematdb_v1.1.0_TEPatTsOfAlphas_convertedOn_20230810_204741__range_1_to_424 | 45148.8675 | TRUE | piecewise_liniear | constant | 0
401 | 772.5308 | -0.0002069193 | 2.273396e-05 | 1.022255 | 43987.05 | 1.423258 | 0 | TRUE | 1.39619 | TRUE | 322.7999 | 822.0304 | tematdb | v1.1.0 | tematdb_v1.1.0_TEPatTsOfAlphas_convertedOn_20230810_204741__range_1_to_424 | 45148.8675 | TRUE | piecewise_liniear | constant | 0
401 | 822.0304 | -0.000222893 | 2.751797e-05 | 0.9241078 | 36339.89 | 1.605986 | 0 | TRUE | 1.588267 | TRUE | 322.7999 | 822.0304 | tematdb | v1.1.0 | tematdb_v1.1.0_TEPatTsOfAlphas_convertedOn_20230810_204741__range_1_to_424 | 45148.8675 | TRUE | piecewise_liniear | constant | 0
402 | 300.1993 | 0.0001922727 | 1.471914e-05 | 0.6519957 | 67938.75 | 1.156426 | 0 | FALSE | 1.161953 | TRUE | 300.3112 | 475 | tematdb | v1.1.0 | tematdb_v1.1.0_TEPatTsOfAlphas_convertedOn_20230810_204741__range_1_to_424 | 45148.8675 | TRUE | piecewise_liniear | constant | 0
402 | 325.1139 | 0.0001970455 | 1.662711e-05 | 0.6445984 | 60142.74 | 1.177775 | 0 | TRUE | 1.22099 | TRUE | 300.3112 | 475 | tematdb | v1.1.0 | tematdb_v1.1.0_TEPatTsOfAlphas_convertedOn_20230810_204741__range_1_to_424 | 45148.8675 | TRUE | piecewise_liniear | constant | 0
402 | 350.2278 | 0.0002023636 | 1.834283e-05 | 0.6343381 | 54517.2 | 1.232617 | 0 | TRUE | 1.239157 | TRUE | 300.3112 | 475 | tematdb | v1.1.0 | tematdb_v1.1.0_TEPatTsOfAlphas_convertedOn_20230810_204741__range_1_to_424 | 45148.8675 | TRUE | piecewise_liniear | constant | 0
402 | 375.1424 | 0.0002073409 | 2.043192e-05 | 0.6259644 | 48943.02 | 1.260977 | 0 | TRUE | 1.246806 | TRUE | 300.3112 | 475 | tematdb | v1.1.0 | tematdb_v1.1.0_TEPatTsOfAlphas_convertedOn_20230810_204741__range_1_to_424 | 45148.8675 | TRUE | piecewise_liniear | constant | 0
402 | 400.0569 | 0.0002114318 | 2.254754e-05 | 0.6185939 | 44350.74 | 1.282206 | 0 | TRUE | 1.293172 | TRUE | 300.3112 | 475 | tematdb | v1.1.0 | tematdb_v1.1.0_TEPatTsOfAlphas_convertedOn_20230810_204741__range_1_to_424 | 45148.8675 | TRUE | piecewise_liniear | constant | 0
402 | 425.3702 | 0.0002136818 | 2.502137e-05 | 0.6196503 | 39965.84 | 1.252693 | 0 | TRUE | 1.262221 | TRUE | 300.3112 | 475 | tematdb | v1.1.0 | tematdb_v1.1.0_TEPatTsOfAlphas_convertedOn_20230810_204741__range_1_to_424 | 45148.8675 | TRUE | piecewise_liniear | constant | 0
402 | 449.8861 | 0.0002134091 | 2.689486e-05 | 0.6282174 | 37181.82 | 1.212688 | 0 | TRUE | 1.214073 | TRUE | 300.3112 | 475 | tematdb | v1.1.0 | tematdb_v1.1.0_TEPatTsOfAlphas_convertedOn_20230810_204741__range_1_to_424 | 45148.8675 | TRUE | piecewise_liniear | constant | 0
402 | 475 | 0.0002102045 | 2.885417e-05 | 0.6462543 | 34657.04 | 1.125553 | 0 | TRUE | 1.122599 | TRUE | 300.3112 | 475 | tematdb | v1.1.0 | tematdb_v1.1.0_TEPatTsOfAlphas_convertedOn_20230810_204741__range_1_to_424 | 45148.8675 | TRUE | piecewise_liniear | constant | 0
403 | 300.4316 | -0.0001346565 | 4.141202e-06 | 2.521767 | 241475.8 | 0.5216373 | 0 | FALSE | 0.5265323 | TRUE | 300.4705 | 673.4911 | tematdb | v1.1.0 | tematdb_v1.1.0_TEPatTsOfAlphas_convertedOn_20230810_204741__range_1_to_424 | 45148.8675 | TRUE | piecewise_liniear | constant | 0
403 | 323.7361 | -0.0001465337 | 4.874046e-06 | 2.343408 | 205168.3 | 0.6085955 | 0 | TRUE | 0.6075142 | TRUE | 300.4705 | 673.4911 | tematdb | v1.1.0 | tematdb_v1.1.0_TEPatTsOfAlphas_convertedOn_20230810_204741__range_1_to_424 | 45148.8675 | TRUE | piecewise_liniear | constant | 0
403 | 373.7978 | -0.0001677952 | 7.015467e-06 | 1.994151 | 142542.2 | 0.7522826 | 0 | TRUE | 0.7770877 | TRUE | 300.4705 | 673.4911 | tematdb | v1.1.0 | tematdb_v1.1.0_TEPatTsOfAlphas_convertedOn_20230810_204741__range_1_to_424 | 45148.8675 | TRUE | piecewise_liniear | constant | 0
403 | 423.4279 | -0.0001859362 | 9.155959e-06 | 1.739987 | 109218.5 | 0.9188769 | 0 | TRUE | 0.9185577 | TRUE | 300.4705 | 673.4911 | tematdb | v1.1.0 | tematdb_v1.1.0_TEPatTsOfAlphas_convertedOn_20230810_204741__range_1_to_424 | 45148.8675 | TRUE | piecewise_liniear | constant | 0
403 | 473.4895 | -0.0002071976 | 1.265983e-05 | 1.536632 | 78990.01 | 1.044918 | 0 | TRUE | 1.048602 | TRUE | 300.4705 | 673.4911 | tematdb | v1.1.0 | tematdb_v1.1.0_TEPatTsOfAlphas_convertedOn_20230810_204741__range_1_to_424 | 45148.8675 | TRUE | piecewise_liniear | constant | 0
403 | 523.5512 | -0.000226587 | 1.752446e-05 | 1.392119 | 57063.09 | 1.101814 | 0 | TRUE | 1.169618 | TRUE | 300.4705 | 673.4911 | tematdb | v1.1.0 | tematdb_v1.1.0_TEPatTsOfAlphas_convertedOn_20230810_204741__range_1_to_424 | 45148.8675 | TRUE | piecewise_liniear | constant | 0
403 | 573.6128 | -0.0002372401 | 2.105753e-05 | 1.289739 | 47488.95 | 1.188737 | 0 | TRUE | 1.247924 | TRUE | 300.4705 | 673.4911 | tematdb | v1.1.0 | tematdb_v1.1.0_TEPatTsOfAlphas_convertedOn_20230810_204741__range_1_to_424 | 45148.8675 | TRUE | piecewise_liniear | constant | 0
403 | 598.6436 | -0.0002394465 | 2.24573e-05 | 1.251201 | 44528.94 | 1.221521 | 0 | TRUE | 1.260156 | TRUE | 300.4705 | 673.4911 | tematdb | v1.1.0 | tematdb_v1.1.0_TEPatTsOfAlphas_convertedOn_20230810_204741__range_1_to_424 | 45148.8675 | TRUE | piecewise_liniear | constant | 0
403 | 623.6745 | -0.0002413409 | 2.457209e-05 | 1.221594 | 40696.57 | 1.210182 | 0 | TRUE | 1.266443 | TRUE | 300.4705 | 673.4911 | tematdb | v1.1.0 | tematdb_v1.1.0_TEPatTsOfAlphas_convertedOn_20230810_204741__range_1_to_424 | 45148.8675 | TRUE | piecewise_liniear | constant | 0
403 | 648.2737 | -0.0002472911 | 2.732109e-05 | 1.201715 | 36601.77 | 1.207469 | 0 | TRUE | 1.26299 | TRUE | 300.4705 | 673.4911 | tematdb | v1.1.0 | tematdb_v1.1.0_TEPatTsOfAlphas_convertedOn_20230810_204741__range_1_to_424 | 45148.8675 | TRUE | piecewise_liniear | constant | 0
403 | 673.7361 | -0.0002597942 | 3.078933e-05 | 1.191489 | 32478.78 | 1.239534 | 0 | FALSE | 1.291055 | FALSE | 300.4705 | 673.4911 | tematdb | v1.1.0 | tematdb_v1.1.0_TEPatTsOfAlphas_convertedOn_20230810_204741__range_1_to_424 | 45148.8675 | TRUE | piecewise_liniear | constant | 0
404 | 319.0698 | 7.41243e-05 | 8.095971e-06 | 0.3634454 | 123518.2 | 0.5957976 | 0 | TRUE | 0.5948453 | TRUE | 319.0698 | 970.5069 | tematdb | v1.1.0 | tematdb_v1.1.0_TEPatTsOfAlphas_convertedOn_20230810_204741__range_1_to_424 | 45148.8675 | TRUE | piecewise_liniear | constant | 0
404 | 370.2326 | 0.000102335 | 1.366011e-05 | 0.3634454 | 73205.84 | 0.780962 | 0 | TRUE | 0.7711373 | TRUE | 319.0698 | 970.5069 | tematdb | v1.1.0 | tematdb_v1.1.0_TEPatTsOfAlphas_convertedOn_20230810_204741__range_1_to_424 | 45148.8675 | TRUE | piecewise_liniear | constant | 0
404 | 471.6279 | 9.837209e-05 | 1.184219e-05 | 0.5051477 | 84443.85 | 0.7629445 | 0 | TRUE | 0.7493638 | TRUE | 319.0698 | 970.5069 | tematdb | v1.1.0 | tematdb_v1.1.0_TEPatTsOfAlphas_convertedOn_20230810_204741__range_1_to_424 | 45148.8675 | TRUE | piecewise_liniear | constant | 0
404 | 569.3023 | 0.0001271754 | 1.636836e-05 | 0.5163994 | 61093.46 | 1.089327 | 0 | TRUE | 1.088624 | TRUE | 319.0698 | 970.5069 | tematdb | v1.1.0 | tematdb_v1.1.0_TEPatTsOfAlphas_convertedOn_20230810_204741__range_1_to_424 | 45148.8675 | TRUE | piecewise_liniear | constant | 0
404 | 670.6977 | 0.0001559748 | 2.204092e-05 | 0.5248942 | 45370.15 | 1.410374 | 0 | TRUE | 1.421897 | TRUE | 319.0698 | 970.5069 | tematdb | v1.1.0 | tematdb_v1.1.0_TEPatTsOfAlphas_convertedOn_20230810_204741__range_1_to_424 | 45148.8675 | TRUE | piecewise_liniear | constant | 0
404 | 772.093 | 0.0001802774 | 2.810083e-05 | 0.5272927 | 35586.14 | 1.693485 | 0 | TRUE | 1.730225 | TRUE | 319.0698 | 970.5069 | tematdb | v1.1.0 | tematdb_v1.1.0_TEPatTsOfAlphas_convertedOn_20230810_204741__range_1_to_424 | 45148.8675 | TRUE | piecewise_liniear | constant | 0
404 | 870.6977 | 0.0002032981 | 3.571906e-05 | 0.475658 | 27996.26 | 2.118066 | 0 | TRUE | 2.146297 | TRUE | 319.0698 | 970.5069 | tematdb | v1.1.0 | tematdb_v1.1.0_TEPatTsOfAlphas_convertedOn_20230810_204741__range_1_to_424 | 45148.8675 | TRUE | piecewise_liniear | constant | 0
404 | 921.8605 | 0.0002109521 | 3.976749e-05 | 0.450342 | 25146.17 | 2.290669 | 0 | TRUE | 2.346304 | TRUE | 319.0698 | 970.5069 | tematdb | v1.1.0 | tematdb_v1.1.0_TEPatTsOfAlphas_convertedOn_20230810_204741__range_1_to_424 | 45148.8675 | TRUE | piecewise_liniear | constant | 0
404 | 972.093 | 0.0002243887 | 4.265381e-05 | 0.4350386 | 23444.56 | 2.637693 | 0 | FALSE | 2.66744 | FALSE | 319.0698 | 970.5069 | tematdb | v1.1.0 | tematdb_v1.1.0_TEPatTsOfAlphas_convertedOn_20230810_204741__range_1_to_424 | 45148.8675 | TRUE | piecewise_liniear | constant | 0
405 | 300 | 8.359081e-05 | 4.553165e-06 | 2.946654 | 219627.4 | 0.1562413 | 0 | FALSE | 0.1444201 | FALSE | 300.0383 | 699.854 | tematdb | v1.1.0 | tematdb_v1.1.0_TEPatTsOfAlphas_convertedOn_20230810_204741__range_1_to_424 | 45148.8675 | TRUE | piecewise_liniear | constant | 0
405 | 325.3807 | 8.797495e-05 | 4.718474e-06 | 2.777218 | 211932.9 | 0.1921756 | 0 | TRUE | 0.1894746 | TRUE | 300.0383 | 699.854 | tematdb | v1.1.0 | tematdb_v1.1.0_TEPatTsOfAlphas_convertedOn_20230810_204741__range_1_to_424 | 45148.8675 | TRUE | piecewise_liniear | constant | 0
405 | 349.7462 | 9.273486e-05 | 4.943989e-06 | 2.608953 | 202265.8 | 0.2331821 | 0 | TRUE | 0.2345708 | TRUE | 300.0383 | 699.854 | tematdb | v1.1.0 | tematdb_v1.1.0_TEPatTsOfAlphas_convertedOn_20230810_204741__range_1_to_424 | 45148.8675 | TRUE | piecewise_liniear | constant | 0
405 | 375.1269 | 9.7119e-05 | 5.258875e-06 | 2.486775 | 190154.7 | 0.2705561 | 0 | TRUE | 0.2719607 | TRUE | 300.0383 | 699.854 | tematdb | v1.1.0 | tematdb_v1.1.0_TEPatTsOfAlphas_convertedOn_20230810_204741__range_1_to_424 | 45148.8675 | TRUE | piecewise_liniear | constant | 0
405 | 400 | 0.0001012526 | 5.538306e-06 | 2.375919 | 180560.6 | 0.3116476 | 0 | TRUE | 0.3107221 | TRUE | 300.0383 | 699.854 | tematdb | v1.1.0 | tematdb_v1.1.0_TEPatTsOfAlphas_convertedOn_20230810_204741__range_1_to_424 | 45148.8675 | TRUE | piecewise_liniear | constant | 0
405 | 424.3655 | 0.0001051357 | 5.882238e-06 | 2.288409 | 170003.3 | 0.3484691 | 0 | TRUE | 0.3481839 | TRUE | 300.0383 | 699.854 | tematdb | v1.1.0 | tematdb_v1.1.0_TEPatTsOfAlphas_convertedOn_20230810_204741__range_1_to_424 | 45148.8675 | TRUE | piecewise_liniear | constant | 0
405 | 449.7462 | 0.0001083925 | 6.256896e-06 | 2.208271 | 159823.7 | 0.3824322 | 0 | TRUE | 0.383435 | TRUE | 300.0383 | 699.854 | tematdb | v1.1.0 | tematdb_v1.1.0_TEPatTsOfAlphas_convertedOn_20230810_204741__range_1_to_424 | 45148.8675 | TRUE | piecewise_liniear | constant | 0
405 | 475.6345 | 0.0001130271 | 6.669865e-06 | 2.128048 | 149928.1 | 0.4280952 | 0 | TRUE | 0.4274674 | TRUE | 300.0383 | 699.854 | tematdb | v1.1.0 | tematdb_v1.1.0_TEPatTsOfAlphas_convertedOn_20230810_204741__range_1_to_424 | 45148.8675 | TRUE | piecewise_liniear | constant | 0
405 | 498.9848 | 0.0001175365 | 7.072001e-06 | 2.052767 | 141402.7 | 0.4748441 | 0 | TRUE | 0.4749493 | TRUE | 300.0383 | 699.854 | tematdb | v1.1.0 | tematdb_v1.1.0_TEPatTsOfAlphas_convertedOn_20230810_204741__range_1_to_424 | 45148.8675 | TRUE | piecewise_liniear | constant | 0
405 | 524.8731 | 0.0001207933 | 7.545102e-06 | 1.985189 | 132536.3 | 0.5112969 | 0 | TRUE | 0.5101161 | TRUE | 300.0383 | 699.854 | tematdb | v1.1.0 | tematdb_v1.1.0_TEPatTsOfAlphas_convertedOn_20230810_204741__range_1_to_424 | 45148.8675 | TRUE | piecewise_liniear | constant | 0
405 | 550.2538 | 0.0001250522 | 8.024497e-06 | 1.926242 | 124618.4 | 0.5566947 | 0 | TRUE | 0.5563542 | TRUE | 300.0383 | 699.854 | tematdb | v1.1.0 | tematdb_v1.1.0_TEPatTsOfAlphas_convertedOn_20230810_204741__range_1_to_424 | 45148.8675 | TRUE | piecewise_liniear | constant | 0
405 | 574.1117 | 0.0001284342 | 8.533654e-06 | 1.862592 | 117183.1 | 0.5958065 | 0 | TRUE | 0.5994465 | TRUE | 300.0383 | 699.854 | tematdb | v1.1.0 | tematdb_v1.1.0_TEPatTsOfAlphas_convertedOn_20230810_204741__range_1_to_424 | 45148.8675 | TRUE | piecewise_liniear | constant | 0
405 | 599.4924 | 0.0001323173 | 9.072931e-06 | 1.804775 | 110218 | 0.640983 | 0 | TRUE | 0.6434129 | TRUE | 300.0383 | 699.854 | tematdb | v1.1.0 | tematdb_v1.1.0_TEPatTsOfAlphas_convertedOn_20230810_204741__range_1_to_424 | 45148.8675 | TRUE | piecewise_liniear | constant | 0
405 | 625.3807 | 0.0001368267 | 9.657131e-06 | 1.741127 | 103550.4 | 0.6963182 | 0 | TRUE | 0.6971476 | TRUE | 300.0383 | 699.854 | tematdb | v1.1.0 | tematdb_v1.1.0_TEPatTsOfAlphas_convertedOn_20230810_204741__range_1_to_424 | 45148.8675 | TRUE | piecewise_liniear | constant | 0
405 | 649.2386 | 0.0001404593 | 1.023162e-05 | 1.68221 | 97736.22 | 0.7441843 | 0 | TRUE | 0.744726 | TRUE | 300.0383 | 699.854 | tematdb | v1.1.0 | tematdb_v1.1.0_TEPatTsOfAlphas_convertedOn_20230810_204741__range_1_to_424 | 45148.8675 | TRUE | piecewise_liniear | constant | 0
405 | 674.6193 | 0.0001449687 | 1.091534e-05 | 1.62661 | 91614.15 | 0.7985211 | 0 | TRUE | 0.8006418 | TRUE | 300.0383 | 699.854 | tematdb | v1.1.0 | tematdb_v1.1.0_TEPatTsOfAlphas_convertedOn_20230810_204741__range_1_to_424 | 45148.8675 | TRUE | piecewise_liniear | constant | 0
405 | 700 | 0.0001496033 | 1.163438e-05 | 1.566864 | 85952.17 | 0.8594212 | 0 | FALSE | 0.8621444 | FALSE | 300.0383 | 699.854 | tematdb | v1.1.0 | tematdb_v1.1.0_TEPatTsOfAlphas_convertedOn_20230810_204741__range_1_to_424 | 45148.8675 | TRUE | piecewise_liniear | constant | 0
406 | 300 | -0.0001550594 | 6.482774e-06 | 1.19493 | 154254.9 | 0.9311379 | 0 | TRUE | 0.9416754 | TRUE | 300 | 599.6743 | tematdb | v1.1.0 | tematdb_v1.1.0_TEPatTsOfAlphas_convertedOn_20230810_204741__range_1_to_424 | 45148.8675 | TRUE | piecewise_liniear | constant | 0
406 | 314.9837 | -0.0001587648 | 6.838597e-06 | 1.171785 | 146228.8 | 0.9907904 | 0 | TRUE | 0.9993407 | TRUE | 300 | 599.6743 | tematdb | v1.1.0 | tematdb_v1.1.0_TEPatTsOfAlphas_convertedOn_20230810_204741__range_1_to_424 | 45148.8675 | TRUE | piecewise_liniear | constant | 0
406 | 329.9674 | -0.0001619715 | 7.218609e-06 | 1.150169 | 138530.8 | 1.042637 | 0 | TRUE | 1.053052 | TRUE | 300 | 599.6743 | tematdb | v1.1.0 | tematdb_v1.1.0_TEPatTsOfAlphas_convertedOn_20230810_204741__range_1_to_424 | 45148.8675 | TRUE | piecewise_liniear | constant | 0
406 | 344.9511 | -0.0001648219 | 7.614271e-06 | 1.128127 | 131332.3 | 1.09094 | 0 | TRUE | 1.099923 | TRUE | 300 | 599.6743 | tematdb | v1.1.0 | tematdb_v1.1.0_TEPatTsOfAlphas_convertedOn_20230810_204741__range_1_to_424 | 45148.8675 | TRUE | piecewise_liniear | constant | 0
406 | 359.9349 | -0.0001673872 | 8.034e-06 | 1.109609 | 124471 | 1.131271 | 0 | TRUE | 1.141895 | TRUE | 300 | 599.6743 | tematdb | v1.1.0 | tematdb_v1.1.0_TEPatTsOfAlphas_convertedOn_20230810_204741__range_1_to_424 | 45148.8675 | TRUE | piecewise_liniear | constant | 0
406 | 374.9186 | -0.0001697387 | 8.457633e-06 | 1.092623 | 118236.4 | 1.168906 | 0 | TRUE | 1.178963 | TRUE | 300 | 599.6743 | tematdb | v1.1.0 | tematdb_v1.1.0_TEPatTsOfAlphas_convertedOn_20230810_204741__range_1_to_424 | 45148.8675 | TRUE | piecewise_liniear | constant | 0
406 | 389.9023 | -0.0001719477 | 8.921701e-06 | 1.078438 | 112086.2 | 1.198135 | 0 | TRUE | 1.210172 | TRUE | 300 | 599.6743 | tematdb | v1.1.0 | tematdb_v1.1.0_TEPatTsOfAlphas_convertedOn_20230810_204741__range_1_to_424 | 45148.8675 | TRUE | piecewise_liniear | constant | 0
406 | 404.886 | -0.000173943 | 9.384381e-06 | 1.066108 | 106560 | 1.224446 | 0 | TRUE | 1.237447 | TRUE | 300 | 599.6743 | tematdb | v1.1.0 | tematdb_v1.1.0_TEPatTsOfAlphas_convertedOn_20230810_204741__range_1_to_424 | 45148.8675 | TRUE | piecewise_liniear | constant | 0
406 | 419.8697 | -0.0001757957 | 9.8647e-06 | 1.058386 | 101371.6 | 1.242805 | 0 | TRUE | 1.25691 | TRUE | 300 | 599.6743 | tematdb | v1.1.0 | tematdb_v1.1.0_TEPatTsOfAlphas_convertedOn_20230810_204741__range_1_to_424 | 45148.8675 | TRUE | piecewise_liniear | constant | 0
406 | 434.8534 | -0.0001775772 | 1.036081e-05 | 1.05214 | 96517.57 | 1.257911 | 0 | TRUE | 1.271625 | TRUE | 300 | 599.6743 | tematdb | v1.1.0 | tematdb_v1.1.0_TEPatTsOfAlphas_convertedOn_20230810_204741__range_1_to_424 | 45148.8675 | TRUE | piecewise_liniear | constant | 0
406 | 449.8371 | -0.0001792162 | 1.08698e-05 | 1.052152 | 91998 | 1.263309 | 0 | TRUE | 1.27823 | TRUE | 300 | 599.6743 | tematdb | v1.1.0 | tematdb_v1.1.0_TEPatTsOfAlphas_convertedOn_20230810_204741__range_1_to_424 | 45148.8675 | TRUE | piecewise_liniear | constant | 0
406 | 465.1466 | -0.0001807126 | 1.138797e-05 | 1.055615 | 87811.99 | 1.263616 | 0 | TRUE | 1.276763 | TRUE | 300 | 599.6743 | tematdb | v1.1.0 | tematdb_v1.1.0_TEPatTsOfAlphas_convertedOn_20230810_204741__range_1_to_424 | 45148.8675 | TRUE | piecewise_liniear | constant | 0
406 | 479.8046 | -0.0001819952 | 1.191007e-05 | 1.064489 | 83962.56 | 1.253513 | 0 | TRUE | 1.267303 | TRUE | 300 | 599.6743 | tematdb | v1.1.0 | tematdb_v1.1.0_TEPatTsOfAlphas_convertedOn_20230810_204741__range_1_to_424 | 45148.8675 | TRUE | piecewise_liniear | constant | 0
406 | 495.114 | -0.0001829929 | 1.243089e-05 | 1.079062 | 80444.75 | 1.236018 | 0 | TRUE | 1.248124 | TRUE | 300 | 599.6743 | tematdb | v1.1.0 | tematdb_v1.1.0_TEPatTsOfAlphas_convertedOn_20230810_204741__range_1_to_424 | 45148.8675 | TRUE | piecewise_liniear | constant | 0
406 | 509.772 | -0.0001835629 | 1.297059e-05 | 1.097201 | 77097.48 | 1.20698 | 0 | TRUE | 1.219579 | TRUE | 300 | 599.6743 | tematdb | v1.1.0 | tematdb_v1.1.0_TEPatTsOfAlphas_convertedOn_20230810_204741__range_1_to_424 | 45148.8675 | TRUE | piecewise_liniear | constant | 0
406 | 525.0814 | -0.0001837055 | 1.3529e-05 | 1.126244 | 73915.27 | 1.162981 | 0 | TRUE | 1.180299 | TRUE | 300 | 599.6743 | tematdb | v1.1.0 | tematdb_v1.1.0_TEPatTsOfAlphas_convertedOn_20230810_204741__range_1_to_424 | 45148.8675 | TRUE | piecewise_liniear | constant | 0
406 | 539.7394 | -0.0001832779 | 1.407101e-05 | 1.155007 | 71068.13 | 1.115565 | 0 | TRUE | 1.131312 | TRUE | 300 | 599.6743 | tematdb | v1.1.0 | tematdb_v1.1.0_TEPatTsOfAlphas_convertedOn_20230810_204741__range_1_to_424 | 45148.8675 | TRUE | piecewise_liniear | constant | 0
406 | 555.0489 | -0.000182209 | 1.458714e-05 | 1.196154 | 68553.52 | 1.056121 | 0 | TRUE | 1.069171 | TRUE | 300 | 599.6743 | tematdb | v1.1.0 | tematdb_v1.1.0_TEPatTsOfAlphas_convertedOn_20230810_204741__range_1_to_424 | 45148.8675 | TRUE | piecewise_liniear | constant | 0
406 | 570.0326 | -0.000180285 | 1.510397e-05 | 1.24105 | 66207.75 | 0.9884129 | 0 | TRUE | 1.000546 | TRUE | 300 | 599.6743 | tematdb | v1.1.0 | tematdb_v1.1.0_TEPatTsOfAlphas_convertedOn_20230810_204741__range_1_to_424 | 45148.8675 | TRUE | piecewise_liniear | constant | 0
406 | 585.0163 | -0.0001772922 | 1.561798e-05 | 1.2918 | 64028.76 | 0.9114377 | 0 | TRUE | 0.9222463 | TRUE | 300 | 599.6743 | tematdb | v1.1.0 | tematdb_v1.1.0_TEPatTsOfAlphas_convertedOn_20230810_204741__range_1_to_424 | 45148.8675 | TRUE | piecewise_liniear | constant | 0
406 | 599.6743 | -0.0001732304 | 1.611365e-05 | 1.347765 | 62059.19 | 0.82862 | 0 | TRUE | 0.838132 | TRUE | 300 | 599.6743 | tematdb | v1.1.0 | tematdb_v1.1.0_TEPatTsOfAlphas_convertedOn_20230810_204741__range_1_to_424 | 45148.8675 | TRUE | piecewise_liniear | constant | 0
407 | 330.2303 | -0.0001327243 | 2.340859e-05 | 2.533642 | 42719.35 | 0.09808384 | 0 | TRUE | 0.09957975 | TRUE | 330.2303 | 764.4914 | tematdb | v1.1.0 | tematdb_v1.1.0_TEPatTsOfAlphas_convertedOn_20230810_204741__range_1_to_424 | 45148.8675 | TRUE | piecewise_liniear | constant | 0
407 | 372.9367 | -0.0001421162 | 2.141059e-05 | 2.316153 | 46705.86 | 0.1518891 | 0 | TRUE | 0.1485571 | TRUE | 330.2303 | 764.4914 | tematdb | v1.1.0 | tematdb_v1.1.0_TEPatTsOfAlphas_convertedOn_20230810_204741__range_1_to_424 | 45148.8675 | TRUE | piecewise_liniear | constant | 0
407 | 422.3608 | -0.0001512002 | 1.905213e-05 | 2.10116 | 52487.56 | 0.2412046 | 0 | TRUE | 0.2337465 | TRUE | 330.2303 | 764.4914 | tematdb | v1.1.0 | tematdb_v1.1.0_TEPatTsOfAlphas_convertedOn_20230810_204741__range_1_to_424 | 45148.8675 | TRUE | piecewise_liniear | constant | 0
407 | 470.8253 | -0.0001577861 | 1.708961e-05 | 1.914625 | 58515.08 | 0.3582461 | 0 | TRUE | 0.3533805 | TRUE | 330.2303 | 764.4914 | tematdb | v1.1.0 | tematdb_v1.1.0_TEPatTsOfAlphas_convertedOn_20230810_204741__range_1_to_424 | 45148.8675 | TRUE | piecewise_liniear | constant | 0
407 | 519.7697 | -0.0001646845 | 1.57102e-05 | 1.741012 | 63652.92 | 0.5153865 | 0 | TRUE | 0.5084695 | TRUE | 330.2303 | 764.4914 | tematdb | v1.1.0 | tematdb_v1.1.0_TEPatTsOfAlphas_convertedOn_20230810_204741__range_1_to_424 | 45148.8675 | TRUE | piecewise_liniear | constant | 0
407 | 568.2342 | -0.0001669 | 1.47106e-05 | 1.580124 | 67978.19 | 0.680955 | 0 | TRUE | 0.6712286 | TRUE | 330.2303 | 764.4914 | tematdb | v1.1.0 | tematdb_v1.1.0_TEPatTsOfAlphas_convertedOn_20230810_204741__range_1_to_424 | 45148.8675 | TRUE | piecewise_liniear | constant | 0
407 | 617.1785 | -0.0001747349 | 1.450247e-05 | 1.214067 | 68953.76 | 1.07025 | 0 | TRUE | 1.065368 | TRUE | 330.2303 | 764.4914 | tematdb | v1.1.0 | tematdb_v1.1.0_TEPatTsOfAlphas_convertedOn_20230810_204741__range_1_to_424 | 45148.8675 | TRUE | piecewise_liniear | constant | 0
407 | 665.643 | -0.0001881887 | 1.638185e-05 | 1.022264 | 61043.15 | 1.407674 | 0 | TRUE | 1.394079 | TRUE | 330.2303 | 764.4914 | tematdb | v1.1.0 | tematdb_v1.1.0_TEPatTsOfAlphas_convertedOn_20230810_204741__range_1_to_424 | 45148.8675 | TRUE | piecewise_liniear | constant | 0
407 | 714.5873 | -0.0001982088 | 1.864975e-05 | 0.9415575 | 53620.03 | 1.598754 | 0 | TRUE | 1.617325 | TRUE | 330.2303 | 764.4914 | tematdb | v1.1.0 | tematdb_v1.1.0_TEPatTsOfAlphas_convertedOn_20230810_204741__range_1_to_424 | 45148.8675 | TRUE | piecewise_liniear | constant | 0
407 | 764.4914 | -0.0002066687 | 2.07364e-05 | 0.8924992 | 48224.37 | 1.764334 | 0 | TRUE | 1.797302 | TRUE | 330.2303 | 764.4914 | tematdb | v1.1.0 | tematdb_v1.1.0_TEPatTsOfAlphas_convertedOn_20230810_204741__range_1_to_424 | 45148.8675 | TRUE | piecewise_liniear | constant | 0
408 | 299.7422 | -0.0001522831 | 5.123443e-06 | 3.390881 | 195181.3 | 0.4001076 | 0 | FALSE | 0.4108597 | FALSE | 300 | 872.7068 | tematdb | v1.1.0 | tematdb_v1.1.0_TEPatTsOfAlphas_convertedOn_20230810_204741__range_1_to_424 | 45148.8675 | TRUE | piecewise_liniear | constant | 0
408 | 322.9798 | -0.0001593607 | 5.434971e-06 | 3.212553 | 183993.6 | 0.4697757 | 0 | TRUE | 0.4720205 | TRUE | 300 | 872.7068 | tematdb | v1.1.0 | tematdb_v1.1.0_TEPatTsOfAlphas_convertedOn_20230810_204741__range_1_to_424 | 45148.8675 | TRUE | piecewise_liniear | constant | 0
408 | 372.607 | -0.0001680365 | 5.882399e-06 | 3.050738 | 169998.7 | 0.5862718 | 0 | TRUE | 0.5897305 | TRUE | 300 | 872.7068 | tematdb | v1.1.0 | tematdb_v1.1.0_TEPatTsOfAlphas_convertedOn_20230810_204741__range_1_to_424 | 45148.8675 | TRUE | piecewise_liniear | constant | 0
408 | 422.7576 | -0.0001751142 | 6.293226e-06 | 2.927419 | 158901 | 0.7036809 | 0 | TRUE | 0.7146477 | TRUE | 300 | 872.7068 | tematdb | v1.1.0 | tematdb_v1.1.0_TEPatTsOfAlphas_convertedOn_20230810_204741__range_1_to_424 | 45148.8675 | TRUE | piecewise_liniear | constant | 0
408 | 472.9106 | -0.000183105 | 6.672592e-06 | 2.828014 | 149866.8 | 0.8402401 | 0 | TRUE | 0.8537281 | TRUE | 300 | 872.7068 | tematdb | v1.1.0 | tematdb_v1.1.0_TEPatTsOfAlphas_convertedOn_20230810_204741__range_1_to_424 | 45148.8675 | TRUE | piecewise_liniear | constant | 0
408 | 523.0648 | -0.0001915525 | 7.055764e-06 | 2.752457 | 141728.1 | 0.9882494 | 0 | TRUE | 0.9989215 | TRUE | 300 | 872.7068 | tematdb | v1.1.0 | tematdb_v1.1.0_TEPatTsOfAlphas_convertedOn_20230810_204741__range_1_to_424 | 45148.8675 | TRUE | piecewise_liniear | constant | 0
408 | 572.6901 | -0.0001995434 | 7.408143e-06 | 2.710962 | 134986.6 | 1.135433 | 0 | TRUE | 1.140146 | TRUE | 300 | 872.7068 | tematdb | v1.1.0 | tematdb_v1.1.0_TEPatTsOfAlphas_convertedOn_20230810_204741__range_1_to_424 | 45148.8675 | TRUE | piecewise_liniear | constant | 0
408 | 622.8371 | -0.0002052511 | 7.800945e-06 | 2.689939 | 128189.6 | 1.25042 | 0 | TRUE | 1.260571 | TRUE | 300 | 872.7068 | tematdb | v1.1.0 | tematdb_v1.1.0_TEPatTsOfAlphas_convertedOn_20230810_204741__range_1_to_424 | 45148.8675 | TRUE | piecewise_liniear | constant | 0
408 | 672.978 | -0.0002086758 | 8.115637e-06 | 2.70983 | 123218.9 | 1.33254 | 0 | TRUE | 1.347216 | TRUE | 300 | 872.7068 | tematdb | v1.1.0 | tematdb_v1.1.0_TEPatTsOfAlphas_convertedOn_20230810_204741__range_1_to_424 | 45148.8675 | TRUE | piecewise_liniear | constant | 0
408 | 723.1184 | -0.0002118721 | 8.413457e-06 | 2.753606 | 118857.2 | 1.401138 | 0 | TRUE | 1.41023 | TRUE | 300 | 872.7068 | tematdb | v1.1.0 | tematdb_v1.1.0_TEPatTsOfAlphas_convertedOn_20230810_204741__range_1_to_424 | 45148.8675 | TRUE | piecewise_liniear | constant | 0
408 | 772.7262 | -0.000213242 | 8.67083e-06 | 2.827177 | 115329.2 | 1.433368 | 0 | TRUE | 1.439039 | TRUE | 300 | 872.7068 | tematdb | v1.1.0 | tematdb_v1.1.0_TEPatTsOfAlphas_convertedOn_20230810_204741__range_1_to_424 | 45148.8675 | TRUE | piecewise_liniear | constant | 0
408 | 822.8582 | -0.000213242 | 8.982321e-06 | 2.881798 | 111329.8 | 1.445501 | 0 | TRUE | 1.453307 | TRUE | 300 | 872.7068 | tematdb | v1.1.0 | tematdb_v1.1.0_TEPatTsOfAlphas_convertedOn_20230810_204741__range_1_to_424 | 45148.8675 | TRUE | piecewise_liniear | constant | 0
408 | 872.9919 | -0.0002139269 | 9.417894e-06 | 2.935406 | 106180.9 | 1.445171 | 0 | FALSE | 1.442534 | FALSE | 300 | 872.7068 | tematdb | v1.1.0 | tematdb_v1.1.0_TEPatTsOfAlphas_convertedOn_20230810_204741__range_1_to_424 | 45148.8675 | TRUE | piecewise_liniear | constant | 0
409 | 324.3401 | 0.0001155153 | 7.136259e-06 | 1.453719 | 140129.4 | 0.4171849 | 0 | FALSE | 0.4169079 | TRUE | 324.6285 | 717.5159 | tematdb | v1.1.0 | tematdb_v1.1.0_TEPatTsOfAlphas_convertedOn_20230810_204741__range_1_to_424 | 45148.8675 | TRUE | piecewise_liniear | constant | 1
409 | 372.5555 | 0.0001259909 | 7.805224e-06 | 1.415759 | 128119.3 | 0.5351738 | 0 | TRUE | 0.541086 | TRUE | 324.6285 | 717.5159 | tematdb | v1.1.0 | tematdb_v1.1.0_TEPatTsOfAlphas_convertedOn_20230810_204741__range_1_to_424 | 45148.8675 | TRUE | piecewise_liniear | constant | 1
409 | 422.8396 | 0.0001426954 | 8.801943e-06 | 1.33566 | 113611.3 | 0.7323536 | 0 | TRUE | 0.7246903 | TRUE | 324.6285 | 717.5159 | tematdb | v1.1.0 | tematdb_v1.1.0_TEPatTsOfAlphas_convertedOn_20230810_204741__range_1_to_424 | 45148.8675 | TRUE | piecewise_liniear | constant | 1
409 | 472.7079 | 0.0001593998 | 9.97418e-06 | 1.276052 | 100258.9 | 0.9436756 | 0 | TRUE | 0.9443128 | TRUE | 324.6285 | 717.5159 | tematdb | v1.1.0 | tematdb_v1.1.0_TEPatTsOfAlphas_convertedOn_20230810_204741__range_1_to_424 | 45148.8675 | TRUE | piecewise_liniear | constant | 1
409 | 522.5827 | 0.0001721404 | 1.077962e-05 | 1.23629 | 92767.67 | 1.161976 | 0 | TRUE | 1.175417 | TRUE | 324.6285 | 717.5159 | tematdb | v1.1.0 | tematdb_v1.1.0_TEPatTsOfAlphas_convertedOn_20230810_204741__range_1_to_424 | 45148.8675 | TRUE | piecewise_liniear | constant | 1
409 | 547.5199 | 0.0001786523 | 1.094663e-05 | 1.226729 | 91352.32 | 1.301333 | 0 | TRUE | 1.308892 | TRUE | 324.6285 | 717.5159 | tematdb | v1.1.0 | tematdb_v1.1.0_TEPatTsOfAlphas_convertedOn_20230810_204741__range_1_to_424 | 45148.8675 | TRUE | piecewise_liniear | constant | 1
409 | 572.0418 | 0.0001848811 | 1.069434e-05 | 1.217549 | 93507.43 | 1.501662 | 0 | TRUE | 1.523857 | TRUE | 324.6285 | 717.5159 | tematdb | v1.1.0 | tematdb_v1.1.0_TEPatTsOfAlphas_convertedOn_20230810_204741__range_1_to_424 | 45148.8675 | TRUE | piecewise_liniear | constant | 1
409 | 596.1497 | 0.0001899773 | 8.932251e-06 | 1.236665 | 111953.9 | 1.947807 | 0 | TRUE | 1.721397 | TRUE | 324.6285 | 717.5159 | tematdb | v1.1.0 | tematdb_v1.1.0_TEPatTsOfAlphas_convertedOn_20230810_204741__range_1_to_424 | 45148.8675 | TRUE | piecewise_liniear | constant | 1
409 | 620.269 | 0.0001882786 | 9.142391e-06 | 1.256604 | 109380.6 | 1.91392 | 0 | TRUE | 1.918219 | TRUE | 324.6285 | 717.5159 | tematdb | v1.1.0 | tematdb_v1.1.0_TEPatTsOfAlphas_convertedOn_20230810_204741__range_1_to_424 | 45148.8675 | TRUE | piecewise_liniear | constant | 1
409 | 644.788 | 0.0001962061 | 9.667294e-06 | 1.250714 | 103441.6 | 2.052953 | 0 | TRUE | 2.078779 | TRUE | 324.6285 | 717.5159 | tematdb | v1.1.0 | tematdb_v1.1.0_TEPatTsOfAlphas_convertedOn_20230810_204741__range_1_to_424 | 45148.8675 | TRUE | piecewise_liniear | constant | 1
409 | 667.6476 | 0.0002018686 | 9.938024e-06 | 1.241985 | 100623.6 | 2.204289 | 0 | TRUE | 2.200495 | TRUE | 324.6285 | 717.5159 | tematdb | v1.1.0 | tematdb_v1.1.0_TEPatTsOfAlphas_convertedOn_20230810_204741__range_1_to_424 | 45148.8675 | TRUE | piecewise_liniear | constant | 1
409 | 693.0105 | 0.0002024349 | 1.038156e-05 | 1.20833 | 96324.62 | 2.263927 | 0 | TRUE | 2.315618 | TRUE | 324.6285 | 717.5159 | tematdb | v1.1.0 | tematdb_v1.1.0_TEPatTsOfAlphas_convertedOn_20230810_204741__range_1_to_424 | 45148.8675 | TRUE | piecewise_liniear | constant | 1
409 | 717.5159 | 0.000218573 | 1.087122e-05 | 1.18459 | 91986.03 | 2.66182 | 0 | TRUE | 2.613333 | TRUE | 324.6285 | 717.5159 | tematdb | v1.1.0 | tematdb_v1.1.0_TEPatTsOfAlphas_convertedOn_20230810_204741__range_1_to_424 | 45148.8675 | TRUE | piecewise_liniear | constant | 1
410 | 325.2346 | 8.103093e-05 | 2.979952e-06 | 2.992803 | 335575.9 | 0.2394479 | 0 | FALSE | 0.2359288 | FALSE | 325.2795 | 765.9286 | tematdb | v1.1.0 | tematdb_v1.1.0_TEPatTsOfAlphas_convertedOn_20230810_204741__range_1_to_424 | 45148.8675 | TRUE | piecewise_liniear | constant | 0
410 | 373.0168 | 9.494845e-05 | 3.491709e-06 | 2.794056 | 286392.7 | 0.3446919 | 0 | TRUE | 0.3441555 | TRUE | 325.2795 | 765.9286 | tematdb | v1.1.0 | tematdb_v1.1.0_TEPatTsOfAlphas_convertedOn_20230810_204741__range_1_to_424 | 45148.8675 | TRUE | piecewise_liniear | constant | 0
410 | 421.2809 | 0.0001125773 | 4.172955e-06 | 2.5717 | 239638.3 | 0.4975187 | 0 | TRUE | 0.4969745 | TRUE | 325.2795 | 765.9286 | tematdb | v1.1.0 | tematdb_v1.1.0_TEPatTsOfAlphas_convertedOn_20230810_204741__range_1_to_424 | 45148.8675 | TRUE | piecewise_liniear | constant | 0
410 | 470.5074 | 0.0001382474 | 5.275189e-06 | 2.303849 | 189566.7 | 0.7399265 | 0 | TRUE | 0.7414928 | TRUE | 325.2795 | 765.9286 | tematdb | v1.1.0 | tematdb_v1.1.0_TEPatTsOfAlphas_convertedOn_20230810_204741__range_1_to_424 | 45148.8675 | TRUE | piecewise_liniear | constant | 0
410 | 519.2361 | 0.0001701031 | 7.136666e-06 | 2.031933 | 140121.4 | 1.036059 | 0 | TRUE | 1.051159 | TRUE | 325.2795 | 765.9286 | tematdb | v1.1.0 | tematdb_v1.1.0_TEPatTsOfAlphas_convertedOn_20230810_204741__range_1_to_424 | 45148.8675 | TRUE | piecewise_liniear | constant | 0
410 | 568.4717 | 0.0001902062 | 8.331661e-06 | 1.840245 | 120024.1 | 1.341377 | 0 | TRUE | 1.369578 | TRUE | 325.2795 | 765.9286 | tematdb | v1.1.0 | tematdb_v1.1.0_TEPatTsOfAlphas_convertedOn_20230810_204741__range_1_to_424 | 45148.8675 | TRUE | piecewise_liniear | constant | 0
410 | 617.7063 | 0.0002109278 | 8.828188e-06 | 1.660846 | 113273.5 | 1.874343 | 0 | TRUE | 1.876848 | TRUE | 325.2795 | 765.9286 | tematdb | v1.1.0 | tematdb_v1.1.0_TEPatTsOfAlphas_convertedOn_20230810_204741__range_1_to_424 | 45148.8675 | TRUE | piecewise_liniear | constant | 0
410 | 666.9414 | 0.0002313402 | 9.849334e-06 | 1.715983 | 101529.7 | 2.111884 | 0 | TRUE | 2.07785 | TRUE | 325.2795 | 765.9286 | tematdb | v1.1.0 | tematdb_v1.1.0_TEPatTsOfAlphas_convertedOn_20230810_204741__range_1_to_424 | 45148.8675 | TRUE | piecewise_liniear | constant | 0
410 | 715.6988 | 0.000245567 | 1.156085e-05 | 1.717849 | 86498.83 | 2.173179 | 0 | TRUE | 2.186136 | TRUE | 325.2795 | 765.9286 | tematdb | v1.1.0 | tematdb_v1.1.0_TEPatTsOfAlphas_convertedOn_20230810_204741__range_1_to_424 | 45148.8675 | TRUE | piecewise_liniear | constant | 0
410 | 765.9286 | 0.0002542268 | 1.279183e-05 | 1.672075 | 78174.87 | 2.314421 | 0 | TRUE | 2.338085 | TRUE | 325.2795 | 765.9286 | tematdb | v1.1.0 | tematdb_v1.1.0_TEPatTsOfAlphas_convertedOn_20230810_204741__range_1_to_424 | 45148.8675 | TRUE | piecewise_liniear | constant | 0
411 | 307.5545 | -0.0002002882 | 1.712558e-05 | 1.155287 | 58392.19 | 0.6235877 | 0 | FALSE | 0.6229508 | FALSE | 307.7561 | 773 | tematdb | v1.1.0 | tematdb_v1.1.0_TEPatTsOfAlphas_convertedOn_20230810_204741__range_1_to_424 | 45148.8675 | TRUE | piecewise_liniear | constant | 0
411 | 322.9584 | -0.0002075327 | 1.82291e-05 | 1.139532 | 54857.33 | 0.6696191 | 0 | TRUE | 0.6685415 | TRUE | 307.7561 | 773 | tematdb | v1.1.0 | tematdb_v1.1.0_TEPatTsOfAlphas_convertedOn_20230810_204741__range_1_to_424 | 45148.8675 | TRUE | piecewise_liniear | constant | 0
411 | 372.9167 | -0.0002187916 | 1.894945e-05 | 1.111877 | 52771.97 | 0.8472655 | 0 | TRUE | 0.8479028 | TRUE | 307.7561 | 773 | tematdb | v1.1.0 | tematdb_v1.1.0_TEPatTsOfAlphas_convertedOn_20230810_204741__range_1_to_424 | 45148.8675 | TRUE | piecewise_liniear | constant | 0
411 | 422.4588 | -0.0002248139 | 1.906248e-05 | 1.068465 | 52459.06 | 1.048313 | 0 | TRUE | 1.044182 | TRUE | 307.7561 | 773 | tematdb | v1.1.0 | tematdb_v1.1.0_TEPatTsOfAlphas_convertedOn_20230810_204741__range_1_to_424 | 45148.8675 | TRUE | piecewise_liniear | constant | 0
411 | 472.8335 | -0.0002336557 | 2.015902e-05 | 1.027966 | 49605.6 | 1.245698 | 0 | TRUE | 1.233975 | TRUE | 307.7561 | 773 | tematdb | v1.1.0 | tematdb_v1.1.0_TEPatTsOfAlphas_convertedOn_20230810_204741__range_1_to_424 | 45148.8675 | TRUE | piecewise_liniear | constant | 0
411 | 522.3755 | -0.0002429006 | 2.208423e-05 | 0.9945483 | 45281.18 | 1.403239 | 0 | TRUE | 1.397971 | TRUE | 307.7561 | 773 | tematdb | v1.1.0 | tematdb_v1.1.0_TEPatTsOfAlphas_convertedOn_20230810_204741__range_1_to_424 | 45148.8675 | TRUE | piecewise_liniear | constant | 0
411 | 572.3339 | -0.0002509368 | 2.477157e-05 | 0.9695104 | 40368.87 | 1.500625 | 0 | TRUE | 1.487849 | TRUE | 307.7561 | 773 | tematdb | v1.1.0 | tematdb_v1.1.0_TEPatTsOfAlphas_convertedOn_20230810_204741__range_1_to_424 | 45148.8675 | TRUE | piecewise_liniear | constant | 0
411 | 622.7086 | -0.0002591743 | 2.832143e-05 | 0.9443745 | 35308.95 | 1.563901 | 0 | TRUE | 1.547802 | TRUE | 307.7561 | 773 | tematdb | v1.1.0 | tematdb_v1.1.0_TEPatTsOfAlphas_convertedOn_20230810_204741__range_1_to_424 | 45148.8675 | TRUE | piecewise_liniear | constant | 0
411 | 672.6669 | -0.0002692247 | 3.383535e-05 | 0.9164055 | 29554.89 | 1.572431 | 0 | TRUE | 1.559767 | TRUE | 307.7561 | 773 | tematdb | v1.1.0 | tematdb_v1.1.0_TEPatTsOfAlphas_convertedOn_20230810_204741__range_1_to_424 | 45148.8675 | TRUE | piecewise_liniear | constant | 0
411 | 722.6253 | -0.0002804835 | 3.913575e-05 | 0.9127249 | 25552.09 | 1.591528 | 0 | TRUE | 1.578401 | TRUE | 307.7561 | 773 | tematdb | v1.1.0 | tematdb_v1.1.0_TEPatTsOfAlphas_convertedOn_20230810_204741__range_1_to_424 | 45148.8675 | TRUE | piecewise_liniear | constant | 0
411 | 773 | -0.0002889225 | 4.495394e-05 | 0.8969332 | 22244.99 | 1.600347 | 0 | TRUE | 1.587822 | FALSE | 307.7561 | 773 | tematdb | v1.1.0 | tematdb_v1.1.0_TEPatTsOfAlphas_convertedOn_20230810_204741__range_1_to_424 | 45148.8675 | TRUE | piecewise_liniear | constant | 0
412 | 309.0737 | -0.0001586226 | 3.239516e-05 | 2.610369 | 30868.81 | 0.09196234 | 0 | FALSE | 0.09453796 | TRUE | 309.4767 | 1056.9 | tematdb | v1.1.0 | tematdb_v1.1.0_TEPatTsOfAlphas_convertedOn_20230810_204741__range_1_to_424 | 45148.8675 | TRUE | piecewise_liniear | constant | 0
412 | 371.8336 | -0.0001751574 | 3.038257e-05 | 2.705984 | 32913.61 | 0.1387574 | 0 | TRUE | 0.1481651 | TRUE | 309.4767 | 1056.9 | tematdb | v1.1.0 | tematdb_v1.1.0_TEPatTsOfAlphas_convertedOn_20230810_204741__range_1_to_424 | 45148.8675 | TRUE | piecewise_liniear | constant | 0
412 | 420.2268 | -0.0001888627 | 2.904048e-05 | 2.850964 | 34434.69 | 0.1810426 | 0 | TRUE | 0.1788309 | TRUE | 309.4767 | 1056.9 | tematdb | v1.1.0 | tematdb_v1.1.0_TEPatTsOfAlphas_convertedOn_20230810_204741__range_1_to_424 | 45148.8675 | TRUE | piecewise_liniear | constant | 0
412 | 468.62 | -0.0001980959 | 2.821011e-05 | 2.967845 | 35448.28 | 0.2196473 | 0 | TRUE | 0.2170316 | TRUE | 309.4767 | 1056.9 | tematdb | v1.1.0 | tematdb_v1.1.0_TEPatTsOfAlphas_convertedOn_20230810_204741__range_1_to_424 | 45148.8675 | TRUE | piecewise_liniear | constant | 0
412 | 518.5255 | -0.0002079251 | 2.800956e-05 | 2.987837 | 35702.1 | 0.2678681 | 0 | TRUE | 0.2647977 | TRUE | 309.4767 | 1056.9 | tematdb | v1.1.0 | tematdb_v1.1.0_TEPatTsOfAlphas_convertedOn_20230810_204741__range_1_to_424 | 45148.8675 | TRUE | piecewise_liniear | constant | 0
412 | 566.1626 | -0.0002164132 | 2.773589e-05 | 3.001162 | 36054.37 | 0.3185495 | 0 | TRUE | 0.3153593 | TRUE | 309.4767 | 1056.9 | tematdb | v1.1.0 | tematdb_v1.1.0_TEPatTsOfAlphas_convertedOn_20230810_204741__range_1_to_424 | 45148.8675 | TRUE | piecewise_liniear | constant | 0
412 | 615.3119 | -0.0002244537 | 2.7413e-05 | 2.992728 | 36479.04 | 0.3778548 | 0 | TRUE | 0.3735765 | TRUE | 309.4767 | 1056.9 | tematdb | v1.1.0 | tematdb_v1.1.0_TEPatTsOfAlphas_convertedOn_20230810_204741__range_1_to_424 | 45148.8675 | TRUE | piecewise_liniear | constant | 0
412 | 664.4612 | -0.000232047 | 2.799015e-05 | 2.974873 | 35726.85 | 0.4296828 | 0 | TRUE | 0.4263312 | TRUE | 309.4767 | 1056.9 | tematdb | v1.1.0 | tematdb_v1.1.0_TEPatTsOfAlphas_convertedOn_20230810_204741__range_1_to_424 | 45148.8675 | TRUE | piecewise_liniear | constant | 0
412 | 712.8544 | -0.0002356156 | 2.780304e-05 | 2.975259 | 35967.3 | 0.4784011 | 0 | TRUE | 0.4752331 | TRUE | 309.4767 | 1056.9 | tematdb | v1.1.0 | tematdb_v1.1.0_TEPatTsOfAlphas_convertedOn_20230810_204741__range_1_to_424 | 45148.8675 | TRUE | piecewise_liniear | constant | 0
412 | 762.0038 | -0.0002424636 | 2.814725e-05 | 2.976098 | 35527.45 | 0.5347701 | 0 | TRUE | 0.5298162 | TRUE | 309.4767 | 1056.9 | tematdb | v1.1.0 | tematdb_v1.1.0_TEPatTsOfAlphas_convertedOn_20230810_204741__range_1_to_424 | 45148.8675 | TRUE | piecewise_liniear | constant | 0
412 | 811.1531 | -0.0002451377 | 2.822015e-05 | 2.96857 | 35435.68 | 0.5818572 | 0 | TRUE | 0.5784183 | TRUE | 309.4767 | 1056.9 | tematdb | v1.1.0 | tematdb_v1.1.0_TEPatTsOfAlphas_convertedOn_20230810_204741__range_1_to_424 | 45148.8675 | TRUE | piecewise_liniear | constant | 0
412 | 859.5463 | -0.0002475138 | 2.82906e-05 | 2.990878 | 35347.43 | 0.6223393 | 0 | TRUE | 0.6182507 | TRUE | 309.4767 | 1056.9 | tematdb | v1.1.0 | tematdb_v1.1.0_TEPatTsOfAlphas_convertedOn_20230810_204741__range_1_to_424 | 45148.8675 | TRUE | piecewise_liniear | constant | 0
412 | 909.4518 | -0.0002475045 | 2.822048e-05 | 3.031125 | 35435.26 | 0.6512946 | 0 | TRUE | 0.6493813 | TRUE | 309.4767 | 1056.9 | tematdb | v1.1.0 | tematdb_v1.1.0_TEPatTsOfAlphas_convertedOn_20230810_204741__range_1_to_424 | 45148.8675 | TRUE | piecewise_liniear | constant | 0
412 | 957.845 | -0.0002439178 | 2.760493e-05 | 3.106921 | 36225.42 | 0.6644549 | 0 | TRUE | 0.6638114 | TRUE | 309.4767 | 1056.9 | tematdb | v1.1.0 | tematdb_v1.1.0_TEPatTsOfAlphas_convertedOn_20230810_204741__range_1_to_424 | 45148.8675 | TRUE | piecewise_liniear | constant | 0
412 | 1007.75 | -0.0002366042 | 2.678087e-05 | 3.189368 | 37340.09 | 0.6604934 | 0 | TRUE | 0.6646835 | TRUE | 309.4767 | 1056.9 | tematdb | v1.1.0 | tematdb_v1.1.0_TEPatTsOfAlphas_convertedOn_20230810_204741__range_1_to_424 | 45148.8675 | TRUE | piecewise_liniear | constant | 0
412 | 1056.9 | -0.000225713 | 2.530354e-05 | 3.29634 | 39520.16 | 0.6455557 | 0 | TRUE | 0.6509212 | TRUE | 309.4767 | 1056.9 | tematdb | v1.1.0 | tematdb_v1.1.0_TEPatTsOfAlphas_convertedOn_20230810_204741__range_1_to_424 | 45148.8675 | TRUE | piecewise_liniear | constant | 0
413 | 300 | 0.0001923487 | 2.547946e-05 | 0.999102 | 39247.3 | 0.4360135 | 0 | TRUE | 0.440708 | FALSE | 300 | 779.6459 | tematdb | v1.1.0 | tematdb_v1.1.0_TEPatTsOfAlphas_convertedOn_20230810_204741__range_1_to_424 | 45148.8675 | TRUE | piecewise_liniear | constant | 0
413 | 343.8293 | 0.0002143724 | 2.661747e-05 | 0.9705782 | 37569.31 | 0.6116222 | 0 | TRUE | 0.6159418 | TRUE | 300 | 779.6459 | tematdb | v1.1.0 | tematdb_v1.1.0_TEPatTsOfAlphas_convertedOn_20230810_204741__range_1_to_424 | 45148.8675 | TRUE | piecewise_liniear | constant | 0
413 | 387.6586 | 0.0002337207 | 2.787635e-05 | 0.9212223 | 35872.7 | 0.8246002 | 0 | TRUE | 0.7996841 | TRUE | 300 | 779.6459 | tematdb | v1.1.0 | tematdb_v1.1.0_TEPatTsOfAlphas_convertedOn_20230810_204741__range_1_to_424 | 45148.8675 | TRUE | piecewise_liniear | constant | 0
413 | 430.9112 | 0.0002584194 | 3.070659e-05 | 0.9063394 | 32566.3 | 1.033988 | 0 | TRUE | 1.022873 | TRUE | 300 | 779.6459 | tematdb | v1.1.0 | tematdb_v1.1.0_TEPatTsOfAlphas_convertedOn_20230810_204741__range_1_to_424 | 45148.8675 | TRUE | piecewise_liniear | constant | 0
413 | 474.7405 | 0.0002703361 | 3.234791e-05 | 0.8846759 | 30913.9 | 1.212367 | 0 | TRUE | 1.190787 | TRUE | 300 | 779.6459 | tematdb | v1.1.0 | tematdb_v1.1.0_TEPatTsOfAlphas_convertedOn_20230810_204741__range_1_to_424 | 45148.8675 | TRUE | piecewise_liniear | constant | 0
413 | 518.5698 | 0.0002706594 | 2.913736e-05 | 0.9115413 | 34320.2 | 1.430299 | 0 | TRUE | 1.38516 | TRUE | 300 | 779.6459 | tematdb | v1.1.0 | tematdb_v1.1.0_TEPatTsOfAlphas_convertedOn_20230810_204741__range_1_to_424 | 45148.8675 | TRUE | piecewise_liniear | constant | 0
413 | 561.8224 | 0.0002584973 | 2.216901e-05 | 0.9718694 | 45108 | 1.742435 | 0 | TRUE | 1.724989 | TRUE | 300 | 779.6459 | tematdb | v1.1.0 | tematdb_v1.1.0_TEPatTsOfAlphas_convertedOn_20230810_204741__range_1_to_424 | 45148.8675 | TRUE | piecewise_liniear | constant | 0
413 | 605.6517 | 0.0002519835 | 1.736e-05 | 1.032087 | 57603.68 | 2.146351 | 0 | TRUE | 2.073309 | TRUE | 300 | 779.6459 | tematdb | v1.1.0 | tematdb_v1.1.0_TEPatTsOfAlphas_convertedOn_20230810_204741__range_1_to_424 | 45148.8675 | TRUE | piecewise_liniear | constant | 0
413 | 648.9043 | 0.0002609272 | 1.815999e-05 | 1.071901 | 55066.11 | 2.269598 | 0 | TRUE | 2.27033 | TRUE | 300 | 779.6459 | tematdb | v1.1.0 | tematdb_v1.1.0_TEPatTsOfAlphas_convertedOn_20230810_204741__range_1_to_424 | 45148.8675 | TRUE | piecewise_liniear | constant | 0
413 | 692.7336 | 0.0002630341 | 1.962888e-05 | 1.098027 | 50945.34 | 2.223728 | 0 | TRUE | 2.262029 | TRUE | 300 | 779.6459 | tematdb | v1.1.0 | tematdb_v1.1.0_TEPatTsOfAlphas_convertedOn_20230810_204741__range_1_to_424 | 45148.8675 | TRUE | piecewise_liniear | constant | 0
413 | 735.9862 | 0.0002559254 | 1.843125e-05 | 1.131661 | 54255.68 | 2.311135 | 0 | TRUE | 2.298945 | TRUE | 300 | 779.6459 | tematdb | v1.1.0 | tematdb_v1.1.0_TEPatTsOfAlphas_convertedOn_20230810_204741__range_1_to_424 | 45148.8675 | TRUE | piecewise_liniear | constant | 0
413 | 779.8155 | 0.0002455472 | 1.711001e-05 | 1.191724 | 58445.34 | 2.305876 | 0 | FALSE | 2.272591 | TRUE | 300 | 779.6459 | tematdb | v1.1.0 | tematdb_v1.1.0_TEPatTsOfAlphas_convertedOn_20230810_204741__range_1_to_424 | 45148.8675 | TRUE | piecewise_liniear | constant | 0
415 | 303.0954 | 6.41196e-05 | 4.995403e-06 | 2.437002 | 200184 | 0.102361 | 0 | FALSE | 0.1208359 | TRUE | 303.5294 | 922.6891 | tematdb | v1.1.0 | tematdb_v1.1.0_TEPatTsOfAlphas_convertedOn_20230810_204741__range_1_to_424 | 45148.8675 | TRUE | piecewise_liniear | constant | 5
415 | 323.7317 | 7.297896e-05 | 5.136216e-06 | 2.306551 | 194695.9 | 0.1455373 | 0 | TRUE | 0.1432963 | TRUE | 303.5294 | 922.6891 | tematdb | v1.1.0 | tematdb_v1.1.0_TEPatTsOfAlphas_convertedOn_20230810_204741__range_1_to_424 | 45148.8675 | TRUE | piecewise_liniear | constant | 5
415 | 372.227 | 9.678848e-05 | 6.742459e-06 | 2.012163 | 148313.8 | 0.257024 | 0 | TRUE | 0.2611538 | TRUE | 303.5294 | 922.6891 | tematdb | v1.1.0 | tematdb_v1.1.0_TEPatTsOfAlphas_convertedOn_20230810_204741__range_1_to_424 | 45148.8675 | TRUE | piecewise_liniear | constant | 5
415 | 421.7541 | 0.0001230897 | 8.223524e-06 | 1.737229 | 121602.4 | 0.4472885 | 0 | TRUE | 0.4306601 | TRUE | 303.5294 | 922.6891 | tematdb | v1.1.0 | tematdb_v1.1.0_TEPatTsOfAlphas_convertedOn_20230810_204741__range_1_to_424 | 45148.8675 | TRUE | piecewise_liniear | constant | 5
415 | 472.313 | 0.0001546512 | 1.013685e-05 | 1.521619 | 98650.01 | 0.7323646 | 0 | TRUE | 0.7039007 | TRUE | 303.5294 | 922.6891 | tematdb | v1.1.0 | tematdb_v1.1.0_TEPatTsOfAlphas_convertedOn_20230810_204741__range_1_to_424 | 45148.8675 | TRUE | piecewise_liniear | constant | 5
415 | 523.3878 | 0.0001748616 | 1.291889e-05 | 1.349071 | 77406.04 | 0.9182322 | 0 | TRUE | 1.017813 | TRUE | 303.5294 | 922.6891 | tematdb | v1.1.0 | tematdb_v1.1.0_TEPatTsOfAlphas_convertedOn_20230810_204741__range_1_to_424 | 45148.8675 | TRUE | piecewise_liniear | constant | 5
415 | 572.9149 | 0.000198948 | 1.4704e-05 | 1.229538 | 68008.69 | 1.254271 | 0 | TRUE | 1.343244 | TRUE | 303.5294 | 922.6891 | tematdb | v1.1.0 | tematdb_v1.1.0_TEPatTsOfAlphas_convertedOn_20230810_204741__range_1_to_424 | 45148.8675 | TRUE | piecewise_liniear | constant | 5
415 | 622.442 | 0.0002180509 | 1.802233e-05 | 1.130701 | 55486.71 | 1.452299 | 0 | TRUE | 1.655491 | TRUE | 303.5294 | 922.6891 | tematdb | v1.1.0 | tematdb_v1.1.0_TEPatTsOfAlphas_convertedOn_20230810_204741__range_1_to_424 | 45148.8675 | TRUE | piecewise_liniear | constant | 5
415 | 672.485 | 0.0002269103 | 2.042473e-05 | 1.067762 | 48960.27 | 1.58767 | 0 | TRUE | 1.896574 | TRUE | 303.5294 | 922.6891 | tematdb | v1.1.0 | tematdb_v1.1.0_TEPatTsOfAlphas_convertedOn_20230810_204741__range_1_to_424 | 45148.8675 | TRUE | piecewise_liniear | constant | 5
415 | 724.0757 | 0.0002399225 | 2.442624e-05 | 1.019648 | 40939.58 | 1.673475 | 0 | TRUE | 2.05366 | TRUE | 303.5294 | 922.6891 | tematdb | v1.1.0 | tematdb_v1.1.0_TEPatTsOfAlphas_convertedOn_20230810_204741__range_1_to_424 | 45148.8675 | TRUE | piecewise_liniear | constant | 5
415 | 773.0868 | 0.000248505 | 2.581159e-05 | 0.9966868 | 38742.29 | 1.855774 | 0 | TRUE | 2.12668 | TRUE | 303.5294 | 922.6891 | tematdb | v1.1.0 | tematdb_v1.1.0_TEPatTsOfAlphas_convertedOn_20230810_204741__range_1_to_424 | 45148.8675 | TRUE | piecewise_liniear | constant | 5
415 | 822.098 | 0.0002532115 | 2.701159e-05 | 0.9850721 | 37021.14 | 1.980944 | 0 | TRUE | 2.198249 | TRUE | 303.5294 | 922.6891 | tematdb | v1.1.0 | tematdb_v1.1.0_TEPatTsOfAlphas_convertedOn_20230810_204741__range_1_to_424 | 45148.8675 | TRUE | piecewise_liniear | constant | 5
415 | 872.141 | 0.0002565338 | 2.975171e-05 | 0.975668 | 33611.51 | 1.977251 | 0 | TRUE | 2.233079 | TRUE | 303.5294 | 922.6891 | tematdb | v1.1.0 | tematdb_v1.1.0_TEPatTsOfAlphas_convertedOn_20230810_204741__range_1_to_424 | 45148.8675 | TRUE | piecewise_liniear | constant | 5
415 | 922.6999 | 0.0002590255 | 3.287556e-05 | 0.975644 | 30417.73 | 1.930104 | 0 | FALSE | 2.283573 | FALSE | 303.5294 | 922.6891 | tematdb | v1.1.0 | tematdb_v1.1.0_TEPatTsOfAlphas_convertedOn_20230810_204741__range_1_to_424 | 45148.8675 | TRUE | piecewise_liniear | constant | 5
416 | 331.0607 | -0.0001232626 | 8.218556e-06 | 3.049661 | 121675.9 | 0.2006887 | 0 | FALSE | 0.1967864 | TRUE | 331.3266 | 922.5665 | tematdb | v1.1.0 | tematdb_v1.1.0_TEPatTsOfAlphas_convertedOn_20230810_204741__range_1_to_424 | 45148.8675 | TRUE | piecewise_liniear | constant | 0
416 | 384.8251 | -0.000137743 | 8.549749e-06 | 2.907535 | 116962.5 | 0.2937137 | 0 | TRUE | 0.2863596 | TRUE | 331.3266 | 922.5665 | tematdb | v1.1.0 | tematdb_v1.1.0_TEPatTsOfAlphas_convertedOn_20230810_204741__range_1_to_424 | 45148.8675 | TRUE | piecewise_liniear | constant | 0
416 | 435.3466 | -0.0001488268 | 8.929658e-06 | 2.846076 | 111986.4 | 0.3794165 | 0 | TRUE | 0.3705896 | TRUE | 331.3266 | 922.5665 | tematdb | v1.1.0 | tematdb_v1.1.0_TEPatTsOfAlphas_convertedOn_20230810_204741__range_1_to_424 | 45148.8675 | TRUE | piecewise_liniear | constant | 0
416 | 484.2438 | -0.0001577654 | 9.35659e-06 | 2.812874 | 106876.5 | 0.4579515 | 0 | TRUE | 0.4497282 | TRUE | 331.3266 | 922.5665 | tematdb | v1.1.0 | tematdb_v1.1.0_TEPatTsOfAlphas_convertedOn_20230810_204741__range_1_to_424 | 45148.8675 | TRUE | piecewise_liniear | constant | 0
416 | 533.6693 | -0.0001654525 | 9.779992e-06 | 2.76494 | 102249.6 | 0.54025 | 0 | TRUE | 0.5302365 | TRUE | 331.3266 | 922.5665 | tematdb | v1.1.0 | tematdb_v1.1.0_TEPatTsOfAlphas_convertedOn_20230810_204741__range_1_to_424 | 45148.8675 | TRUE | piecewise_liniear | constant | 0
416 | 582.552 | -0.0001722458 | 1.02727e-05 | 2.71083 | 97345.43 | 0.620648 | 0 | TRUE | 0.6093519 | TRUE | 331.3266 | 922.5665 | tematdb | v1.1.0 | tematdb_v1.1.0_TEPatTsOfAlphas_convertedOn_20230810_204741__range_1_to_424 | 45148.8675 | TRUE | piecewise_liniear | constant | 0
416 | 631.4492 | -0.0001811844 | 1.108128e-05 | 2.677275 | 90242.28 | 0.6987101 | 0 | TRUE | 0.693594 | TRUE | 331.3266 | 922.5665 | tematdb | v1.1.0 | tematdb_v1.1.0_TEPatTsOfAlphas_convertedOn_20230810_204741__range_1_to_424 | 45148.8675 | TRUE | piecewise_liniear | constant | 0
416 | 680.8375 | -0.0001833296 | 1.146216e-05 | 2.629667 | 87243.56 | 0.7591739 | 0 | TRUE | 0.7519722 | TRUE | 331.3266 | 922.5665 | tematdb | v1.1.0 | tematdb_v1.1.0_TEPatTsOfAlphas_convertedOn_20230810_204741__range_1_to_424 | 45148.8675 | TRUE | piecewise_liniear | constant | 0
416 | 729.1344 | -0.0001827933 | 1.165688e-05 | 2.616268 | 85786.23 | 0.7988468 | 0 | TRUE | 0.7917665 | TRUE | 331.3266 | 922.5665 | tematdb | v1.1.0 | tematdb_v1.1.0_TEPatTsOfAlphas_convertedOn_20230810_204741__range_1_to_424 | 45148.8675 | TRUE | piecewise_liniear | constant | 0
416 | 777.9644 | -0.0001817207 | 1.178745e-05 | 2.595736 | 84835.99 | 0.8396302 | 0 | TRUE | 0.8332163 | TRUE | 331.3266 | 922.5665 | tematdb | v1.1.0 | tematdb_v1.1.0_TEPatTsOfAlphas_convertedOn_20230810_204741__range_1_to_424 | 45148.8675 | TRUE | piecewise_liniear | constant | 0
416 | 826.7873 | -0.0001795754 | 1.178472e-05 | 2.574455 | 84855.62 | 0.8787855 | 0 | TRUE | 0.8742152 | TRUE | 331.3266 | 922.5665 | tematdb | v1.1.0 | tematdb_v1.1.0_TEPatTsOfAlphas_convertedOn_20230810_204741__range_1_to_424 | 45148.8675 | TRUE | piecewise_liniear | constant | 0
416 | 875.0638 | -0.000176 | 1.169371e-05 | 2.461307 | 85516.05 | 0.9417744 | 0 | TRUE | 0.9407823 | TRUE | 331.3266 | 922.5665 | tematdb | v1.1.0 | tematdb_v1.1.0_TEPatTsOfAlphas_convertedOn_20230810_204741__range_1_to_424 | 45148.8675 | TRUE | piecewise_liniear | constant | 0
416 | 923.338 | -0.000172067 | 1.149418e-05 | 2.541761 | 87000.52 | 0.9357143 | 0 | FALSE | 0.9333333 | FALSE | 331.3266 | 922.5665 | tematdb | v1.1.0 | tematdb_v1.1.0_TEPatTsOfAlphas_convertedOn_20230810_204741__range_1_to_424 | 45148.8675 | TRUE | piecewise_liniear | constant | 0
417 | 322.0245 | 0.0002303255 | 2.654313e-05 | 2.768773 | 37674.54 | 0.2324522 | 0 | FALSE | 0.2402482 | FALSE | 326.392 | 856.8642 | tematdb | v1.1.0 | tematdb_v1.1.0_TEPatTsOfAlphas_convertedOn_20230810_204741__range_1_to_424 | 45148.8675 | TRUE | piecewise_liniear | constant | 1
417 | 366.7419 | 0.0002501765 | 3.56059e-05 | 2.414431 | 28085.23 | 0.2670035 | 0 | TRUE | 0.2658312 | TRUE | 326.392 | 856.8642 | tematdb | v1.1.0 | tematdb_v1.1.0_TEPatTsOfAlphas_convertedOn_20230810_204741__range_1_to_424 | 45148.8675 | TRUE | piecewise_liniear | constant | 1
417 | 405.3035 | 0.0002625658 | 4.258138e-05 | 2.167671 | 23484.44 | 0.3027217 | 0 | TRUE | 0.3139354 | TRUE | 326.392 | 856.8642 | tematdb | v1.1.0 | tematdb_v1.1.0_TEPatTsOfAlphas_convertedOn_20230810_204741__range_1_to_424 | 45148.8675 | TRUE | piecewise_liniear | constant | 1
417 | 457.2378 | 0.0002774235 | 5.386956e-05 | 1.85406 | 18563.36 | 0.3523396 | 0 | TRUE | 0.3768751 | TRUE | 326.392 | 856.8642 | tematdb | v1.1.0 | tematdb_v1.1.0_TEPatTsOfAlphas_convertedOn_20230810_204741__range_1_to_424 | 45148.8675 | TRUE | piecewise_liniear | constant | 1
417 | 500.9401 | 0.0002917968 | 6.404694e-05 | 1.638586 | 15613.55 | 0.4064239 | 0 | TRUE | 0.4285095 | TRUE | 326.392 | 856.8642 | tematdb | v1.1.0 | tematdb_v1.1.0_TEPatTsOfAlphas_convertedOn_20230810_204741__range_1_to_424 | 45148.8675 | TRUE | piecewise_liniear | constant | 1
417 | 551.3332 | 0.0003056608 | 7.738875e-05 | 1.440654 | 12921.77 | 0.4620152 | 0 | TRUE | 0.4890767 | TRUE | 326.392 | 856.8642 | tematdb | v1.1.0 | tematdb_v1.1.0_TEPatTsOfAlphas_convertedOn_20230810_204741__range_1_to_424 | 45148.8675 | TRUE | piecewise_liniear | constant | 1
417 | 602.241 | 0.000319524 | 9.458767e-05 | 1.275447 | 10572.2 | 0.5096597 | 0 | TRUE | 0.5379975 | TRUE | 326.392 | 856.8642 | tematdb | v1.1.0 | tematdb_v1.1.0_TEPatTsOfAlphas_convertedOn_20230810_204741__range_1_to_424 | 45148.8675 | TRUE | piecewise_liniear | constant | 1
417 | 652.6367 | 0.0003323917 | 0.000115648 | 1.146452 | 8646.932 | 0.5438488 | 0 | TRUE | 0.5709108 | TRUE | 326.392 | 856.8642 | tematdb | v1.1.0 | tematdb_v1.1.0_TEPatTsOfAlphas_convertedOn_20230810_204741__range_1_to_424 | 45148.8675 | TRUE | piecewise_liniear | constant | 1
417 | 701.4579 | 0.0003572173 | 0.0001389599 | 1.026699 | 7196.318 | 0.6273845 | 0 | TRUE | 0.6172744 | TRUE | 326.392 | 856.8642 | tematdb | v1.1.0 | tematdb_v1.1.0_TEPatTsOfAlphas_convertedOn_20230810_204741__range_1_to_424 | 45148.8675 | TRUE | piecewise_liniear | constant | 1
417 | 752.9263 | 0.0003531468 | 0.0001530851 | 0.9215785 | 6532.315 | 0.6655761 | 0 | TRUE | 0.6813867 | TRUE | 326.392 | 856.8642 | tematdb | v1.1.0 | tematdb_v1.1.0_TEPatTsOfAlphas_convertedOn_20230810_204741__range_1_to_424 | 45148.8675 | TRUE | piecewise_liniear | constant | 1
417 | 804.3768 | 0.0003560501 | 0.0001611952 | 0.838403 | 6203.658 | 0.7545306 | 0 | TRUE | 0.7658755 | TRUE | 326.392 | 856.8642 | tematdb | v1.1.0 | tematdb_v1.1.0_TEPatTsOfAlphas_convertedOn_20230810_204741__range_1_to_424 | 45148.8675 | TRUE | piecewise_liniear | constant | 1
417 | 856.8642 | 0.000355963 | 0.000172025 | 0.6749203 | 5813.11 | 0.9351422 | 0 | TRUE | 0.9826219 | TRUE | 326.392 | 856.8642 | tematdb | v1.1.0 | tematdb_v1.1.0_TEPatTsOfAlphas_convertedOn_20230810_204741__range_1_to_424 | 45148.8675 | TRUE | piecewise_liniear | constant | 1
418 | 299.3321 | 8.346692e-05 | 1.010843e-05 | 1.528986 | 98927.37 | 0.1349258 | 0 | FALSE | 0.1373593 | FALSE | 300.5146 | 900.468 | tematdb | v1.1.0 | tematdb_v1.1.0_TEPatTsOfAlphas_convertedOn_20230810_204741__range_1_to_424 | 45148.8675 | TRUE | piecewise_liniear | constant | 0
418 | 329.8664 | 8.861137e-05 | 1.05657e-05 | 1.513022 | 94645.86 | 0.1620218 | 0 | TRUE | 0.1636491 | TRUE | 300.5146 | 900.468 | tematdb | v1.1.0 | tematdb_v1.1.0_TEPatTsOfAlphas_convertedOn_20230810_204741__range_1_to_424 | 45148.8675 | TRUE | piecewise_liniear | constant | 0
418 | 358.4924 | 9.442684e-05 | 1.102208e-05 | 1.500186 | 90726.95 | 0.1933135 | 0 | TRUE | 0.1949041 | TRUE | 300.5146 | 900.468 | tematdb | v1.1.0 | tematdb_v1.1.0_TEPatTsOfAlphas_convertedOn_20230810_204741__range_1_to_424 | 45148.8675 | TRUE | piecewise_liniear | constant | 0
418 | 388.5496 | 0.0001009133 | 1.151053e-05 | 1.48718 | 86877.01 | 0.2311452 | 0 | TRUE | 0.2340885 | TRUE | 300.5146 | 900.468 | tematdb | v1.1.0 | tematdb_v1.1.0_TEPatTsOfAlphas_convertedOn_20230810_204741__range_1_to_424 | 45148.8675 | TRUE | piecewise_liniear | constant | 0
418 | 419.5611 | 0.0001073998 | 1.204787e-05 | 1.472909 | 83002.22 | 0.2727194 | 0 | TRUE | 0.2762668 | TRUE | 300.5146 | 900.468 | tematdb | v1.1.0 | tematdb_v1.1.0_TEPatTsOfAlphas_convertedOn_20230810_204741__range_1_to_424 | 45148.8675 | TRUE | piecewise_liniear | constant | 0
418 | 450.0954 | 0.0001135508 | 1.257842e-05 | 1.45631 | 79501.25 | 0.3168144 | 0 | TRUE | 0.3225827 | TRUE | 300.5146 | 900.468 | tematdb | v1.1.0 | tematdb_v1.1.0_TEPatTsOfAlphas_convertedOn_20230810_204741__range_1_to_424 | 45148.8675 | TRUE | piecewise_liniear | constant | 0
418 | 480.6298 | 0.000120261 | 1.31553e-05 | 1.437962 | 76014.99 | 0.3674614 | 0 | TRUE | 0.3773951 | TRUE | 300.5146 | 900.468 | tematdb | v1.1.0 | tematdb_v1.1.0_TEPatTsOfAlphas_convertedOn_20230810_204741__range_1_to_424 | 45148.8675 | TRUE | piecewise_liniear | constant | 0
418 | 510.687 | 0.0001269711 | 1.376691e-05 | 1.416727 | 72637.93 | 0.4221258 | 0 | TRUE | 0.4303334 | TRUE | 300.5146 | 900.468 | tematdb | v1.1.0 | tematdb_v1.1.0_TEPatTsOfAlphas_convertedOn_20230810_204741__range_1_to_424 | 45148.8675 | TRUE | piecewise_liniear | constant | 0
418 | 540.2672 | 0.0001342404 | 1.449004e-05 | 1.392208 | 69012.92 | 0.4826158 | 0 | TRUE | 0.4876912 | TRUE | 300.5146 | 900.468 | tematdb | v1.1.0 | tematdb_v1.1.0_TEPatTsOfAlphas_convertedOn_20230810_204741__range_1_to_424 | 45148.8675 | TRUE | piecewise_liniear | constant | 0
418 | 571.2786 | 0.0001410624 | 1.532354e-05 | 1.363163 | 65259.06 | 0.5442066 | 0 | TRUE | 0.5539325 | TRUE | 300.5146 | 900.468 | tematdb | v1.1.0 | tematdb_v1.1.0_TEPatTsOfAlphas_convertedOn_20230810_204741__range_1_to_424 | 45148.8675 | TRUE | piecewise_liniear | constant | 0
418 | 600.8588 | 0.0001477726 | 1.616203e-05 | 1.333792 | 61873.41 | 0.6086618 | 0 | TRUE | 0.6165408 | TRUE | 300.5146 | 900.468 | tematdb | v1.1.0 | tematdb_v1.1.0_TEPatTsOfAlphas_convertedOn_20230810_204741__range_1_to_424 | 45148.8675 | TRUE | piecewise_liniear | constant | 0
418 | 630.4389 | 0.0001543709 | 1.711791e-05 | 1.301062 | 58418.33 | 0.674567 | 0 | TRUE | 0.6826808 | TRUE | 300.5146 | 900.468 | tematdb | v1.1.0 | tematdb_v1.1.0_TEPatTsOfAlphas_convertedOn_20230810_204741__range_1_to_424 | 45148.8675 | TRUE | piecewise_liniear | constant | 0
418 | 660.4962 | 0.0001602982 | 1.816421e-05 | 1.267209 | 55053.31 | 0.7373317 | 0 | TRUE | 0.7472334 | TRUE | 300.5146 | 900.468 | tematdb | v1.1.0 | tematdb_v1.1.0_TEPatTsOfAlphas_convertedOn_20230810_204741__range_1_to_424 | 45148.8675 | TRUE | piecewise_liniear | constant | 0
418 | 690.0763 | 0.0001664492 | 1.92464e-05 | 1.233885 | 51957.78 | 0.805075 | 0 | TRUE | 0.8109683 | TRUE | 300.5146 | 900.468 | tematdb | v1.1.0 | tematdb_v1.1.0_TEPatTsOfAlphas_convertedOn_20230810_204741__range_1_to_424 | 45148.8675 | TRUE | piecewise_liniear | constant | 0
418 | 721.0878 | 0.0001715937 | 2.039814e-05 | 1.199633 | 49024.08 | 0.867664 | 0 | TRUE | 0.8765396 | TRUE | 300.5146 | 900.468 | tematdb | v1.1.0 | tematdb_v1.1.0_TEPatTsOfAlphas_convertedOn_20230810_204741__range_1_to_424 | 45148.8675 | TRUE | piecewise_liniear | constant | 0
418 | 750.6679 | 0.0001770736 | 2.134909e-05 | 1.170967 | 46840.39 | 0.9415241 | 0 | TRUE | 0.9390719 | TRUE | 300.5146 | 900.468 | tematdb | v1.1.0 | tematdb_v1.1.0_TEPatTsOfAlphas_convertedOn_20230810_204741__range_1_to_424 | 45148.8675 | TRUE | piecewise_liniear | constant | 0
418 | 780.2481 | 0.0001809879 | 2.211816e-05 | 1.14668 | 45211.71 | 1.007721 | 0 | TRUE | 1.008667 | TRUE | 300.5146 | 900.468 | tematdb | v1.1.0 | tematdb_v1.1.0_TEPatTsOfAlphas_convertedOn_20230810_204741__range_1_to_424 | 45148.8675 | TRUE | piecewise_liniear | constant | 0
418 | 810.7824 | 0.000184343 | 2.260772e-05 | 1.127741 | 44232.68 | 1.080666 | 0 | TRUE | 1.089263 | TRUE | 300.5146 | 900.468 | tematdb | v1.1.0 | tematdb_v1.1.0_TEPatTsOfAlphas_convertedOn_20230810_204741__range_1_to_424 | 45148.8675 | TRUE | piecewise_liniear | constant | 0
418 | 841.3168 | 0.0001869152 | 2.249541e-05 | 1.119729 | 44453.52 | 1.166922 | 0 | TRUE | 1.181308 | TRUE | 300.5146 | 900.468 | tematdb | v1.1.0 | tematdb_v1.1.0_TEPatTsOfAlphas_convertedOn_20230810_204741__range_1_to_424 | 45148.8675 | TRUE | piecewise_liniear | constant | 0
418 | 870.8969 | 0.0001884809 | 2.189131e-05 | 1.121 | 45680.24 | 1.260736 | 0 | TRUE | 1.287132 | TRUE | 300.5146 | 900.468 | tematdb | v1.1.0 | tematdb_v1.1.0_TEPatTsOfAlphas_convertedOn_20230810_204741__range_1_to_424 | 45148.8675 | TRUE | piecewise_liniear | constant | 0
418 | 900.4771 | 0.0001895993 | 2.064114e-05 | 1.137945 | 48446.93 | 1.378133 | 0 | FALSE | 1.416379 | TRUE | 300.5146 | 900.468 | tematdb | v1.1.0 | tematdb_v1.1.0_TEPatTsOfAlphas_convertedOn_20230810_204741__range_1_to_424 | 45148.8675 | TRUE | piecewise_liniear | constant | 0
419 | 297.9652 | 0.0001973418 | 7.524179e-05 | 0.9112918 | 13290.49 | 0.1692338 | 0 | FALSE | 0.1732082 | TRUE | 298.6711 | 871.9545 | tematdb | v1.1.0 | tematdb_v1.1.0_TEPatTsOfAlphas_convertedOn_20230810_204741__range_1_to_424 | 45148.8675 | TRUE | piecewise_liniear | constant | 0
419 | 323.0863 | 0.0002049367 | 7.012119e-05 | 0.8291795 | 14261.03 | 0.2333781 | 0 | TRUE | 0.2410215 | TRUE | 298.6711 | 871.9545 | tematdb | v1.1.0 | tematdb_v1.1.0_TEPatTsOfAlphas_convertedOn_20230810_204741__range_1_to_424 | 45148.8675 | TRUE | piecewise_liniear | constant | 0
419 | 373.32 | 0.0002239241 | 7.394621e-05 | 0.6952239 | 13523.34 | 0.3641181 | 0 | TRUE | 0.3734483 | TRUE | 298.6711 | 871.9545 | tematdb | v1.1.0 | tematdb_v1.1.0_TEPatTsOfAlphas_convertedOn_20230810_204741__range_1_to_424 | 45148.8675 | TRUE | piecewise_liniear | constant | 0
419 | 423.5404 | 0.0002489873 | 8.510539e-05 | 0.5814561 | 11750.14 | 0.5306099 | 0 | TRUE | 0.5390768 | TRUE | 298.6711 | 871.9545 | tematdb | v1.1.0 | tematdb_v1.1.0_TEPatTsOfAlphas_convertedOn_20230810_204741__range_1_to_424 | 45148.8675 | TRUE | piecewise_liniear | constant | 0
419 | 473.1076 | 0.0002702532 | 0.0001059028 | 0.5001432 | 9442.625 | 0.6523789 | 0 | TRUE | 0.6559967 | TRUE | 298.6711 | 871.9545 | tematdb | v1.1.0 | tematdb_v1.1.0_TEPatTsOfAlphas_convertedOn_20230810_204741__range_1_to_424 | 45148.8675 | TRUE | piecewise_liniear | constant | 0
419 | 522.6782 | 0.00029 | 0.0001364568 | 0.4398206 | 7328.327 | 0.732419 | 0 | TRUE | 0.7392304 | TRUE | 298.6711 | 871.9545 | tematdb | v1.1.0 | tematdb_v1.1.0_TEPatTsOfAlphas_convertedOn_20230810_204741__range_1_to_424 | 45148.8675 | TRUE | piecewise_liniear | constant | 0
419 | 572.9078 | 0.0003108861 | 0.0001775017 | 0.4020841 | 5633.749 | 0.7758323 | 0 | TRUE | 0.7888659 | TRUE | 298.6711 | 871.9545 | tematdb | v1.1.0 | tematdb_v1.1.0_TEPatTsOfAlphas_convertedOn_20230810_204741__range_1_to_424 | 45148.8675 | TRUE | piecewise_liniear | constant | 0
419 | 623.1348 | 0.0003329114 | 0.0002217928 | 0.3738319 | 4508.713 | 0.8329437 | 0 | TRUE | 0.8420807 | TRUE | 298.6711 | 871.9545 | tematdb | v1.1.0 | tematdb_v1.1.0_TEPatTsOfAlphas_convertedOn_20230810_204741__range_1_to_424 | 45148.8675 | TRUE | piecewise_liniear | constant | 0
419 | 672.7054 | 0.0003526582 | 0.0002586687 | 0.3528128 | 3865.949 | 0.9167371 | 0 | TRUE | 0.9282938 | TRUE | 298.6711 | 871.9545 | tematdb | v1.1.0 | tematdb_v1.1.0_TEPatTsOfAlphas_convertedOn_20230810_204741__range_1_to_424 | 45148.8675 | TRUE | piecewise_liniear | constant | 0
419 | 722.9618 | 0.0003613924 | 0.0002641448 | 0.3424941 | 3785.802 | 1.043706 | 0 | TRUE | 1.059139 | TRUE | 298.6711 | 871.9545 | tematdb | v1.1.0 | tematdb_v1.1.0_TEPatTsOfAlphas_convertedOn_20230810_204741__range_1_to_424 | 45148.8675 | TRUE | piecewise_liniear | constant | 0
419 | 773.3086 | 0.0003291139 | 0.0001974743 | 0.329232 | 5063.95 | 1.288347 | 0 | TRUE | 1.301256 | TRUE | 298.6711 | 871.9545 | tematdb | v1.1.0 | tematdb_v1.1.0_TEPatTsOfAlphas_convertedOn_20230810_204741__range_1_to_424 | 45148.8675 | TRUE | piecewise_liniear | constant | 0
419 | 822.9972 | 0.0002953165 | 0.00012778 | 0.3354295 | 7825.951 | 1.674594 | 0 | TRUE | 1.681273 | TRUE | 298.6711 | 871.9545 | tematdb | v1.1.0 | tematdb_v1.1.0_TEPatTsOfAlphas_convertedOn_20230810_204741__range_1_to_424 | 45148.8675 | TRUE | piecewise_liniear | constant | 0
419 | 873.2703 | 0.0002964557 | 0.0001409921 | 0.3353702 | 7092.595 | 1.623114 | 0 | FALSE | 1.624598 | FALSE | 298.6711 | 871.9545 | tematdb | v1.1.0 | tematdb_v1.1.0_TEPatTsOfAlphas_convertedOn_20230810_204741__range_1_to_424 | 45148.8675 | TRUE | piecewise_liniear | constant | 0
420 | 298.2734 | -0.0001753278 | 3.641947e-05 | 0.6590968 | 27457.84 | 0.3819735 | 0 | TRUE | 0.3803479 | TRUE | 298.2734 | 772.7651 | tematdb | v1.1.0 | tematdb_v1.1.0_TEPatTsOfAlphas_convertedOn_20230810_204741__range_1_to_424 | 45148.8675 | TRUE | piecewise_liniear | constant | 0
420 | 323.4744 | -0.0001919765 | 4.033155e-05 | 0.6284633 | 24794.48 | 0.4703391 | 0 | TRUE | 0.4716224 | TRUE | 298.2734 | 772.7651 | tematdb | v1.1.0 | tematdb_v1.1.0_TEPatTsOfAlphas_convertedOn_20230810_204741__range_1_to_424 | 45148.8675 | TRUE | piecewise_liniear | constant | 0
420 | 372.7764 | -0.00022859 | 4.953377e-05 | 0.5797931 | 20188.25 | 0.6782476 | 0 | TRUE | 0.6770951 | TRUE | 298.2734 | 772.7651 | tematdb | v1.1.0 | tematdb_v1.1.0_TEPatTsOfAlphas_convertedOn_20230810_204741__range_1_to_424 | 45148.8675 | TRUE | piecewise_liniear | constant | 0
420 | 422.6339 | -0.0002585675 | 6.122149e-05 | 0.5372293 | 16334.13 | 0.8591097 | 0 | TRUE | 0.8505302 | TRUE | 298.2734 | 772.7651 | tematdb | v1.1.0 | tematdb_v1.1.0_TEPatTsOfAlphas_convertedOn_20230810_204741__range_1_to_424 | 45148.8675 | TRUE | piecewise_liniear | constant | 0
420 | 473.0305 | -0.0002968427 | 7.594101e-05 | 0.481674 | 13168.12 | 1.139495 | 0 | TRUE | 1.133415 | TRUE | 298.2734 | 772.7651 | tematdb | v1.1.0 | tematdb_v1.1.0_TEPatTsOfAlphas_convertedOn_20230810_204741__range_1_to_424 | 45148.8675 | TRUE | piecewise_liniear | constant | 0
420 | 522.3422 | -0.0003246067 | 9.208462e-05 | 0.4436344 | 10859.58 | 1.34728 | 0 | TRUE | 1.343261 | TRUE | 298.2734 | 772.7651 | tematdb | v1.1.0 | tematdb_v1.1.0_TEPatTsOfAlphas_convertedOn_20230810_204741__range_1_to_424 | 45148.8675 | TRUE | piecewise_liniear | constant | 0
420 | 572.7485 | -0.0003540324 | 0.0001110116 | 0.3959072 | 9008.069 | 1.633384 | 0 | TRUE | 1.629967 | TRUE | 298.2734 | 772.7651 | tematdb | v1.1.0 | tematdb_v1.1.0_TEPatTsOfAlphas_convertedOn_20230810_204741__range_1_to_424 | 45148.8675 | TRUE | piecewise_liniear | constant | 0
420 | 622.5945 | -0.0003945188 | 0.0001390778 | 0.3617683 | 7190.219 | 1.925982 | 0 | TRUE | 1.91961 | TRUE | 298.2734 | 772.7651 | tematdb | v1.1.0 | tematdb_v1.1.0_TEPatTsOfAlphas_convertedOn_20230810_204741__range_1_to_424 | 45148.8675 | TRUE | piecewise_liniear | constant | 0
420 | 672.4574 | -0.0004195185 | 0.0001626925 | 0.3406249 | 6146.564 | 2.135615 | 0 | TRUE | 2.136396 | TRUE | 298.2734 | 772.7651 | tematdb | v1.1.0 | tematdb_v1.1.0_TEPatTsOfAlphas_convertedOn_20230810_204741__range_1_to_424 | 45148.8675 | TRUE | piecewise_liniear | constant | 0
420 | 722.33 | -0.0004356686 | 0.0001892433 | 0.3006154 | 5284.203 | 2.409997 | 0 | TRUE | 2.406989 | TRUE | 298.2734 | 772.7651 | tematdb | v1.1.0 | tematdb_v1.1.0_TEPatTsOfAlphas_convertedOn_20230810_204741__range_1_to_424 | 45148.8675 | TRUE | piecewise_liniear | constant | 0
420 | 772.7788 | -0.0004263776 | 0.0002137746 | 0.3635468 | 4677.823 | 1.807704 | 0 | FALSE | 2.407982 | FALSE | 298.2734 | 772.7651 | tematdb | v1.1.0 | tematdb_v1.1.0_TEPatTsOfAlphas_convertedOn_20230810_204741__range_1_to_424 | 45148.8675 | TRUE | piecewise_liniear | constant | 0
421 | 306.1678 | 0.0001732323 | 6.850774e-06 | 1.006845 | 145968.9 | 1.332033 | 0 | FALSE | 1.371775 | TRUE | 306.3694 | 573.4873 | tematdb | v1.1.0 | tematdb_v1.1.0_TEPatTsOfAlphas_convertedOn_20230810_204741__range_1_to_424 | 45148.8675 | TRUE | piecewise_liniear | constant | 0
421 | 314.3914 | 0.0001771717 | 7.177208e-06 | 0.9890403 | 139329.9 | 1.390241 | 0 | TRUE | 1.437286 | TRUE | 306.3694 | 573.4873 | tematdb | v1.1.0 | tematdb_v1.1.0_TEPatTsOfAlphas_convertedOn_20230810_204741__range_1_to_424 | 45148.8675 | TRUE | piecewise_liniear | constant | 0
421 | 325.0822 | 0.0001825253 | 7.620149e-06 | 0.9658761 | 131231 | 1.47148 | 0 | TRUE | 1.52245 | TRUE | 306.3694 | 573.4873 | tematdb | v1.1.0 | tematdb_v1.1.0_TEPatTsOfAlphas_convertedOn_20230810_204741__range_1_to_424 | 45148.8675 | TRUE | piecewise_liniear | constant | 0
421 | 351.398 | 0.0001927273 | 8.81196e-06 | 0.9302089 | 113482.1 | 1.592329 | 0 | TRUE | 1.628786 | TRUE | 306.3694 | 573.4873 | tematdb | v1.1.0 | tematdb_v1.1.0_TEPatTsOfAlphas_convertedOn_20230810_204741__range_1_to_424 | 45148.8675 | TRUE | piecewise_liniear | constant | 0
421 | 376.2747 | 0.0001987879 | 1.004208e-05 | 0.9205274 | 99580.94 | 1.608512 | 0 | TRUE | 1.658242 | TRUE | 306.3694 | 573.4873 | tematdb | v1.1.0 | tematdb_v1.1.0_TEPatTsOfAlphas_convertedOn_20230810_204741__range_1_to_424 | 45148.8675 | TRUE | piecewise_liniear | constant | 0
421 | 401.1513 | 0.0002047475 | 1.139032e-05 | 0.9335303 | 87793.87 | 1.581543 | 0 | TRUE | 1.628201 | TRUE | 306.3694 | 573.4873 | tematdb | v1.1.0 | tematdb_v1.1.0_TEPatTsOfAlphas_convertedOn_20230810_204741__range_1_to_424 | 45148.8675 | TRUE | piecewise_liniear | constant | 0
421 | 426.028 | 0.0002050505 | 1.279334e-05 | 0.9615642 | 78165.66 | 1.456121 | 0 | TRUE | 1.544581 | TRUE | 306.3694 | 573.4873 | tematdb | v1.1.0 | tematdb_v1.1.0_TEPatTsOfAlphas_convertedOn_20230810_204741__range_1_to_424 | 45148.8675 | TRUE | piecewise_liniear | constant | 0
421 | 450.699 | 0.0002076768 | 1.424971e-05 | 1.007212 | 70176.89 | 1.354365 | 0 | TRUE | 1.423904 | TRUE | 306.3694 | 573.4873 | tematdb | v1.1.0 | tematdb_v1.1.0_TEPatTsOfAlphas_convertedOn_20230810_204741__range_1_to_424 | 45148.8675 | TRUE | piecewise_liniear | constant | 0
421 | 475.1645 | 0.0002093939 | 1.573426e-05 | 1.065309 | 63555.57 | 1.24294 | 0 | TRUE | 1.273844 | TRUE | 306.3694 | 573.4873 | tematdb | v1.1.0 | tematdb_v1.1.0_TEPatTsOfAlphas_convertedOn_20230810_204741__range_1_to_424 | 45148.8675 | TRUE | piecewise_liniear | constant | 0
421 | 499.8355 | 0.0002058586 | 1.712792e-05 | 1.139133 | 58384.2 | 1.08564 | 0 | TRUE | 1.105867 | TRUE | 306.3694 | 573.4873 | tematdb | v1.1.0 | tematdb_v1.1.0_TEPatTsOfAlphas_convertedOn_20230810_204741__range_1_to_424 | 45148.8675 | TRUE | piecewise_liniear | constant | 0
421 | 524.5066 | 0.0001970707 | 1.864524e-05 | 1.218903 | 53632.98 | 0.8963096 | 0 | TRUE | 0.9341585 | TRUE | 306.3694 | 573.4873 | tematdb | v1.1.0 | tematdb_v1.1.0_TEPatTsOfAlphas_convertedOn_20230810_204741__range_1_to_424 | 45148.8675 | TRUE | piecewise_liniear | constant | 0
421 | 548.972 | 0.000189596 | 2.012275e-05 | 1.311674 | 49694.99 | 0.7476443 | 0 | TRUE | 0.7658648 | TRUE | 306.3694 | 573.4873 | tematdb | v1.1.0 | tematdb_v1.1.0_TEPatTsOfAlphas_convertedOn_20230810_204741__range_1_to_424 | 45148.8675 | TRUE | piecewise_liniear | constant | 0
421 | 573.6431 | 0.0001750505 | 2.162707e-05 | 1.403655 | 46238.34 | 0.5790426 | 0 | FALSE | 0.610378 | TRUE | 306.3694 | 573.4873 | tematdb | v1.1.0 | tematdb_v1.1.0_TEPatTsOfAlphas_convertedOn_20230810_204741__range_1_to_424 | 45148.8675 | TRUE | piecewise_liniear | constant | 0
422 | 303.4014 | 0.0001159551 | 3.5625e-06 | 3.913242 | 280701.8 | 0.2926209 | 0 | FALSE | 0.2981818 | FALSE | 303.4722 | 969.3878 | tematdb | v1.1.0 | tematdb_v1.1.0_TEPatTsOfAlphas_convertedOn_20230810_204741__range_1_to_424 | 45148.8675 | TRUE | piecewise_liniear | constant | 0
422 | 372.1088 | 0.0001319663 | 4.209159e-06 | 3.776482 | 237577.1 | 0.4076743 | 0 | TRUE | 0.4067333 | TRUE | 303.4722 | 969.3878 | tematdb | v1.1.0 | tematdb_v1.1.0_TEPatTsOfAlphas_convertedOn_20230810_204741__range_1_to_424 | 45148.8675 | TRUE | piecewise_liniear | constant | 0
422 | 471.4286 | 0.0001547191 | 5.274502e-06 | 3.572407 | 189591.4 | 0.5989098 | 0 | TRUE | 0.5990998 | TRUE | 303.4722 | 969.3878 | tematdb | v1.1.0 | tematdb_v1.1.0_TEPatTsOfAlphas_convertedOn_20230810_204741__range_1_to_424 | 45148.8675 | TRUE | piecewise_liniear | constant | 0
422 | 570.7483 | 0.0001766292 | 6.518645e-06 | 3.384411 | 153406.1 | 0.8071037 | 0 | TRUE | 0.8026221 | TRUE | 303.4722 | 969.3878 | tematdb | v1.1.0 | tematdb_v1.1.0_TEPatTsOfAlphas_convertedOn_20230810_204741__range_1_to_424 | 45148.8675 | TRUE | piecewise_liniear | constant | 0
422 | 670.068 | 0.0001944944 | 7.891066e-06 | 3.228198 | 126725.6 | 0.9950324 | 0 | TRUE | 0.989676 | TRUE | 303.4722 | 969.3878 | tematdb | v1.1.0 | tematdb_v1.1.0_TEPatTsOfAlphas_convertedOn_20230810_204741__range_1_to_424 | 45148.8675 | TRUE | piecewise_liniear | constant | 0
422 | 770.068 | 0.0002094944 | 9.271749e-06 | 3.091578 | 107854.5 | 1.179049 | 0 | TRUE | 1.174061 | TRUE | 303.4722 | 969.3878 | tematdb | v1.1.0 | tematdb_v1.1.0_TEPatTsOfAlphas_convertedOn_20230810_204741__range_1_to_424 | 45148.8675 | TRUE | piecewise_liniear | constant | 0
422 | 869.3878 | 0.0002211236 | 1.051598e-05 | 2.977424 | 95093.35 | 1.357667 | 0 | TRUE | 1.354812 | TRUE | 303.4722 | 969.3878 | tematdb | v1.1.0 | tematdb_v1.1.0_TEPatTsOfAlphas_convertedOn_20230810_204741__range_1_to_424 | 45148.8675 | TRUE | piecewise_liniear | constant | 0
422 | 969.3878 | 0.000227191 | 1.140764e-05 | 2.907901 | 87660.54 | 1.508358 | 0 | TRUE | 1.506473 | TRUE | 303.4722 | 969.3878 | tematdb | v1.1.0 | tematdb_v1.1.0_TEPatTsOfAlphas_convertedOn_20230810_204741__range_1_to_424 | 45148.8675 | TRUE | piecewise_liniear | constant | 0
423 | 299.4652 | -0.0002050171 | 4.84375e-05 | 0.9453071 | 20645.16 | 0.2748983 | 0 | FALSE | 0.2707403 | FALSE | 301.0917 | 812.685 | tematdb | v1.1.0 | tematdb_v1.1.0_TEPatTsOfAlphas_convertedOn_20230810_204741__range_1_to_424 | 45148.8675 | TRUE | piecewise_liniear | constant | 0
423 | 322.9947 | -0.0002159635 | 5.30678e-05 | 0.8968645 | 18843.82 | 0.3165178 | 0 | TRUE | 0.307117 | TRUE | 301.0917 | 812.685 | tematdb | v1.1.0 | tematdb_v1.1.0_TEPatTsOfAlphas_convertedOn_20230810_204741__range_1_to_424 | 45148.8675 | TRUE | piecewise_liniear | constant | 0
423 | 373.262 | -0.0002369441 | 6.266439e-05 | 0.7812864 | 15958.03 | 0.4280304 | 0 | TRUE | 0.4244973 | TRUE | 301.0917 | 812.685 | tematdb | v1.1.0 | tematdb_v1.1.0_TEPatTsOfAlphas_convertedOn_20230810_204741__range_1_to_424 | 45148.8675 | TRUE | piecewise_liniear | constant | 0
423 | 424.0642 | -0.0002633979 | 7.580196e-05 | 0.6978575 | 13192.27 | 0.5561721 | 0 | TRUE | 0.5665439 | TRUE | 301.0917 | 812.685 | tematdb | v1.1.0 | tematdb_v1.1.0_TEPatTsOfAlphas_convertedOn_20230810_204741__range_1_to_424 | 45148.8675 | TRUE | piecewise_liniear | constant | 0
423 | 472.7273 | -0.0002957811 | 8.998267e-05 | 0.6376721 | 11113.25 | 0.7207674 | 0 | TRUE | 0.7194728 | TRUE | 301.0917 | 812.685 | tematdb | v1.1.0 | tematdb_v1.1.0_TEPatTsOfAlphas_convertedOn_20230810_204741__range_1_to_424 | 45148.8675 | TRUE | piecewise_liniear | constant | 0
423 | 522.9947 | -0.000327252 | 0.0001084299 | 0.5873604 | 9222.551 | 0.8794441 | 0 | TRUE | 0.8744071 | TRUE | 301.0917 | 812.685 | tematdb | v1.1.0 | tematdb_v1.1.0_TEPatTsOfAlphas_convertedOn_20230810_204741__range_1_to_424 | 45148.8675 | TRUE | piecewise_liniear | constant | 0
423 | 573.262 | -0.000359179 | 0.0001418334 | 0.5357887 | 7050.524 | 0.9732019 | 0 | TRUE | 0.9782989 | TRUE | 301.0917 | 812.685 | tematdb | v1.1.0 | tematdb_v1.1.0_TEPatTsOfAlphas_convertedOn_20230810_204741__range_1_to_424 | 45148.8675 | TRUE | piecewise_liniear | constant | 0
423 | 622.9947 | -0.0003915621 | 0.0001790436 | 0.4788954 | 5585.231 | 1.114002 | 0 | TRUE | 1.11826 | TRUE | 301.0917 | 812.685 | tematdb | v1.1.0 | tematdb_v1.1.0_TEPatTsOfAlphas_convertedOn_20230810_204741__range_1_to_424 | 45148.8675 | TRUE | piecewise_liniear | constant | 0
423 | 673.262 | -0.0004193843 | 0.0002120817 | 0.4161163 | 4715.164 | 1.341808 | 0 | TRUE | 1.360934 | TRUE | 301.0917 | 812.685 | tematdb | v1.1.0 | tematdb_v1.1.0_TEPatTsOfAlphas_convertedOn_20230810_204741__range_1_to_424 | 45148.8675 | TRUE | piecewise_liniear | constant | 0
423 | 723.5294 | -0.0004403649 | 0.0002442015 | 0.357377 | 4094.979 | 1.607706 | 0 | TRUE | 1.643693 | TRUE | 301.0917 | 812.685 | tematdb | v1.1.0 | tematdb_v1.1.0_TEPatTsOfAlphas_convertedOn_20230810_204741__range_1_to_424 | 45148.8675 | TRUE | piecewise_liniear | constant | 0
423 | 773.262 | -0.000468187 | 0.0002661631 | 0.302929 | 3757.095 | 2.102213 | 0 | TRUE | 2.101691 | TRUE | 301.0917 | 812.685 | tematdb | v1.1.0 | tematdb_v1.1.0_TEPatTsOfAlphas_convertedOn_20230810_204741__range_1_to_424 | 45148.8675 | TRUE | piecewise_liniear | constant | 0
423 | 793.0481 | -0.0004855188 | 0.0002708112 | 0.3755819 | 3692.609 | 1.837978 | 0 | TRUE | 1.832554 | TRUE | 301.0917 | 812.685 | tematdb | v1.1.0 | tematdb_v1.1.0_TEPatTsOfAlphas_convertedOn_20230810_204741__range_1_to_424 | 45148.8675 | TRUE | piecewise_liniear | constant | 0
423 | 812.8342 | -0.0005037628 | 0.000267623 | 0.4182066 | 3736.6 | 1.843062 | 0 | FALSE | 1.833608 | FALSE | 301.0917 | 812.685 | tematdb | v1.1.0 | tematdb_v1.1.0_TEPatTsOfAlphas_convertedOn_20230810_204741__range_1_to_424 | 45148.8675 | TRUE | piecewise_liniear | constant | 0
424 | 300.369 | -0.0001427497 | 4.653109e-06 | 2.912159 | 214910.1 | 0.4516971 | 0 | TRUE | 0.4544268 | TRUE | 300.369 | 849.4429 | tematdb | v1.1.0 | tematdb_v1.1.0_TEPatTsOfAlphas_convertedOn_20230810_204741__range_1_to_424 | 45148.8675 | TRUE | piecewise_liniear | constant | 0
424 | 325.0923 | -0.000147168 | 4.844376e-06 | 2.849392 | 206424.9 | 0.5100863 | 0 | TRUE | 0.5093903 | TRUE | 300.369 | 849.4429 | tematdb | v1.1.0 | tematdb_v1.1.0_TEPatTsOfAlphas_convertedOn_20230810_204741__range_1_to_424 | 45148.8675 | TRUE | piecewise_liniear | constant | 0
424 | 350.1845 | -0.0001515864 | 5.052319e-06 | 2.784236 | 197928.9 | 0.5720321 | 0 | TRUE | 0.5713455 | TRUE | 300.369 | 849.4429 | tematdb | v1.1.0 | tematdb_v1.1.0_TEPatTsOfAlphas_convertedOn_20230810_204741__range_1_to_424 | 45148.8675 | TRUE | piecewise_liniear | constant | 0
424 | 375.2768 | -0.0001559107 | 5.27988e-06 | 2.720739 | 189398.2 | 0.6350275 | 0 | TRUE | 0.6360067 | TRUE | 300.369 | 849.4429 | tematdb | v1.1.0 | tematdb_v1.1.0_TEPatTsOfAlphas_convertedOn_20230810_204741__range_1_to_424 | 45148.8675 | TRUE | piecewise_liniear | constant | 0
424 | 399.631 | -0.000159671 | 5.444774e-06 | 2.672442 | 183662.4 | 0.7002014 | 0 | TRUE | 0.6974736 | TRUE | 300.369 | 849.4429 | tematdb | v1.1.0 | tematdb_v1.1.0_TEPatTsOfAlphas_convertedOn_20230810_204741__range_1_to_424 | 45148.8675 | TRUE | piecewise_liniear | constant | 0
424 | 425.0923 | -0.0001635253 | 5.641965e-06 | 2.624823 | 177243.2 | 0.7675779 | 0 | TRUE | 0.7645079 | TRUE | 300.369 | 849.4429 | tematdb | v1.1.0 | tematdb_v1.1.0_TEPatTsOfAlphas_convertedOn_20230810_204741__range_1_to_424 | 45148.8675 | TRUE | piecewise_liniear | constant | 0
424 | 450.1845 | -0.0001673796 | 5.843765e-06 | 2.57674 | 171122.6 | 0.8375911 | 0 | TRUE | 0.8349253 | TRUE | 300.369 | 849.4429 | tematdb | v1.1.0 | tematdb_v1.1.0_TEPatTsOfAlphas_convertedOn_20230810_204741__range_1_to_424 | 45148.8675 | TRUE | piecewise_liniear | constant | 0
424 | 474.9077 | -0.0001711398 | 6.056927e-06 | 2.528406 | 165100.2 | 0.9082645 | 0 | TRUE | 0.9069013 | TRUE | 300.369 | 849.4429 | tematdb | v1.1.0 | tematdb_v1.1.0_TEPatTsOfAlphas_convertedOn_20230810_204741__range_1_to_424 | 45148.8675 | TRUE | piecewise_liniear | constant | 0
424 | 500 | -0.0001749001 | 6.250692e-06 | 2.50674 | 159982.3 | 0.9761414 | 0 | TRUE | 0.9756708 | TRUE | 300.369 | 849.4429 | tematdb | v1.1.0 | tematdb_v1.1.0_TEPatTsOfAlphas_convertedOn_20230810_204741__range_1_to_424 | 45148.8675 | TRUE | piecewise_liniear | constant | 0
424 | 524.7232 | -0.0001784724 | 6.431199e-06 | 2.483393 | 155492 | 1.04649 | 0 | TRUE | 1.044703 | TRUE | 300.369 | 849.4429 | tematdb | v1.1.0 | tematdb_v1.1.0_TEPatTsOfAlphas_convertedOn_20230810_204741__range_1_to_424 | 45148.8675 | TRUE | piecewise_liniear | constant | 0
424 | 549.8155 | -0.0001821387 | 6.606422e-06 | 2.459698 | 151367.9 | 1.122466 | 0 | TRUE | 1.118776 | TRUE | 300.369 | 849.4429 | tematdb | v1.1.0 | tematdb_v1.1.0_TEPatTsOfAlphas_convertedOn_20230810_204741__range_1_to_424 | 45148.8675 | TRUE | piecewise_liniear | constant | 0
424 | 575.2768 | -0.0001857109 | 6.808758e-06 | 2.438339 | 146869.7 | 1.19506 | 0 | TRUE | 1.194198 | TRUE | 300.369 | 849.4429 | tematdb | v1.1.0 | tematdb_v1.1.0_TEPatTsOfAlphas_convertedOn_20230810_204741__range_1_to_424 | 45148.8675 | TRUE | piecewise_liniear | constant | 0
424 | 600 | -0.0001892832 | 7.004848e-06 | 2.43216 | 142758.3 | 1.261782 | 0 | TRUE | 1.261892 | TRUE | 300.369 | 849.4429 | tematdb | v1.1.0 | tematdb_v1.1.0_TEPatTsOfAlphas_convertedOn_20230810_204741__range_1_to_424 | 45148.8675 | TRUE | piecewise_liniear | constant | 0
424 | 624.7232 | -0.0001923854 | 7.171765e-06 | 2.42742 | 139435.7 | 1.328192 | 0 | TRUE | 1.32429 | TRUE | 300.369 | 849.4429 | tematdb | v1.1.0 | tematdb_v1.1.0_TEPatTsOfAlphas_convertedOn_20230810_204741__range_1_to_424 | 45148.8675 | TRUE | piecewise_liniear | constant | 0
424 | 649.8155 | -0.0001955817 | 7.358888e-06 | 2.421506 | 135890.1 | 1.394918 | 0 | TRUE | 1.389366 | TRUE | 300.369 | 849.4429 | tematdb | v1.1.0 | tematdb_v1.1.0_TEPatTsOfAlphas_convertedOn_20230810_204741__range_1_to_424 | 45148.8675 | TRUE | piecewise_liniear | constant | 0
424 | 674.9077 | -0.0001987779 | 7.553319e-06 | 2.416865 | 132392.1 | 1.460799 | 0 | TRUE | 1.455382 | TRUE | 300.369 | 849.4429 | tematdb | v1.1.0 | tematdb_v1.1.0_TEPatTsOfAlphas_convertedOn_20230810_204741__range_1_to_424 | 45148.8675 | TRUE | piecewise_liniear | constant | 0
424 | 700 | -0.0002017861 | 7.758276e-06 | 2.435808 | 128894.6 | 1.508247 | 0 | TRUE | 1.509182 | TRUE | 300.369 | 849.4429 | tematdb | v1.1.0 | tematdb_v1.1.0_TEPatTsOfAlphas_convertedOn_20230810_204741__range_1_to_424 | 45148.8675 | TRUE | piecewise_liniear | constant | 0
424 | 724.7232 | -0.0002031962 | 7.854405e-06 | 2.452151 | 127317.1 | 1.553614 | 0 | TRUE | 1.551059 | TRUE | 300.369 | 849.4429 | tematdb | v1.1.0 | tematdb_v1.1.0_TEPatTsOfAlphas_convertedOn_20230810_204741__range_1_to_424 | 45148.8675 | TRUE | piecewise_liniear | constant | 0
424 | 749.8155 | -0.0002042303 | 7.949315e-06 | 2.470157 | 125797 | 1.592724 | 0 | TRUE | 1.591507 | TRUE | 300.369 | 849.4429 | tematdb | v1.1.0 | tematdb_v1.1.0_TEPatTsOfAlphas_convertedOn_20230810_204741__range_1_to_424 | 45148.8675 | TRUE | piecewise_liniear | constant | 0
424 | 775.2768 | -0.0002051704 | 8.046617e-06 | 2.488198 | 124275.8 | 1.630001 | 0 | TRUE | 1.631935 | TRUE | 300.369 | 849.4429 | tematdb | v1.1.0 | tematdb_v1.1.0_TEPatTsOfAlphas_convertedOn_20230810_204741__range_1_to_424 | 45148.8675 | TRUE | piecewise_liniear | constant | 0
424 | 800 | -0.0002063925 | 8.143372e-06 | 2.507143 | 122799.2 | 1.669146 | 0 | TRUE | 1.670436 | TRUE | 300.369 | 849.4429 | tematdb | v1.1.0 | tematdb_v1.1.0_TEPatTsOfAlphas_convertedOn_20230810_204741__range_1_to_424 | 45148.8675 | TRUE | piecewise_liniear | constant | 0
424 | 825.0923 | -0.0002074266 | 8.243889e-06 | 2.524914 | 121302 | 1.705503 | 0 | TRUE | 1.709502 | TRUE | 300.369 | 849.4429 | tematdb | v1.1.0 | tematdb_v1.1.0_TEPatTsOfAlphas_convertedOn_20230810_204741__range_1_to_424 | 45148.8675 | TRUE | piecewise_liniear | constant | 0
424 | 849.8155 | -0.0002084606 | 8.336801e-06 | 2.546208 | 119950.1 | 1.73972 | 0 | FALSE | 1.746919 | TRUE | 300.369 | 849.4429 | tematdb | v1.1.0 | tematdb_v1.1.0_TEPatTsOfAlphas_convertedOn_20230810_204741__range_1_to_424 | 45148.8675 | TRUE | piecewise_liniear | constant | 0