## #00001
DATA 추출 | [9 empty] | DATA in SI unit
T | cond | T | resi | T | seeb | T | TC | T | ZT | T | cond | T | seeb | T | TC | T | ZT
[K] | [S/cm] | [K] | [Ohm m] | [K] | [μV/K] | [K] | [W/m K] | [K] | [1] | [K] | [S/m] | [K] | [V/K] | [K] | [W/m/K] | [K] | [1]
298.0336 | 2519.481 |  |  | 299.5754 | 62.54957 | 298.5249 | 3.072159 | 298.917 | 0.09722431 | 298.0336 | 251948.1 | 299.5754 | 6.254957e-05 | 298.5249 | 3.072159 | 298.917 | 0.09722431
319.6757 | 2231.602 |  |  | 321.1569 | 74.62958 | 325.4456 | 2.79913 | 320.5394 | 0.1417854 | 319.6757 | 223160.2 | 321.1569 | 7.462958e-05 | 325.4456 | 2.79913 | 320.5394 | 0.1417854
344.0749 | 1889.61 |  |  | 345.1363 | 84.57783 | 373.3866 | 2.406201 | 344.6457 | 0.1782446 | 344.0749 | 188961 | 345.1363 | 8.457783e-05 | 373.3866 | 2.406201 | 344.6457 | 0.1782446
369.6315 | 1679.654 |  |  | 370.7144 | 99.73706 | 394.4069 | 2.284082 | 370.1622 | 0.2565641 | 369.6315 | 167965.4 | 370.7144 | 9.973706e-05 | 394.4069 | 2.284082 | 370.1622 | 0.2565641
394.4135 | 1400.433 |  |  | 395.0935 | 111.8171 | 423.909 | 2.064298 | 394.2656 | 0.307877 | 394.4135 | 140043.3 | 395.0935 | 0.0001118171 | 423.909 | 2.064298 | 394.2656 | 0.307877
420.3543 | 1244.589 |  |  | 418.6733 | 129.3449 | 446.7732 | 1.913326 | 420.4836 | 0.4253563 | 420.3543 | 124458.9 | 418.6733 | 0.0001293449 | 446.7732 | 1.913326 | 420.4836 | 0.4253563
444.3405 | 1032.468 |  |  | 445.0506 | 144.9779 | 473.6939 | 1.757901 | 444.2273 | 0.5023256 | 444.3405 | 103246.8 | 445.0506 | 0.0001449779 | 473.6939 | 1.757901 | 444.2273 | 0.5023256
470.273 | 928.5714 |  |  | 471.428 | 161.3214 | 497.2956 | 1.631335 | 470.4407 | 0.6427607 | 470.273 | 92857.14 | 471.428 | 0.0001613214 | 497.2956 | 1.631335 | 470.4407 | 0.6427607
494.643 | 772.7273 |  |  | 495.0078 | 177.665 | 523.8476 | 1.515852 | 494.1823 | 0.7305326 | 494.643 | 77272.73 | 495.0078 | 0.000177665 | 523.8476 | 1.515852 | 494.1823 | 0.7305326
520.1788 | 694.8052 |  |  | 520.5859 | 188.5607 | 547.4493 | 1.424788 | 520.047 | 0.8412603 | 520.1788 | 69480.52 | 520.5859 | 0.0001885607 | 547.4493 | 1.424788 | 520.047 | 0.8412603
544.9334 | 590.9091 |  |  | 544.5653 | 207.2729 | 573.6325 | 1.331496 | 544.1355 | 0.968192 | 544.9334 | 59090.91 | 544.5653 | 0.0002072729 | 573.6325 | 1.331496 | 544.1355 | 0.968192
570.4658 | 534.632 |  |  | 570.543 | 212.247 | 597.603 | 1.255964 | 570.3636 | 1.034359 | 570.4658 | 53463.2 | 570.543 | 0.000212247 | 597.603 | 1.255964 | 570.3636 | 1.034359
593.6445 | 463.2035 |  |  | 594.1228 | 232.6172 | 623.4173 | 1.191519 | 593.7386 | 1.182896 | 593.6445 | 46320.35 | 594.1228 | 0.0002326172 | 623.4173 | 1.191519 | 593.7386 | 1.182896
619.5672 | 422.0779 |  |  | 620.1005 | 235.4596 | 647.7566 | 1.129299 | 619.6163 | 1.227457 | 619.5672 | 42207.79 | 620.1005 | 0.0002354596 | 647.7566 | 1.129299 | 619.6163 | 1.227457
643.1339 | 380.9524 |  |  | 643.2806 | 248.9608 | 673.571 | 1.080387 | 642.999 | 1.336834 | 643.1339 | 38095.24 | 643.2806 | 0.0002489608 | 673.571 | 1.080387 | 642.999 | 1.336834
668.2692 | 352.8139 |  |  | 668.459 | 253.9349 | 697.5415 | 1.03592 | 668.5158 | 1.413803 | 668.2692 | 35281.39 | 668.459 | 0.0002539349 | 697.5415 | 1.03592 | 668.5158 | 1.413803
692.2279 | 316.0173 |  |  | 692.4385 | 269.0941 | 723.3559 | 0.9981023 | 692.2515 | 1.531283 | 692.2279 | 31601.73 | 692.4385 | 0.0002690941 | 723.3559 | 0.9981023 | 692.2515 | 1.531283 | 1.529175
716.9681 | 303.0303 |  |  | 717.2172 | 268.6204 | 773.5095 | 0.9513192 | 716.7119 | 1.570443 | 716.9681 | 30303.03 | 717.2172 | 0.0002686204 | 773.5095 | 0.9513192 | 716.7119 | 1.570443
740.9261 | 270.5628 |  |  | 740.797 | 281.411 | 823.2944 | 0.9422593 | 740.8137 | 1.629857 | 740.9261 | 27056.28 | 740.797 | 0.000281411 | 823.2944 | 0.9422593 | 740.8137 | 1.629857
765.273 | 261.9048 |  |  | 765.5758 | 281.8847 |  |  | 765.2716 | 1.68117 | 765.273 | 26190.48 | 765.5758 | 0.0002818847 |  |  | 765.2716 | 1.68117
813.9689 | 231.6017 |  |  | 813.9343 | 288.7537 |  |  | 813.8492 | 1.701425 | 813.9689 | 23160.17 | 813.9343 | 0.0002887537 |  |  | 813.8492 | 1.701425 | 1.667902
863.057 | 203.4632 |  |  | 863.0921 | 297.0439 |  |  | 862.7894 | 1.68117 | 863.057 | 20346.32 | 863.0921 | 0.0002970439 |  |  | 862.7894 | 1.68117
[8 empty] | Figure 4 | Figure 4
done | done |  |  | done | done | done | done | done | done
BR | BR |  |  | BR | BR | BR | BR | BR | BR
re-digitize | re-digitize |  |  | re-digitize | re-digitize | re-digitize | re-digitize | re-digitize | re-digitize
2023-04-11 | 2023-04-11 |  |  | 2023-04-11 | 2023-04-11 | 2022-03-30 | 2022-03-30 | 2022-03-30 | 2022-03-30
[6 empty] | 1_kappa.json | 1_kappa.json | 1_ZT.json | 1_ZT.json
| 300.9166 | 250.993 | 2512.25 |  | 298.4293 | 2293.144 |  | 298.03358944720196, | 2519.481
| 323.7388 | 275.717 | 2226.95 |  | 320.0262 | 2031.127 |  | 319.67566464948663, | 2231.602
| 347.988 | 301.987 | 1886.17 |  | 344.3717 | 1719.858 |  | 344.0749303052968, | 1889.61
| 373.6625 | 329.801 | 1680.12 |  | 369.8953 | 1528.763 |  | 369.63146800843134, | 1679.654
| 396.4846 | 354.525 | 1402.74 |  | 394.6335 | 1274.626 |  | 394.4135445706127, | 1400.433
| 423.5862 | 383.885 | 1236.31 |  | 420.5497 | 1132.782 |  | 420.3542530767662, | 1244.589
| 446.4083 | 408.609 | 1030.26 |  | 444.5026 | 939.7163 |  | 444.34045012579054, | 1032.468
| 473.5098 | 437.969 | 927.233 |  | 470.4188 | 845.1537 |  | 470.2729992520569, | 928.5714
| 496.332 | 462.693 | 760.807 |  | 494.7644 | 703.3097 |  | 494.64302712993816, | 772.7273
| 522.0074 | 490.508 | 697.406 |  | 520.288 | 632.3877 |  | 520.178826409193, | 694.8052
| 546.2557 | 516.777 | 586.455 |  | 545.0262 | 537.8251 |  | 544.9333650642552, | 590.9091
| 571.9311 | 544.592 | 538.905 |  | 570.5497 | 486.6036 |  | 570.4657646018904, | 534.632
| 594.7532 | 569.316 | 451.729 |  | 593.7173 | 421.5918 |  | 593.6445230162508, | 463.2035
| 621.8538 | 598.675 | 420.029 |  | 619.6335 | 384.1608 |  | 619.5672128918204, | 422.0779
| 644.6769 | 623.4 | 372.478 |  | 643.1937 | 346.7297 |  | 643.1338818249815, | 380.9524
| 668.9252 | 649.669 | 348.703 |  | 668.3246 | 321.119 |  | 668.269191541443, | 352.8139
| 693.1735 | 675.938 | 317.003 |  | 692.2775 | 287.6281 |  | 692.2278506833482, | 316.0173
| 717.4228 | 702.208 | 301.153 |  | 717.0157 | 275.8077 |  | 716.968110423608, | 303.0303
| 741.6711 | 728.477 | 261.527 |  | 740.9686 | 246.2569 |  | 740.9260896171893, | 270.5628
| 765.9194 | 754.746 | 261.527 |  | 765.3141 | 238.3767 |  | 765.272999252057, | 261.9048
| 814.4169 | 807.285 | 221.902 |  | 814.0052 | 210.7959 |  | 813.9688583667644, | 231.6017
| 862.9135 | 859.823 | 206.052 |  | 863.089 | 185.1852 |  | 863.0570476643777, | 203.4632
|  |  |  | 299.57540413341536, | 62.54957
|  |  |  | 321.15689584612244, | 74.62958
|  |  |  | 345.1363310824638, | 84.57783
|  |  |  | 370.71439533456123, | 99.73706
|  |  |  | 395.09348782484153, | 111.8171
|  |  |  | 418.67326580724387, | 129.3449
|  |  |  | 445.05064456721925, | 144.9779
|  |  |  | 471.42802332719475, | 161.3214
|  |  |  | 495.0078013095971, | 177.665
|  |  |  | 520.5858655616945, | 188.5607
|  |  |  | 544.5653007980359, | 207.2729
|  |  |  | 570.5430223040722, | 212.247
|  |  |  | 594.1228002864744, | 232.6172
|  |  |  | 620.100521792511, | 235.4596
|  |  |  | 643.2806425209743, | 248.9608
|  |  |  | 668.4590495191327, | 253.9349
|  |  |  | 692.438484755474, | 269.0941
|  |  |  | 717.2172344996933, | 268.6204
|  |  |  | 740.7970124820956, | 281.411
|  |  |  | 765.575762226315, | 281.8847
|  |  |  | 813.9342899529366, | 288.7537
|  |  |  | 863.0921321874365, | 297.0439

## #00002
DATA 추출 | [9 empty] | DATA in SI unit
T | cond | T | resi | T | seeb | T | TC | T | ZT | T | cond | T | seeb | T | TC | T | ZT
[K] | [S/cm] | [K] | [Ohm m] | [K] | [μV/K] | [K] | [W/m K] | [K] | [1] | [K] | [S/m] | [K] | [V/K] | [K] | [W/m/K] | [K] | [1]
300.282 | 1495.7 |  |  | 302.117 | 80.2452 | 299.67 | 2.84364 | 301.2903 | 0.09792148 | 300.282 | 149570 | 302.117 | 8.02452e-05 | 299.67 | 2.84364 | 301.2903 | 0.09792148
319.955 | 1506.31 |  |  | 322.895 | 87.7739 | 320.462 | 2.69818 | 320.4693 | 0.1367206 | 319.955 | 150631 | 322.895 | 8.77739e-05 | 320.462 | 2.69818 | 320.4693 | 0.1367206
369.655 | 1360.63 |  |  | 370.247 | 113.12 | 372.442 | 2.29818 | 370.1538 | 0.2734411 | 369.655 | 136063 | 370.247 | 0.00011312 | 372.442 | 2.29818 | 370.1538 | 0.2734411
420.476 | 1112.68 |  |  | 422.208 | 137.088 | 422.112 | 1.97818 | 420.2706 | 0.430485 | 420.476 | 111268 | 422.208 | 0.000137088 | 422.112 | 1.97818 | 420.2706 | 0.430485
470.142 | 870.127 |  |  | 469.57 | 165.865 | 472.937 | 1.73091 | 469.5056 | 0.6411085 | 470.142 | 87012.7 | 469.57 | 0.000165865 | 472.937 | 1.73091 | 469.5056 | 0.6411085
519.823 | 670.626 |  |  | 520.41 | 201.502 | 521.452 | 1.50545 | 519.6063 | 0.886836 | 519.823 | 67062.6 | 520.41 | 0.000201502 | 521.452 | 1.50545 | 519.6063 | 0.886836
571.83 | 503.396 |  |  | 572.376 | 227.529 | 572.277 | 1.36 | 570.5935 | 1.053118 | 571.83 | 50339.6 | 572.376 | 0.000227529 | 572.277 | 1.36 | 570.5935 | 1.053118
620.409 | 459.97 |  |  | 621.985 | 235.03 | 621.947 | 1.28 | 619.8366 | 1.2194 | 620.409 | 45997 | 621.985 | 0.00023503 | 621.947 | 1.28 | 619.8366 | 1.2194
667.853 | 475.75 |  |  | 671.569 | 233.608 | 672.772 | 1.2 | 669.0733 | 1.420785 | 667.853 | 47575 | 671.569 | 0.000233608 | 672.772 | 1.2 | 669.0733 | 1.420785
694.468 | 486.309 |  |  | 693.492 | 237.705 | 723.597 | 1.13455 | 693.4633 | 1.577829 | 694.468 | 48630.9 | 693.492 | 0.000237705 | 723.597 | 1.13455 | 693.4633 | 1.577829
718.762 | 475.359 |  |  | 717.717 | 240.426 | 773.267 | 1.09818 | 717.8598 | 1.699769 | 718.762 | 47535.9 | 717.717 | 0.000240426 | 773.267 | 1.09818 | 717.8598 | 1.699769
743.056 | 464.409 |  |  | 743.102 | 245.891 | 822.937 | 1.03273 | 742.6862 | 1.854965 | 743.056 | 46440.9 | 743.102 | 0.000245891 | 822.937 | 1.03273 | 742.6862 | 1.854965
768.506 | 453.45 |  |  | 768.479 | 247.925 | 873.762 | 0.952727 | 767.0934 | 1.917783 | 768.506 | 45345 | 768.479 | 0.000247925 | 873.762 | 0.952727 | 767.0934 | 1.917783
792.8 | 442.5 |  |  | 791.537 | 245.844 | 923.432 | 0.938182 | 791.944 | 1.939954 | 792.8 | 44250 | 791.537 | 0.000245844 | 923.432 | 0.938182 | 791.944 | 1.939954
815.933 | 420.796 |  |  | 816.931 | 254.054 |  |  | 815.9014 | 2.078522 | 815.933 | 42079.6 | 816.931 | 0.000254054 |  |  | 815.9014 | 2.078522
840.221 | 393.701 |  |  | 842.313 | 258.147 |  |  | 840.3093 | 2.137644 | 840.221 | 39370.1 | 842.313 | 0.000258147 |  |  | 840.3093 | 2.137644
866.824 | 371.97 |  |  | 865.388 | 262.242 |  |  | 864.2895 | 2.150577 | 866.824 | 37197 | 865.388 | 0.000262242 |  |  | 864.2895 | 2.150577
915.395 | 301.636 |  |  | 915.035 | 283.468 |  |  | 913.1153 | 2.213395 | 915.395 | 30163.6 | 915.035 | 0.000283468 |  |  | 913.1153 | 2.213395 | 2.35901
done | done |  |  | done | done | done | done | done | done
BR | BR |  |  | BR | BR | BR | BR | BR | BR
[8 empty] | re-digitize | re-digitize
[8 empty] | 2022-03-31 | 2022-03-31
1_ZT.json
|  | 297.644 | 0.0932039 |  | 301.2903 | 0.09792148 |  | -1.21% | -4.818%
|  | 319.634 | 0.116505 |  | 320.4693 | 0.1367206 |  | -0.2607% | -14.79%
|  | 369.11 | 0.264078 |  | 370.1538 | 0.2734411 |  | -0.282% | -3.424%
|  | 418.586 | 0.427184 |  | 420.2706 | 0.430485 |  | -0.4008% | -0.7668%
|  | 469.895 | 0.636893 |  | 469.5056 | 0.6411085 |  | 0.08294% | -0.6575%
|  | 521.204 | 0.869903 |  | 519.6063 | 0.886836 |  | 0.3075% | -1.909%
|  | 568.848 | 1.03301 |  | 570.5935 | 1.053118 |  | -0.3059% | -1.909%
|  | 620.157 | 1.21165 |  | 619.8366 | 1.2194 |  | 0.05169% | -0.6355%
|  | 669.633 | 1.41359 |  | 669.0733 | 1.420785 |  | 0.08366% | -0.5064%
|  | 695.288 | 1.5767 |  | 693.4633 | 1.577829 |  | 0.2631% | -0.07156%
|  | 719.11 | 1.70097 |  | 717.8598 | 1.699769 |  | 0.1742% | 0.07065%
|  | 744.764 | 1.84854 |  | 742.6862 | 1.854965 |  | 0.2798% | -0.3464%
|  | 768.586 | 1.91068 |  | 767.0934 | 1.917783 |  | 0.1946% | -0.3704%
|  | 792.408 | 1.94951 |  | 791.944 | 1.939954 |  | 0.05858% | 0.4926%
|  | 816.23 | 2.07379 |  | 815.9014 | 2.078522 |  | 0.04027% | -0.2277%
|  | 841.885 | 2.13592 |  | 840.3093 | 2.137644 |  | 0.1875% | -0.08067%
|  | 865.707 | 2.15922 |  | 864.2895 | 2.150577 |  | 0.164% | 0.4019%
|  | 915.183 | 2.22136 |  | 913.1153 | 2.213395 |  | 0.2264% | 0.3599%

## #00003
DATA 추출 | [9 empty] | DATA in SI unit
T | cond | T | resi | T | seeb | T | TC | T | ZT | T | cond | T | seeb | T | TC | T | ZT
[K] | [S/cm] | [K] | [Ohm m] | [K] | [10^(-7)V^2/K^2] | [K] | [W/m K] | [K] | [1] | [K] | [S/m] | [K] | [V/K] | [K] | [W/m/K] | [K] | [1]
|  |  |  | 50.3106 | 0.0670391 |  |  | 100.338 | 0.30353 |  |  | 50.3106 | 8.187741e-05 |  |  | 100.338 | 0.30353
|  |  |  | 100.621 | 0.494413 |  |  | 199.699 | 0.969811 |  |  | 100.621 | 0.000222354 |  |  | 199.699 | 0.969811
|  |  |  | 199.379 | 1.68017 |  |  | 300.895 | 0.22381 |  |  | 199.379 | 0.0004098988 |  |  | 300.895 | 0.22381
|  |  |  | 250.932 | 1.34078 | [6 empty] | 250.932 | 0.0003661666
|  |  |  | 300.621 | 0.594972 | [6 empty] | 300.621 | 0.0002439205

## #00004
DATA 추출 | [9 empty] | DATA in SI unit
T | cond | T | resi | T | seeb | T | TC | T | ZT | T | cond | T | seeb | T | TC | T | ZT
[K] | [10^(4)S/m] | [K] | [Ohm m] | [K] | [μV/K] | [K] | [W/m K] | [K] | [1] | [K] | [S/m] | [K] | [V/K] | [K] | [W/m/K] | [K] | [1]
300 | 58.8738 |  |  | 300 | 93.4518 | 300 | 8.33279 | 300 | 0.192642 | 300 | 588738 | 300 | 9.34518e-05 | 300 | 8.33279 | 300 | 0.192642 | 0.1851093 | -3.91%
350 | 50.5856 |  |  | 350 | 104.928 | 350 | 7.62806 | 350 | 0.260608 | 350 | 505856 | 350 | 0.000104928 | 350 | 7.62806 | 350 | 0.260608 | 0.2555428 | -1.944%
400 | 43.304 |  |  | 400 | 116.008 | 400 | 7.07993 | 400 | 0.336711 | 400 | 433040 | 400 | 0.000116008 | 400 | 7.07993 | 400 | 0.336711 | 0.3292569 | -2.214%
450 | 37.1545 |  |  | 450 | 126.694 | 450 | 6.61011 | 450 | 0.418228 | 450 | 371545 | 450 | 0.000126694 | 450 | 6.61011 | 450 | 0.418228 | 0.4060012 | -2.923%
500 | 32.0112 |  |  | 500 | 136.984 | 500 | 6.1925 | 500 | 0.497044 | 500 | 320112 | 500 | 0.000136984 | 500 | 6.1925 | 500 | 0.497044 | 0.4850043 | -2.422%
550 | 28 |  |  | 550 | 148.064 | 550 | 5.93148 | 550 | 0.589415 | 550 | 280000 | 550 | 0.000148064 | 550 | 5.93148 | 550 | 0.589415 | 0.5691891 | -3.432%
600 | 24.3659 |  |  | 600 | 159.145 | 600 | 5.61827 | 600 | 0.673656 | 600 | 243659 | 600 | 0.000159145 | 600 | 5.61827 | 600 | 0.673656 | 0.6590481 | -2.168%
650 | 21.361 |  |  | 650 | 169.436 | 650 | 5.40946 | 650 | 0.757893 | 650 | 213610 | 650 | 0.000169436 | 650 | 5.40946 | 650 | 0.757893 | 0.7368726 | -2.774%
700 | 19.2367 |  |  | 700 | 179.331 | 700 | 5.17455 | 700 | 0.844842 | 700 | 192367 | 700 | 0.000179331 | 700 | 5.17455 | 700 | 0.844842 | 0.8368869 | -0.9416%
750 | 16.9862 |  |  | 750 | 187.647 | 750 | 4.99184 | 750 | 0.918233 | 750 | 169862 | 750 | 0.000187647 | 750 | 4.99184 | 750 | 0.918233 | 0.8986283 | -2.135%
800 | 15.4908 |  |  | 800 | 195.173 | 800 | 4.86134 | 800 | 0.988908 | 800 | 154908 | 800 | 0.000195173 | 800 | 4.86134 | 800 | 0.988908 | 0.9710628 | -1.805%
850 | 13.9954 |  |  | 850 | 202.699 | 850 | 4.70473 | 850 | 1.06229 | 850 | 139954 | 850 | 0.000202699 | 850 | 4.70473 | 850 | 1.06229 | 1.038898 | -2.202%
900 | 12.7512 |  |  | 900 | 210.225 | 900 | 4.60033 | 900 | 1.12483 | 900 | 127512 | 900 | 0.000210225 | 900 | 4.60033 | 900 | 1.12483 | 1.102487 | -1.986%
950 | 11.7592 |  |  | 950 | 216.961 | 950 | 4.46982 | 950 | 1.19279 | 950 | 117592 | 950 | 0.000216961 | 950 | 4.46982 | 950 | 1.19279 | 1.176453 | -1.37%
1000 | 10.8924 |  |  | 1000 | 222.512 | 1000 | 4.39152 | 1000 | 1.25262 | 1000 | 108924 | 1000 | 0.000222512 | 1000 | 4.39152 | 1000 | 1.25262 | 1.228049 | -1.962%
1050 | 10.1514 |  |  | 1050 | 229.248 | 1050 | 4.33931 | 1050 | 1.31516 | 1050 | 101514 | 1050 | 0.000229248 | 1050 | 4.33931 | 1050 | 1.31516 | 1.290939 | -1.842%
1100 | 9.5371 |  |  | 1100 | 235.589 | 1100 | 4.26101 | 1100 | 1.36955 | 1100 | 95371 | 1100 | 0.000235589 | 1100 | 4.26101 | 1100 | 1.36955 | 1.36649 | -0.2234%
1150 | 8.92218 |  |  | 1150 | 240.745 | 1150 | 4.18271 | 1150 | 1.41582 | 1150 | 89221.8 | 1150 | 0.000240745 | 1150 | 4.18271 | 1150 | 1.41582 | 1.421758 | 0.4194%
1200 | 8.43305 |  |  | 1200 | 245.902 | 1200 | 4.20881 | 1200 | 1.46208 | 1200 | 84330.5 | 1200 | 0.000245902 | 1200 | 4.20881 | 1200 | 1.46208 | 1.453887 | -0.5604%

## #00005
DATA 추출 | [9 empty] | DATA in SI unit
T | cond | T | resi | T | seeb | T | TC | T | ZT | T | cond | T | seeb | T | TC | T | ZT
[℃] | [S/cm] | [℃] | [mOhm cm] | [℃] | [μV/K] | [℃] | [W/m K] | [℃] | [1] | [K] | [S/m] | [K] | [V/K] | [K] | [W/m/K] | [K] | [1]
|  | 55.1487 | 0.25083 | 56.2701 | 68.5563 | 33.8886 | 2.41727 | 106.234 | 0.462543 | 328.2987 | 398676.4 | 329.4201 | 6.85563e-05 | 307.0386 | 2.41727 | 379.384 | 0.462543 | 0.2544833
|  | 64.0219 | 0.286986 | 65.2733 | 68.5563 | 44.7831 | 2.35732 | 126.482 | 0.488644 | 337.1719 | 348449.1 | 338.4233 | 6.85563e-05 | 317.9331 | 2.35732 | 399.632 | 0.488644
|  | 106.43 | 0.294501 | 74.9196 | 72.3592 | 54.3198 | 2.31734 | 135.971 | 0.510324 | 379.58 | 339557.4 | 348.0696 | 7.23592e-05 | 327.4698 | 2.31734 | 409.121 | 0.510324
|  | 126.074 | 0.364216 | 85.8521 | 76.7958 | 64.534 | 2.26309 | 156.835 | 0.618469 | 399.224 | 274562.3 | 359.0021 | 7.67958e-05 | 337.684 | 2.26309 | 429.985 | 0.618469
|  | 136.845 | 0.397775 | 96.1415 | 79.6479 | 75.4267 | 2.19743 | 167.582 | 0.679021 | 409.995 | 251398.4 | 369.2915 | 7.96479e-05 | 348.5767 | 2.19743 | 440.732 | 0.679021
|  | 156.479 | 0.439042 | 116.72 | 86.9366 | 84.9616 | 2.15174 | 177.693 | 0.75252 | 429.629 | 227768.6 | 389.87 | 8.69366e-05 | 358.1116 | 2.15174 | 450.843 | 0.75252
|  | 166.613 | 0.459673 | 127.01 | 93.5916 | 94.4965 | 2.10605 | 188.446 | 0.782848 | 439.763 | 217546 | 400.16 | 9.35916e-05 | 367.6465 | 2.10605 | 461.596 | 0.782848
|  | 176.748 | 0.482891 | 136.013 | 97.0775 | 105.391 | 2.0461 | 198.553 | 0.877936 | 449.898 | 207086.1 | 409.163 | 9.70775e-05 | 378.541 | 2.0461 | 471.703 | 0.877936
|  | 186.89 | 0.529384 | 146.302 | 102.465 | 115.61 | 2.00611 | 207.397 | 0.960059 | 460.04 | 188898.8 | 419.452 | 0.000102465 | 388.76 | 2.00611 | 480.547 | 0.960059
|  | 197.652 | 0.537081 | 155.305 | 107.535 | 125.143 | 1.95472 | 217.512 | 1.01629 | 470.802 | 186191.7 | 428.455 | 0.000107535 | 398.293 | 1.95472 | 490.662 | 1.01629
|  | 207.154 | 0.560303 | 166.238 | 112.606 | 137.404 | 1.90331 | 228.887 | 1.09843 | 480.304 | 178474.9 | 439.388 | 0.000112606 | 410.554 | 1.90331 | 502.037 | 1.09843
|  | 218.56 | 0.59903 | 175.884 | 119.261 | 146.942 | 1.86618 | 237.73 | 1.18488 | 491.71 | 166936.5 | 449.034 | 0.000119261 | 420.092 | 1.86618 | 510.88 | 1.18488
|  | 227.428 | 0.622255 | 186.174 | 124.648 | 155.795 | 1.8205 | 248.469 | 1.2886 | 500.578 | 160705.8 | 459.324 | 0.000124648 | 428.945 | 1.8205 | 521.619 | 1.2886
|  | 238.2 | 0.6584 | 196.463 | 130.035 | 166.016 | 1.78622 | 259.209 | 1.37938 | 511.35 | 151883.4 | 469.613 | 0.000130035 | 439.166 | 1.78622 | 532.359 | 1.37938
|  | 248.336 | 0.684204 | 206.752 | 135.106 | 176.917 | 1.74623 | 269.317 | 1.47015 | 521.486 | 146155.2 | 479.902 | 0.000135106 | 450.067 | 1.74623 | 542.467 | 1.47015
|  | 258.473 | 0.715181 | 217.685 | 141.761 | 187.817 | 1.70338 | 279.429 | 1.54365 | 531.623 | 139824.7 | 490.835 | 0.000141761 | 460.967 | 1.70338 | 552.579 | 1.54365
|  | 268.606 | 0.733226 | 224.759 | 146.831 | 198.035 | 1.66054 | 289.538 | 1.62579 | 541.756 | 136383.6 | 497.909 | 0.000146831 | 471.185 | 1.66054 | 562.688 | 1.62579
|  | 279.378 | 0.769371 | 236.334 | 151.901 | 206.894 | 1.63482 | 299.643 | 1.72951 | 552.528 | 129976.3 | 509.484 | 0.000151901 | 480.044 | 1.63482 | 572.793 | 1.72951
|  | 288.879 | 0.790006 | 247.267 | 158.556 | 217.794 | 1.59198 | 309.126 | 1.78573 | 562.029 | 126581.3 | 520.417 | 0.000158556 | 490.944 | 1.59198 | 582.276 | 1.78573
|  | 299.013 | 0.813224 | 257.556 | 164.894 | 227.336 | 1.56911 | 319.864 | 1.88946 | 572.163 | 122967.3 | 530.706 | 0.000164894 | 500.486 | 1.56911 | 593.014 | 1.88946
|  | 310.414 | 0.836434 | 269.132 | 170.282 | 238.239 | 1.53482 | 329.973 | 1.9716 | 583.564 | 119555.2 | 542.282 | 0.000170282 | 511.389 | 1.53482 | 603.123 | 1.9716
|  | 319.277 | 0.844142 | 278.778 | 175.035 | 247.78 | 1.50625 | 339.438 | 2.10986 | 592.427 | 118463.5 | 551.928 | 0.000175035 | 520.93 | 1.50625 | 612.588 | 2.10986
|  | 330.037 | 0.846667 | 288.424 | 178.521 | 258.682 | 1.47196 | 349.558 | 2.1445 | 603.187 | 118110.2 | 561.574 | 0.000178521 | 531.832 | 1.47196 | 622.708 | 2.1445 | 1.542489
|  | 340.157 | 0.825919 | 299.357 | 183.592 | 268.906 | 1.44623 | 360.942 | 2.18347 | 613.307 | 121077.2 | 572.507 | 0.000183592 | 542.056 | 1.44623 | 634.092 | 2.18347
|  | 350.282 | 0.820688 | 312.219 | 187.394 | 278.448 | 1.42336 | 370.426 | 2.23105 | 623.432 | 121849 | 585.369 | 0.000187394 | 551.598 | 1.42336 | 643.576 | 2.23105
|  | 361.046 | 0.833557 | 325.08 | 190.246 | 287.992 | 1.40335 | 380.555 | 2.2182 | 634.196 | 119967.8 | 598.23 | 0.000190246 | 561.142 | 1.40335 | 653.705 | 2.2182
|  | 369.909 | 0.841265 | 338.585 | 191.831 | 299.578 | 1.37191 | 391.316 | 2.21398 | 643.059 | 118868.6 | 611.735 | 0.000191831 | 572.728 | 1.37191 | 664.466 | 2.21398
|  | 380.677 | 0.867065 | 349.518 | 191.514 | 309.804 | 1.35474 | 400.795 | 2.28316 | 653.827 | 115331.6 | 622.668 | 0.000191514 | 582.954 | 1.35474 | 673.945 | 2.28316 | 2.292961
|  | 391.444 | 0.887693 | 360.45 | 191.197 | 320.03 | 1.33757 | 410.923 | 2.27894 | 664.594 | 112651.6 | 633.6 | 0.000191197 | 593.18 | 1.33757 | 684.073 | 2.27894
|  | 400.941 | 0.897983 | 370.74 | 192.148 | 329.574 | 1.3204 | 420.415 | 2.28335 | 674.091 | 111360.7 | 643.89 | 0.000192148 | 602.724 | 1.3204 | 693.565 | 2.28335
|  | 411.709 | 0.921197 | 380.386 | 191.514 | 339.802 | 1.30608 | 431.177 | 2.27481 | 684.859 | 108554.4 | 653.536 | 0.000191514 | 612.952 | 1.30608 | 704.327 | 2.27481
|  | 420.576 | 0.941836 | 390.032 | 192.465 | 349.344 | 1.28321 | 441.299 | 2.2965 | 693.726 | 106175.6 | 663.182 | 0.000192465 | 622.494 | 1.28321 | 714.449 | 2.2965 | 2.305193
|  | 431.981 | 0.977978 | 400.965 | 193.732 | 359.573 | 1.27459 |  |  | 705.131 | 102251.8 | 674.115 | 0.000193732 | 632.723 | 1.27459
|  | 441.481 | 0.996027 | 411.897 | 193.415 | 370.481 | 1.25742 |  |  | 714.631 | 100398.9 | 685.047 | 0.000193415 | 643.631 | 1.25742
|  |  |  | 420.257 | 194.049 | 380.71 | 1.24595 |  |  |  |  | 693.407 | 0.000194049 | 653.86 | 1.24595
|  |  |  | 429.904 | 195.634 | 390.255 | 1.23164 |  |  |  |  | 703.054 | 0.000195634 | 663.405 | 1.23164
|  |  |  | 440.193 | 196.585 | 400.486 | 1.22873 |  |  |  |  | 713.343 | 0.000196585 | 673.636 | 1.22873
[6 empty] | 410.712 | 1.21156 | [6 empty] | 683.862 | 1.21156
[6 empty] | 420.263 | 1.21436 | [6 empty] | 693.413 | 1.21436
[6 empty] | 431.173 | 1.20288 | [6 empty] | 704.323 | 1.20288
[6 empty] | 441.405 | 1.20283 | [6 empty] | 714.555 | 1.20283

## #00006
DATA 추출 | [9 empty] | DATA in SI unit
T | cond | T | resi | T | seeb | T | TC | T | ZT | T | cond | T | seeb | T | TC | T | ZT
[K] | [S/m] | [K] | [Ohm m] | [K] | [μV/K] | [K] | [W/m K] | [K] | [1] | [K] | [S/m] | [K] | [V/K] | [K] | [W/m/K] | [K] | [1]
298.997 | 27213.4 |  |  | 298.269 | 63.091 | 298.163 | 0.486416 | 299.005 | 0.0646204 | 298.997 | 27213.4 | 298.269 | 6.3091e-05 | 298.163 | 0.486416 | 299.005 | 0.0646204 | 0.06658503
349.833 | 28325.3 |  |  | 346.333 | 70.3964 | 348.933 | 0.544164 | 351.741 | 0.0928918 | 349.833 | 28325.3 | 346.333 | 7.03964e-05 | 348.933 | 0.544164 | 351.741 | 0.0928918 | 0.09024152
399.331 | 27763.8 |  |  | 396.923 | 78.8951 | 399.661 | 0.584189 | 400.497 | 0.109047 | 399.331 | 27763.8 | 396.923 | 7.88951e-05 | 399.661 | 0.584189 | 400.497 | 0.109047 | 0.1181296
447.492 | 29482.6 |  |  | 448.773 | 88.5814 | 447.827 | 0.611581 | 448.259 | 0.161551 | 447.492 | 29482.6 | 448.773 | 8.85814e-05 | 447.827 | 0.611581 | 448.259 | 0.161551 | 0.1692708
499.666 | 30078.8 |  |  | 498.085 | 99.4385 | 498.537 | 0.644011 | 500 | 0.210016 | 499.666 | 30078.8 | 498.085 | 9.94385e-05 | 498.537 | 0.644011 | 500 | 0.210016 | 0.2307577
550.502 | 28898.1 |  |  | 547.438 | 102.021 | 549.241 | 0.67391 | 551.741 | 0.234249 | 550.502 | 28898.1 | 547.438 | 0.000102021 | 549.241 | 0.67391 | 551.741 | 0.234249 | 0.2457002
600 | 28325.3 |  |  | 598.004 | 115.248 | 599.903 | 0.686088 | 598.507 | 0.319063 | 600 | 28325.3 | 598.004 | 0.000115248 | 599.903 | 0.686088 | 598.507 | 0.319063 | 0.3290128
648.161 | 26673.9 |  |  | 647.292 | 130.833 | 651.644 | 0.619772 | 649.254 | 0.468498 | 648.161 | 26673.9 | 647.292 | 0.000130833 | 651.644 | 0.619772 | 649.254 | 0.468498 | 0.4774986
698.997 | 24620.9 |  |  | 697.864 | 142.878 | 698.28 | 0.535784 | 748.756 | 0.836026 | 698.997 | 24620.9 | 697.864 | 0.000142878 | 698.28 | 0.535784 | 748.756 | 0.836026 | 0.8451736
751.171 | 24620.9 |  |  | 747.17 | 154.917 | 750.154 | 0.525164 | 800.497 | 1.16721 | 751.171 | 24620.9 | 747.17 | 0.000154917 | 750.154 | 0.525164 | 800.497 | 1.16721 | 1.145533
799.331 | 24132.9 |  |  | 797.699 | 175.236 | 799.502 | 0.517101 | 849.254 | 1.47011 | 799.331 | 24132.9 | 797.699 | 0.000175236 | 799.502 | 0.517101 | 849.254 | 1.47011 | 1.44052
850.167 | 20976.8 |  |  | 846.987 | 190.822 | 849.977 | 0.450797 | 900 | 1.57512 | 850.167 | 20976.8 | 846.987 | 0.000190822 | 849.977 | 0.450797 | 900 | 1.57512 | 1.538719
899.666 | 17872 |  |  | 897.535 | 207.595 | 899.343 | 0.450328 | 949.751 | 1.80533 | 899.666 | 17872 | 897.535 | 0.000207595 | 899.343 | 0.450328 | 949.751 | 1.80533 | 1.810087
950.502 | 17170.5 |  |  | 948.136 | 213.729 | 949.885 | 0.411873 | 1000.5 | 2.09208 | 950.502 | 17170.5 | 948.136 | 0.000213729 | 949.885 | 0.411873 | 1000.5 | 2.09208 | 2.141552
1000 | 16496.5 |  |  | 997.478 | 218.676 | 1000.41 | 0.368354 |  |  | 1000 | 16496.5 | 997.478 | 0.000218676 | 1000.41 | 0.368354

## #00007
DATA 추출 | [9 empty] | DATA in SI unit
T | cond | T | resi | T | seeb | T | TC | T | ZT | T | cond | T | seeb | T | TC | T | ZT
[K] | [S/cm] | [K] | [mOhm cm] | [K] | [μV/K] | [K] | [W/m K] | [K] | [1] | [K] | [S/m] | [K] | [V/K] | [K] | [W/m/K] | [K] | [1]
|  | 79.884 | 2.0498 | 77.0055 | 10.7064 | 296.448 | 2.16914 | 300.041 | 0.0984988 | 79.884 | 48785.25 | 77.0055 | 1.07064e-05 | 296.448 | 2.16914 | 300.041 | 0.0984988 | 0.0002059433
|  | 99.5642 | 2.65045 | 97.7948 | 15.7291 | 328.323 | 1.97802 | 328.948 | 0.146178 | 99.5642 | 37729.44 | 97.7948 | 1.57291e-05 | 328.323 | 1.97802 | 328.948 | 0.146178 | 0.0004698515
|  | 121.68 | 3.18872 | 119.835 | 26.5327 | 377.338 | 1.74694 | 358.603 | 0.210739 | 121.68 | 31360.55 | 119.835 | 2.65327e-05 | 377.338 | 1.74694 | 358.603 | 0.210739 | 0.001537757
|  | 141.337 | 3.66488 | 140.651 | 36.6156 | 423.892 | 1.55619 | 389.005 | 0.292182 | 141.337 | 27286.02 | 140.651 | 3.66156e-05 | 423.892 | 1.55619 | 389.005 | 0.292182 | 0.003322506
|  | 162.2 | 4.03724 | 161.455 | 44.5298 | 474.108 | 1.38574 | 419.41 | 0.382067 | 162.2 | 24769.4 | 161.455 | 4.45298e-05 | 474.108 | 1.38574 | 419.41 | 0.382067 | 0.005748917
|  | 180.597 | 4.306 | 179.816 | 52.4484 | 487.586 | 1.32548 | 449.078 | 0.480399 | 180.597 | 23223.41 | 179.816 | 5.24484e-05 | 487.586 | 1.32548 | 449.078 | 0.480399 | 0.008704179
|  | 202.72 | 4.88577 | 201.849 | 61.8062 | 524.309 | 1.2557 | 480.234 | 0.595608 | 202.72 | 20467.6 | 201.849 | 6.18062e-05 | 524.309 | 1.2557 | 480.234 | 0.595608 | 0.0126224
|  | 220.963 | 4.30391 | 219.057 | 82.739 | 574.503 | 1.14585 | 509.912 | 0.719268 | 220.963 | 23234.69 | 219.057 | 8.2739e-05 | 574.503 | 1.14585 | 509.912 | 0.719268 | 0.0306725
|  | 241.642 | 3.65968 | 242.311 | 92.0946 | 624.674 | 1.09662 | 539.589 | 0.840114 | 241.642 | 27324.79 | 242.311 | 9.20946e-05 | 624.674 | 1.09662 | 539.589 | 0.840114 | 0.05106713
|  | 263.544 | 3.01539 | 264.359 | 104.344 | 674.849 | 1.03728 | 569.265 | 0.958146 | 263.544 | 33163.21 | 264.359 | 0.000104344 | 674.849 | 1.03728 | 569.265 | 0.958146 | 0.09173786
|  | 295.221 | 2.30835 | 280.307 | 118.05 | 723.793 | 0.998108 | 599.683 | 1.0818 | 295.221 | 43320.99 | 280.307 | 0.00011805 | 723.793 | 0.998108 | 599.683 | 1.0818 | 0.1785665
|  | 305.014 | 2.34933 | 298.732 | 138.258 | 771.507 | 0.979111 | 628.613 | 1.18577 | 305.014 | 42565.33 | 298.732 | 0.000138258 | 771.507 | 0.979111 | 628.613 | 1.18577 | 0.2534687
|  | 317.258 | 2.41094 | 324.441 | 149.778 |  |  | 659.021 | 1.28409 | 317.258 | 41477.6 | 324.441 | 0.000149778 |  |  | 659.021 | 1.28409
|  | 329.498 | 2.4518 | 352.636 | 169.968 |  |  | 689.425 | 1.36835 | 329.498 | 40786.36 | 352.636 | 0.000169968 |  |  | 689.425 | 1.36835
|  | 349.088 | 2.55452 | 367.356 | 182.23 |  |  | 720.563 | 1.43853 | 349.088 | 39146.3 | 367.356 | 0.00018223 |  |  | 720.563 | 1.43853
|  | 376.033 | 2.73984 | 386.954 | 193.038 |  |  | 749.471 | 1.48621 | 376.033 | 36498.48 | 386.954 | 0.000193038 |  |  | 749.471 | 1.48621
|  | 401.758 | 2.94598 | 412.684 | 208.895 |  |  | 770.221 | 1.51142 | 401.758 | 33944.56 | 412.684 | 0.000208895 |  |  | 770.221 | 1.51142 | 1.466773
|  | 427.483 | 3.15211 | 435.969 | 224.034 |  |  |  |  | 427.483 | 31724.78 | 435.969 | 0.000224034
|  | 450.762 | 3.35837 | 459.242 | 237.004 |  |  |  |  | 450.762 | 29776.35 | 459.242 | 0.000237004
|  | 478.945 | 3.62662 | 478.843 | 248.535 |  |  |  |  | 478.945 | 27573.88 | 478.843 | 0.000248535
|  | 507.124 | 3.87412 | 502.116 | 261.505 |  |  |  |  | 507.124 | 25812.31 | 502.116 | 0.000261505
|  | 534.091 | 4.18393 | 525.389 | 274.475 |  |  |  |  | 534.091 | 23900.97 | 525.389 | 0.000274475
|  | 564.721 | 4.45205 | 546.212 | 286.004 |  |  |  |  | 564.721 | 22461.56 | 546.212 | 0.000286004
|  | 592.908 | 4.74105 | 570.68 | 293.911 |  |  |  |  | 592.908 | 21092.37 | 570.68 | 0.000293911
|  | 621.068 | 4.88481 | 592.702 | 301.1 |  |  |  |  | 621.068 | 20471.63 | 592.702 | 0.0003011
|  | 651.675 | 5.02846 | 614.724 | 308.289 |  |  |  |  | 651.675 | 19886.8 | 614.724 | 0.000308289
|  | 684.736 | 5.21346 | 637.948 | 311.862 |  |  |  |  | 684.736 | 19181.12 | 637.948 | 0.000311862
|  | 705.561 | 5.37836 | 661.192 | 319.049 |  |  |  |  | 705.561 | 18593.03 | 661.192 | 0.000319049
|  | 720.269 | 5.54357 | 681.985 | 324.794 |  |  |  |  | 720.269 | 18038.92 | 681.985 | 0.000324794
|  | 734.959 | 5.60505 | 703.988 | 328.369 |  |  |  |  | 734.959 | 17841.05 | 703.988 | 0.000328369
|  | 745.987 | 5.70821 | 723.541 | 330.503 |  |  |  |  | 745.987 | 17518.63 | 723.541 | 0.000330503
|  | 764.354 | 5.811 | 744.297 | 329.019 |  |  |  |  | 764.354 | 17208.74 | 744.297 | 0.000329019
|  |  |  | 765.067 | 330.427 | [6 empty] | 765.067 | 0.000330427

## #00008
DATA 추출 | [9 empty] | DATA in SI unit
T | cond | T | resi | T | seeb | T | TC | T | ZT | T | cond | T | seeb | T | TC | T | ZT
[K] | [S/cm] | [K] | [Ohm m] | [K] | [μV/K] | [K] | [W/m K] | [K] | [1] | [K] | [S/m] | [K] | [V/K] | [K] | [W/m/K] | [K] | [1]
300.336 | 1847.83 |  |  | 296.71 | -136.632 | 321.749 | 2.10244 | 300 | 0.441595 | 300.336 | 184783 | 296.71 | -0.000136632 | 321.749 | 2.10244 | 300 | 0.441595 | 0.4927772
311.893 | 1751.61 |  |  | 310.831 | -143.452 | 371.456 | 1.88787 | 309.375 | 0.491453 | 311.893 | 175161 | 310.831 | -0.000143452 | 371.456 | 1.88787 | 309.375 | 0.491453
319.618 | 1638.36 |  |  | 317.258 | -149.427 | 421.142 | 1.7054 | 320.833 | 0.527066 | 319.618 | 163836 | 317.258 | -0.000149427 | 421.142 | 1.7054 | 320.833 | 0.527066
331.182 | 1525.14 |  |  | 330.09 | -153.685 | 471.703 | 1.51377 | 330.208 | 0.555556 | 331.182 | 152514 | 330.09 | -0.000153685 | 471.703 | 1.51377 | 330.208 | 0.555556
341.46 | 1428.9 |  |  | 339.079 | -158.802 | 522.219 | 1.39092 | 339.583 | 0.598291 | 341.46 | 142890 | 339.079 | -0.000158802 | 522.219 | 1.39092 | 339.583 | 0.598291
350.451 | 1349.65 |  |  | 349.351 | -164.773 | 572.717 | 1.29557 | 348.958 | 0.626781 | 350.451 | 134965 | 349.351 | -0.000164773 | 572.717 | 1.29557 | 348.958 | 0.626781
362.001 | 1270.43 |  |  | 359.62 | -169.034 | 622.336 | 1.21395 | 359.375 | 0.683761 | 362.001 | 127043 | 359.62 | -0.000169034 | 622.336 | 1.21395 | 359.375 | 0.683761
369.709 | 1196.83 |  |  | 368.613 | -175.86 | 672.821 | 1.13694 | 368.75 | 0.705128 | 369.709 | 119683 | 368.613 | -0.00017586 | 672.821 | 1.13694 | 368.75 | 0.705128
379.977 | 1123.26 |  |  | 380.165 | -180.974 | 722.428 | 1.07367 | 380.208 | 0.740741 | 379.977 | 112326 | 380.165 | -0.000180974 | 722.428 | 1.07367 | 380.208 | 0.740741
391.518 | 1066.7 |  |  | 389.149 | -184.382 | 772.005 | 1.05624 | 390.625 | 0.783476 | 391.518 | 106670 | 389.149 | -0.000184382 | 772.005 | 1.05624 | 390.625 | 0.783476
400.506 | 993.117 |  |  | 400.708 | -192.06 |  |  | 398.958 | 0.826211 | 400.506 | 99311.7 | 400.708 | -0.00019206 |  |  | 398.958 | 0.826211
410.758 | 959.206 |  |  | 409.699 | -198.032 |  |  | 410.417 | 0.854701 | 410.758 | 95920.6 | 409.699 | -0.000198032 |  |  | 410.417 | 0.854701
421.024 | 891.3 |  |  | 421.252 | -203.146 |  |  | 418.75 | 0.890313 | 421.024 | 89130 | 421.252 | -0.000203146 |  |  | 418.75 | 0.890313
429.996 | 857.378 |  |  | 430.24 | -208.264 |  |  | 430.208 | 0.940171 | 429.996 | 85737.8 | 430.24 | -0.000208264 |  |  | 430.208 | 0.940171
438.968 | 823.456 |  |  | 440.506 | -211.67 |  |  | 439.583 | 0.990029 | 438.968 | 82345.6 | 440.506 | -0.00021167 |  |  | 439.583 | 0.990029
450.499 | 789.555 |  |  | 448.212 | -216.789 |  |  | 451.042 | 1.02564 | 450.499 | 78955.5 | 448.212 | -0.000216789 |  |  | 451.042 | 1.02564
460.755 | 744.312 |  |  | 457.191 | -218.487 |  |  | 458.333 | 1.02564 | 460.755 | 74431.2 | 457.191 | -0.000218487 |  |  | 458.333 | 1.02564
468.473 | 648.057 |  |  | 468.751 | -226.165 |  |  | 488.542 | 1.12536 | 468.473 | 64805.7 | 468.751 | -0.000226165 |  |  | 488.542 | 1.12536
478.725 | 614.146 |  |  | 477.737 | -230.428 |  |  | 496.875 | 1.13248 | 478.725 | 61414.6 | 477.737 | -0.000230428 |  |  | 496.875 | 1.13248
491.534 | 585.921 |  |  | 490.593 | -243.233 |  |  | 501.042 | 1.15385 | 491.534 | 58592.1 | 490.593 | -0.000243233 |  |  | 501.042 | 1.15385
500.501 | 563.33 |  |  | 499.569 | -244.077 |  |  | 508.333 | 1.17521 | 500.501 | 56333 | 499.569 | -0.000244077 |  |  | 508.333 | 1.17521
506.909 | 540.719 |  |  | 505.996 | -250.052 |  |  | 511.458 | 1.19658 | 506.909 | 54071.9 | 505.996 | -0.000250052 |  |  | 511.458 | 1.19658
515.874 | 523.794 |  |  | 516.266 | -255.167 |  |  | 515.625 | 1.21795 | 515.874 | 52379.4 | 516.266 | -0.000255167 |  |  | 515.625 | 1.21795
523.561 | 501.194 |  |  | 523.973 | -260.286 |  |  | 521.875 | 1.23932 | 523.561 | 50119.4 | 523.973 | -0.000260286 |  |  | 521.875 | 1.23932
533.808 | 478.614 |  |  | 532.964 | -266.258 |  |  | 527.083 | 1.26068 | 533.808 | 47861.4 | 532.964 | -0.000266258 |  |  | 527.083 | 1.26068
542.778 | 450.358 |  |  | 541.95 | -270.521 |  |  | 535.417 | 1.27493 | 542.778 | 45035.8 | 541.95 | -0.000270521 |  |  | 535.417 | 1.27493
551.743 | 433.433 |  |  | 549.654 | -274.785 |  |  | 542.708 | 1.31054 | 551.743 | 43343.3 | 549.654 | -0.000274785 |  |  | 542.708 | 1.31054
563.27 | 410.863 |  |  | 556.078 | -279.905 |  |  | 548.958 | 1.33903 | 563.27 | 41086.3 | 556.078 | -0.000279905 |  |  | 548.958 | 1.33903
574.796 | 388.294 |  |  | 563.782 | -284.169 |  |  | 556.25 | 1.33903 | 574.796 | 38829.4 | 563.782 | -0.000284169 |  |  | 556.25 | 1.33903
583.764 | 365.703 |  |  | 571.484 | -287.579 |  |  | 563.542 | 1.35328 | 583.764 | 36570.3 | 571.484 | -0.000287579 |  |  | 563.542 | 1.35328
594.008 | 348.789 |  |  | 580.474 | -293.551 |  |  | 569.792 | 1.38177 | 594.008 | 34878.9 | 580.474 | -0.000293551 |  |  | 569.792 | 1.38177
599.134 | 331.833 |  |  | 588.176 | -296.96 |  |  | 578.125 | 1.40313 | 599.134 | 33183.3 | 588.176 | -0.00029696 |  |  | 578.125 | 1.40313
610.658 | 314.929 |  |  | 597.167 | -302.932 |  |  | 582.292 | 1.41738 | 610.658 | 31492.9 | 597.167 | -0.000302932 |  |  | 582.292 | 1.41738
618.341 | 303.66 |  |  | 604.869 | -306.341 |  |  | 589.583 | 1.43162 | 618.341 | 30366 | 604.869 | -0.000306341 |  |  | 589.583 | 1.43162
627.302 | 298.067 |  |  | 613.857 | -311.459 |  |  | 595.833 | 1.43162 | 627.302 | 29806.7 | 613.857 | -0.000311459 |  |  | 595.833 | 1.43162
636.264 | 286.808 |  |  | 620.277 | -314.87 |  |  | 601.042 | 1.46011 | 636.264 | 28680.8 | 620.277 | -0.00031487 |  |  | 601.042 | 1.46011
647.786 | 275.57 |  |  | 631.824 | -318.274 |  |  | 608.333 | 1.47436 | 647.786 | 27557 | 631.824 | -0.000318274 |  |  | 608.333 | 1.47436
655.469 | 264.3 |  |  | 639.528 | -322.538 |  |  | 615.625 | 1.48148 | 655.469 | 26430 | 639.528 | -0.000322538 |  |  | 615.625 | 1.48148
666.986 | 264.393 |  |  | 649.799 | -327.654 |  |  | 623.958 | 1.49573 | 666.986 | 26439.3 | 649.799 | -0.000327654 |  |  | 623.958 | 1.49573
674.665 | 264.456 |  |  | 658.78 | -330.207 |  |  | 629.167 | 1.52422 | 674.665 | 26445.6 | 658.78 | -0.000330207 |  |  | 629.167 | 1.52422
683.627 | 253.197 |  |  | 662.633 | -332.767 |  |  | 636.458 | 1.53846 | 683.627 | 25319.7 | 662.633 | -0.000332767 |  |  | 636.458 | 1.53846
687.469 | 247.562 |  |  | 666.482 | -333.617 |  |  | 639.583 | 1.55983 | 687.469 | 24756.2 | 666.482 | -0.000333617 |  |  | 639.583 | 1.55983
700.27 | 236.334 |  |  | 671.617 | -336.174 |  |  | 645.833 | 1.5812 | 700.27 | 23633.4 | 671.617 | -0.000336174 |  |  | 645.833 | 1.5812
722.03 | 225.179 |  |  | 678.037 | -339.585 |  |  | 650 | 1.59544 | 722.03 | 22517.9 | 678.037 | -0.000339585 |  |  | 650 | 1.59544
739.951 | 213.992 |  |  | 684.454 | -342.142 |  |  | 653.125 | 1.61681 | 739.951 | 21399.2 | 684.454 | -0.000342142 |  |  | 653.125 | 1.61681
760.428 | 208.492 |  |  | 689.587 | -343.845 |  |  | 662.5 | 1.62393 | 760.428 | 20849.2 | 689.587 | -0.000343845 |  |  | 662.5 | 1.62393
780.908 | 197.327 |  |  | 699.855 | -348.106 |  |  | 667.708 | 1.63818 | 780.908 | 19732.7 | 699.855 | -0.000348106 |  |  | 667.708 | 1.63818
|  |  |  | 717.818 | -353.212 |  |  | 671.875 | 1.6453 |  |  | 717.818 | -0.000353212 |  |  | 671.875 | 1.6453
|  |  |  | 738.349 | -360.025 |  |  | 677.083 | 1.67379 |  |  | 738.349 | -0.000360025 |  |  | 677.083 | 1.67379
|  |  |  | 761.44 | -365.125 |  |  | 685.417 | 1.70228 |  |  | 761.44 | -0.000365125 |  |  | 685.417 | 1.70228
|  |  |  | 778.121 | -370.233 |  |  | 692.708 | 1.73789 |  |  | 778.121 | -0.000370233 |  |  | 692.708 | 1.73789
|  |  |  | 798.643 | -373.626 |  |  | 700 | 1.76638 |  |  | 798.643 | -0.000373626 |  |  | 700 | 1.76638
[8 empty] | 702.083 | 1.78775 | [6 empty] | 702.083 | 1.78775
[8 empty] | 720.833 | 1.85897 | [6 empty] | 720.833 | 1.85897
[8 empty] | 738.542 | 1.90171 | [6 empty] | 738.542 | 1.90171
[8 empty] | 759.375 | 1.98006 | [6 empty] | 759.375 | 1.98006
[8 empty] | 780.208 | 2.05128 | [6 empty] | 780.208 | 2.05128
[8 empty] | 798.958 | 2.11538 | [6 empty] | 798.958 | 2.11538 | 2.083637
|  |  |  | 321.749 | 2.10244 | 322.5783 | 2.105168 | -0.2571% | -0.1296%
|  |  |  | 371.456 | 1.88787 | 372.4866 | 1.884621 | -0.2767% | 0.1724%
|  |  |  | 421.142 | 1.7054 | 422.389 | 1.701252 | -0.2952% | 0.2438%
|  |  |  | 471.703 | 1.51377 | 472.7984 | 1.513898 | -0.2317% | -0.008453%
|  |  |  | 522.219 | 1.39092 | 522.9454 | 1.384968 | -0.1389% | 0.4297%
|  |  |  | 572.717 | 1.29557 | 572.58 | 1.294546 | 0.02393% | 0.07911%
|  |  |  | 622.336 | 1.21395 | 622.7198 | 1.210761 | -0.06164% | 0.2634%
|  |  |  | 672.821 | 1.13694 | 672.6057 | 1.132289 | 0.03202% | 0.4108%
|  |  |  | 722.428 | 1.07367 | 722.2358 | 1.06975 | 0.02661% | 0.3664%
|  |  |  | 772.005 | 1.05624 | 772.6181 | 1.053683 | -0.07935% | 0.2427%

## #00009
DATA 추출 | [9 empty] | DATA in SI unit
T | cond | T | resi | T | seeb | T | TC | T | ZT | T | cond | T | seeb | T | TC | T | ZT
lg[K] | lg[S/m] | [K] | [Ohm m] | [K] | [μV/K] | [K] | [W/m K] | [K] | [1] | [K] | [S/m] | [K] | [V/K] | [K] | [W/m/K] | [K] | [1]
2.47355 | 5.1116 |  |  | 297.701 | 186.534 | 297.749 | 1.22074 | 297.581 | 1.09358 | 297.5432 | 129300.4 | 297.701 | 0.000186534 | 297.749 | 1.22074 | 297.581 | 1.09358 | 1.096726
2.48993 | 5.0861 |  |  | 309.195 | 188.529 | 331.518 | 1.12753 | 309.004 | 1.12891 | 308.9797 | 121927 | 309.195 | 0.000188529 | 331.518 | 1.12753 | 309.004 | 1.12891
2.50588 | 5.06059 |  |  | 321.073 | 191.521 | 377.489 | 1.07275 | 320.059 | 1.16934 | 320.5384 | 114971.4 | 321.073 | 0.000191521 | 377.489 | 1.07275 | 320.059 | 1.16934
2.52054 | 5.03505 |  |  | 332.184 | 195.511 | 422.729 | 1.08743 | 331.849 | 1.19449 | 331.5431 | 108405.2 | 332.184 | 0.000195511 | 422.729 | 1.08743 | 331.849 | 1.19449
2.53563 | 5.00435 |  |  | 342.912 | 196.509 | 479.442 | 1.19264 | 343.638 | 1.21963 | 343.2654 | 101006.7 | 342.912 | 0.000196509 | 479.442 | 1.19264 | 343.638 | 1.21963
2.54986 | 4.97881 |  |  | 354.789 | 200.499 |  |  | 354.69 | 1.23462 | 354.699 | 95237.94 | 354.789 | 0.000200499 |  |  | 354.69 | 1.23462
2.56366 | 4.95842 |  |  | 366.284 | 200.499 |  |  | 366.479 | 1.25467 | 366.1508 | 90869.89 | 366.284 | 0.000200499 |  |  | 366.479 | 1.25467
2.57616 | 4.93801 |  |  | 377.778 | 204.489 |  |  | 377.529 | 1.25439 | 376.8426 | 86698.18 | 377.778 | 0.000204489 |  |  | 377.529 | 1.25439 | 1.275856
2.58953 | 4.90728 |  |  | 388.506 | 205.486 |  |  | 388.578 | 1.24902 | 388.6243 | 80775.56 | 388.506 | 0.000205486 |  |  | 388.578 | 1.24902
2.60203 | 4.88686 |  |  | 400 | 206.484 |  |  | 399.995 | 1.23855 | 399.9724 | 77065.5 | 400 | 0.000206484 |  |  | 399.995 | 1.23855
2.61453 | 4.86645 |  |  | 411.494 | 208.479 |  |  | 411.778 | 1.2179 | 411.6518 | 73527.53 | 411.494 | 0.000208479 |  |  | 411.778 | 1.2179
2.62617 | 4.84602 |  |  | 422.988 | 209.476 |  |  | 422.824 | 1.18708 | 422.8341 | 70148.76 | 422.988 | 0.000209476 |  |  | 422.824 | 1.18708 | 1.19687
2.63738 | 4.82558 |  |  | 434.1 | 208.479 |  |  | 433.869 | 1.15627 | 433.8904 | 66923.71 | 434.1 | 0.000208479 |  |  | 433.869 | 1.15627
2.64859 | 4.80514 |  |  | 445.594 | 207.481 |  |  | 445.282 | 1.11526 | 445.2357 | 63846.93 | 445.594 | 0.000207481 |  |  | 445.282 | 1.11526
2.66023 | 4.78987 |  |  | 456.705 | 207.481 |  |  | 457.43 | 1.06406 | 457.3303 | 61641.05 | 456.705 | 0.000207481 |  |  | 457.43 | 1.06406
2.67101 | 4.77459 |  |  | 468.582 | 204.489 |  |  | 468.84 | 1.00779 | 468.8242 | 59510.01 | 468.582 | 0.000204489 |  |  | 468.84 | 1.00779 | 0.9782395
2.68093 | 4.75929 |  |  | 479.693 | 202.494 |  |  |  |  | 479.6561 | 57450 | 479.693 | 0.000202494

## #00010
DATA 추출 | [9 empty] | DATA in SI unit
T | cond | T | resi | T | seeb | T | TC | T | ZT | T | cond | T | seeb | T | TC | T | ZT
[K] | [S/cm] | [K] | [μOhm m] | [K] | [μV/K] | [K] | [W/m K] | [K] | [1] | [K] | [S/m] | [K] | [V/K] | [K] | [W/m/K] | [K] | [1]
|  | 306.571 | 4.93057 | 305.002 | 68.736 | 303.162 | 3.41445 | 304.981 | 0.0898021 | 306.571 | 202816.3 | 305.002 | 6.8736e-05 | 303.162 | 3.41445 | 304.981 | 0.0898021 | 0.08559008
|  | 325.709 | 5.30206 | 325.787 | 76.0126 | 324.779 | 3.26257 | 325.023 | 0.10707 | 325.709 | 188605.9 | 325.787 | 7.60126e-05 | 324.779 | 3.26257 | 325.023 | 0.10707 | 0.1085627
|  | 368.085 | 6.16852 | 370.144 | 96.438 | 369.43 | 2.63274 | 370.812 | 0.21036 | 368.085 | 162113.4 | 370.144 | 9.6438e-05 | 369.43 | 2.63274 | 370.812 | 0.21036 | 0.2123544
|  | 415.913 | 8.01861 | 417.284 | 121.265 | 415.394 | 2.17684 | 416.589 | 0.35145 | 415.913 | 124709.9 | 417.284 | 0.000121265 | 415.394 | 2.17684 | 416.589 | 0.35145 | 0.3509564
|  | 463.734 | 10.2373 | 465.813 | 147.557 | 465.378 | 1.85143 | 464.257 | 0.547531 | 463.734 | 97682.01 | 465.813 | 0.000147557 | 465.378 | 1.85143 | 464.257 | 0.547531 | 0.5333169
|  | 511.539 | 13.3158 | 512.962 | 175.326 | 512.654 | 1.56946 | 511.918 | 0.760794 | 511.539 | 75098.75 | 512.962 | 0.000175326 | 512.654 | 1.56946 | 511.918 | 0.760794 | 0.7529663
|  | 559.33 | 17.1315 | 560.111 | 203.094 | 559.91 | 1.38532 | 560.533 | 0.980934 | 559.33 | 58372 | 560.111 | 0.000203094 | 559.91 | 1.38532 | 560.533 | 0.980934 | 0.9742039
|  | 608.495 | 20.5789 | 608.601 | 217.622 | 608.504 | 1.25554 | 608.21 | 1.14952 | 608.495 | 48593.46 | 608.601 | 0.000217622 | 608.504 | 1.25554 | 608.21 | 1.14952 | 1.114824
|  | 656.325 | 22.3061 | 658.456 | 226.262 | 657.089 | 1.16924 | 656.838 | 1.32843 | 656.325 | 44830.79 | 658.456 | 0.000226262 | 657.089 | 1.16924 | 656.838 | 1.32843 | 1.289301
|  | 702.8 | 23.4189 | 706.927 | 234.907 | 707.02 | 1.09384 | 704.505 | 1.52451 | 702.8 | 42700.55 | 706.927 | 0.000234907 | 707.02 | 1.09384 | 704.505 | 1.52451 | 1.517594
|  | 752.014 | 24.2864 | 756.763 | 237.665 | 754.244 | 1.06187 | 754.104 | 1.6553 | 752.014 | 41175.31 | 756.763 | 0.000237665 | 754.244 | 1.06187 | 754.104 | 1.6553 | 1.651685
|  | 801.226 | 25.2768 | 803.836 | 241.904 | 804.158 | 1.07342 | 801.805 | 1.75173 | 801.226 | 39561.97 | 803.836 | 0.000241904 | 804.158 | 1.07342 | 801.805 | 1.75173 | 1.729271
|  | 849.068 | 26.3898 | 855.037 | 238.775 | 852.715 | 1.11755 | 850.503 | 1.71757 | 849.068 | 37893.43 | 855.037 | 0.000238775 | 852.715 | 1.11755 | 850.503 | 1.71757 | 1.644184
|  | 899.645 | 27.5032 | 903.489 | 241.538 | 903.961 | 1.20521 | 901.13 | 1.62844 | 899.645 | 36359.41 | 903.489 | 0.000241538 | 903.961 | 1.20521 | 901.13 | 1.62844 | 1.586034

## #00011
DATA 추출 | [9 empty] | DATA in SI unit
T | cond | T | resi | T | seeb | T | TC | T | ZT | T | cond | T | seeb | T | TC | T | ZT
[K] | [S/cm] | [K] | [μOhm m] | [K] | [μV/K] | [K] | [W/m K] | [K] | [1] | [K] | [S/m] | [K] | [V/K] | [K] | [W/m/K] | [K] | [1]
|  | 301.107 | 4.56119 | 307.339 | -63.6271 | 305.792 | 3.74058 | 304.989 | 0.0657471 | 301.107 | 219241 | 307.339 | -6.36271e-05 | 305.792 | 3.74058 | 304.989 | 0.0657471 | 0.07236879
|  | 324.344 | 5.179 | 328.081 | -69.5858 | 326.084 | 3.46911 | 324.077 | 0.0795748 | 324.344 | 193087.5 | 328.081 | -6.95858e-05 | 326.084 | 3.46911 | 324.077 | 0.0795748
|  | 348.935 | 6.41128 | 351.577 | -79.9664 | 372.073 | 2.89365 | 370.833 | 0.148504 | 348.935 | 155975.1 | 351.577 | -7.99664e-05 | 372.073 | 2.89365 | 370.833 | 0.148504
|  | 370.825 | 5.92324 | 372.333 | -81.5133 | 418.042 | 2.41601 | 417.579 | 0.244925 | 370.825 | 168826.5 | 372.333 | -8.15133e-05 | 418.042 | 2.41601 | 417.579 | 0.244925
|  | 392.682 | 7.1551 | 395.829 | -91.894 | 465.325 | 2.10143 | 465.268 | 0.375714 | 392.682 | 139760.5 | 395.829 | -9.1894e-05 | 465.325 | 2.10143 | 465.268 | 0.375714
|  | 415.937 | 6.79012 | 417.95 | -99.3283 | 515.302 | 1.80863 | 512.945 | 0.544303 | 415.937 | 147272.8 | 417.95 | -9.93283e-05 | 515.302 | 1.80863 | 512.945 | 0.544303
|  | 440.533 | 7.7767 | 442.829 | -109.714 | 562.565 | 1.59188 | 560.613 | 0.740384 | 440.533 | 128589.2 | 442.829 | -0.000109714 | 562.565 | 1.59188 | 560.613 | 0.740384
|  | 461.049 | 7.657 | 466.349 | -112.742 | 609.823 | 1.39686 | 609.227 | 0.960524 | 461.049 | 130599.5 | 466.349 | -0.000112742 | 609.823 | 1.39686 | 609.227 | 0.960524 | 0.9054919
|  | 487.008 | 8.88948 | 488.456 | -124.588 | 655.714 | 1.28879 | 656.899 | 1.14286 | 487.008 | 112492.5 | 488.456 | -0.000124588 | 655.714 | 1.28879 | 656.899 | 1.14286
|  | 512.998 | 8.52492 | 513.359 | -127.621 | 705.648 | 1.20251 | 704.589 | 1.27365 | 512.998 | 117303.2 | 513.359 | -0.000127621 | 705.648 | 1.20251 | 704.589 | 1.27365
|  | 537.587 | 9.88005 | 535.466 | -139.467 | 754.228 | 1.13796 | 753.237 | 1.3907 | 537.587 | 101214.1 | 535.466 | -0.000139467 | 754.228 | 1.13796 | 753.237 | 1.3907
|  | 559.475 | 9.51486 | 561.763 | -139.563 | 801.448 | 1.12773 | 800.981 | 1.35654 | 559.475 | 105098.8 | 561.763 | -0.000139563 | 801.448 | 1.12773 | 800.981 | 1.35654
|  | 585.42 | 11.4844 | 583.865 | -152.88 | 851.357 | 1.16101 | 849.696 | 1.27427 | 585.42 | 87074.64 | 583.865 | -0.00015288 | 851.357 | 1.16101 | 849.696 | 1.27427
|  | 608.668 | 11.488 | 607.39 | -154.437 | 901.245 | 1.29213 | 898.453 | 1.06486 | 608.668 | 87047.35 | 607.39 | -0.000154437 | 901.245 | 1.29213 | 898.453 | 1.06486 | 1.049647
|  | 631.883 | 13.2115 | 633.629 | -172.181 |  |  |  |  | 631.883 | 75691.63 | 633.629 | -0.000172181
|  | 653.761 | 13.3377 | 657.163 | -170.797 |  |  |  |  | 653.761 | 74975.45 | 657.163 | -0.000170797
|  | 679.699 | 15.6758 | 684.802 | -184.134 |  |  |  |  | 679.699 | 63792.6 | 684.802 | -0.000184134
|  | 701.561 | 16.662 | 704.169 | -187.146 |  |  |  |  | 701.561 | 60016.8 | 704.169 | -0.000187146
|  | 727.499 | 19.0001 | 729.049 | -197.532 |  |  |  |  | 727.499 | 52631.3 | 729.049 | -0.000197532
|  | 750.719 | 20.4779 | 755.322 | -204.982 |  |  |  |  | 750.719 | 48833.13 | 755.322 | -0.000204982
|  | 775.288 | 22.9386 | 780.211 | -212.426 |  |  |  |  | 775.288 | 43594.64 | 780.211 | -0.000212426
|  | 799.854 | 25.5223 | 802.337 | -218.39 |  |  |  |  | 799.854 | 39181.42 | 802.337 | -0.00021839
|  | 823.067 | 27.3686 | 825.852 | -222.888 |  |  |  |  | 823.067 | 36538.22 | 825.852 | -0.000222888
|  | 848.986 | 30.6895 | 852.13 | -228.867 |  |  |  |  | 848.986 | 32584.43 | 852.13 | -0.000228867
|  | 870.843 | 31.9214 | 874.294 | -223.066 |  |  |  |  | 870.843 | 31326.95 | 874.294 | -0.000223066
|  | 898.14 | 34.7511 | 899.188 | -229.04 |  |  |  |  | 898.14 | 28776.07 | 899.188 | -0.00022904

## #00012
DATA 추출 | [9 empty] | DATA in SI unit
T | cond | T | resi | T | seeb | T | TC | T | ZT | T | cond | T | seeb | T | TC | T | ZT
[K] | [S/cm] | [K] | [Ohm m] | [K] | [μV/K] | [K] | [W/m K] | [K] | [1] | [K] | [S/m] | [K] | [V/K] | [K] | [W/m/K] | [K] | [1]
299.451 | 720.627 |  |  | 300 | 234.621 | 298.904 | 0.685379 | 299.371 | 1.71978 | 299.451 | 72062.7 | 300 | 0.000234621 | 298.904 | 0.685379 | 299.371 | 1.71978 | 1.732699
319.78 | 644.909 |  |  | 319.78 | 241.828 | 320.274 | 0.65248 | 320.126 | 1.85714 | 319.78 | 64490.9 | 319.78 | 0.000241828 | 320.274 | 0.65248 | 320.126 | 1.85714 | 1.850399
340.11 | 579.634 |  |  | 340.659 | 245.901 | 339.452 | 0.647781 | 340.252 | 1.85714 | 340.11 | 57963.4 | 340.659 | 0.000245901 | 339.452 | 0.647781 | 340.252 | 1.85714 | 1.840971
360.44 | 522.193 |  |  | 360.44 | 247.781 | 359.726 | 0.66658 | 359.748 | 1.77473 | 360.44 | 52219.3 | 360.44 | 0.000247781 | 359.726 | 0.66658 | 359.748 | 1.77473 | 1.730267
379.67 | 483.029 |  |  | 380.769 | 246.214 | 380 | 0.694778 | 379.874 | 1.61538 | 379.67 | 48302.9 | 380.769 | 0.000246214 | 380 | 0.694778 | 379.874 | 1.61538 | 1.601003
400.549 | 449.086 |  |  | 400.549 | 240.574 | 399.178 | 0.737076 | 400 | 1.41758 | 400.549 | 44908.6 | 400.549 | 0.000240574 | 399.178 | 0.737076 | 400 | 1.41758 | 1.410505
440.11 | 399.478 |  |  | 440.11 | 220.209 | 439.726 | 0.84517 | 439.623 | 1.03846 | 440.11 | 39947.8 | 440.11 | 0.000220209 | 439.726 | 0.84517 | 439.623 | 1.03846 | 1.007626
480.22 | 381.201 |  |  | 480.769 | 192.324 | 479.726 | 1.00026 | 479.874 | 0.692308 | 480.22 | 38120.1 | 480.769 | 0.000192324 | 479.726 | 1.00026 | 479.874 | 0.692308 | 0.6764494
|  |  |  | 300 | 234.3137 | 300 | 0.6887188 | 300 | 1.717478
|  |  |  | 320.0514 | 241.9608 | 320.1524 | 0.6582595 | 319.8724 | 1.857941
|  |  |  | 340.1028 | 246.3725 | 340.1355 | 0.6582595 | 340.1094 | 1.857941
|  |  |  | 360.3256 | 248.1373 | 360.1185 | 0.6742143 | 359.9818 | 1.766959
|  |  |  | 380.0343 | 246.0784 | 380.1016 | 0.7003223 | 379.8541 | 1.600958
|  |  |  | 400.0857 | 240.5882 | 399.9153 | 0.7438356 | 400.0912 | 1.41261
|  |  |  | 440.0171 | 220 | 439.8815 | 0.8511684 | 440.0182 | 1.031125
|  |  |  | 479.7772 | 192.0588 | 480.0169 | 1.003465 | 480.1276 | 0.6879489
|  |  |  | 0% | 0.1311% | -0.3653% | -0.4849% | -0.2097% | 0.134%
|  |  |  | -0.0848% | -0.05488% | 0.03798% | -0.878% | 0.07929% | -0.04311%
|  |  |  | 0.1635% | -0.1914% | -0.2009% | -1.592% | 0.04193% | -0.04311%
|  |  |  | 0.03174% | -0.1436% | -0.109% | -1.132% | -0.06494% | 0.4398%
|  |  |  | 0.1933% | 0.05509% | -0.02673% | -0.7917% | 0.005226% | 0.9009%
|  |  |  | 0.1158% | -0.005917% | -0.1844% | -0.9088% | -0.02278% | 0.3518%
|  |  |  | 0.0211% | 0.095% | -0.03534% | -0.7047% | -0.08982% | 0.7113%
|  |  |  | 0.2067% | 0.1381% | -0.06061% | -0.3194% | -0.05282% | 0.6336%

## #00013
DATA 추출 | [9 empty] | DATA in SI unit
T | cond | T | resi | T | seeb | T | TC | T | ZT | T | cond | T | seeb | T | TC | T | ZT
[K] | [S/cm] | [K] | [mOhm cm] | [K] | [μV/K] | [K] | [W/m K] | [K] | [1] | [K] | [S/m] | [K] | [V/K] | [K] | [W/m/K] | [K] | [1]
|  | 300.027 | 0.921998 | 305.302 | 98.0056 | 303.186 | 2.07214 | 300.3933 | 0.1461157 | 300.027 | 108460.1 | 305.302 | 9.80056e-05 | 303.186 | 2.07214 | 300.3933 | 0.1461157 | 0.151023
|  | 346.392 | 0.984998 | 309.837 | 104.548 | 349.768 | 1.82086 | 324.5372 | 0.2084298 | 346.392 | 101523 | 309.837 | 0.000104548 | 349.768 | 1.82086 | 324.5372 | 0.2084298
|  | 379.126 | 1.19295 | 351.615 | 129.488 | 399.977 | 1.57919 | 349.7041 | 0.2814876 | 379.126 | 83825.81 | 351.615 | 0.000129488 | 399.977 | 1.57919 | 349.7041 | 0.2814876
|  | 410.95 | 1.40105 | 379.781 | 140.024 | 446.485 | 1.41362 | 375.3441 | 0.3642149 | 410.95 | 71375.04 | 379.781 | 0.000140024 | 446.485 | 1.41362 | 375.3441 | 0.3642149
|  | 444.588 | 1.46632 | 399.752 | 158.366 | 499.397 | 1.20059 | 400.2334 | 0.452314 | 444.588 | 68197.94 | 399.752 | 0.000158366 | 499.397 | 1.20059 | 400.2334 | 0.452314
|  | 475.507 | 1.81711 | 407.935 | 157.087 | 548.582 | 1.09224 | 425.0988 | 0.5447107 | 475.507 | 55032.44 | 407.935 | 0.000157087 | 548.582 | 1.09224 | 425.0988 | 0.5447107
|  | 509.15 | 2.0249 | 417.925 | 163.647 | 602.308 | 0.98875 | 450.3273 | 0.6349587 | 509.15 | 49385.15 | 417.925 | 0.000163647 | 602.308 | 0.98875 | 450.3273 | 0.6349587
|  | 541.887 | 2.37536 | 439.733 | 170.246 | 650.546 | 0.92323 | 475.1815 | 0.7209091 | 541.887 | 42098.88 | 439.733 | 0.000170246 | 650.546 | 0.92323 | 475.1815 | 0.7209091
|  | 570.988 | 2.72648 | 441.541 | 176.779 |  |  | 500.0951 | 0.7971901 | 570.988 | 36677.33 | 441.541 | 0.000176779 |  |  | 500.0951 | 0.7971901
|  | 603.732 | 3.29072 | 466.985 | 183.39 |  |  | 525.6258 | 0.8627273 | 603.732 | 30388.49 | 466.985 | 0.00018339 |  |  | 525.6258 | 0.8627273
|  | 635.569 | 3.92639 | 473.352 | 180.799 |  |  | 550.2925 | 0.9164463 | 635.569 | 25468.69 | 473.352 | 0.000180799 |  |  | 550.2925 | 0.9164463
|  | 662.858 | 4.4916 | 500.602 | 195.249 |  |  | 576.1168 | 0.9561983 | 662.858 | 22263.78 | 500.602 | 0.000195249 |  |  | 576.1168 | 0.9561983
|  | 678.329 | 5.05892 | 514.226 | 203.126 |  |  | 600 | 0.9819835 | 678.329 | 19767.06 | 514.226 | 0.000203126 |  |  | 600 | 0.9819835
|  | 683.796 | 5.48551 | 533.313 | 205.799 |  |  | 624.8733 | 0.994876 | 683.796 | 18229.85 | 533.313 | 0.000205799 |  |  | 624.8733 | 0.994876
|  |  |  | 566.926 | 220.269 |  |  | 649.9255 | 0.994876 |  |  | 566.926 | 0.000220269 |  |  | 649.9255 | 0.994876
|  |  |  | 573.275 | 229.428 | [6 empty] | 573.275 | 0.000229428
|  |  |  | 602.358 | 234.745 | [6 empty] | 602.358 | 0.000234745
|  |  |  | 635.06 | 250.518 | [6 empty] | 635.06 | 0.000250518
|  |  |  | 669.599 | 254.547 | [6 empty] | 669.599 | 0.000254547
|  |  |  | 675.948 | 263.706 | [6 empty] | 675.948 | 0.000263706
[8 empty] | 300.3933 | 0.1461157
[8 empty] | 324.5372 | 0.2084298
[8 empty] | 349.7041 | 0.2814876
[8 empty] | 375.3441 | 0.3642149
[8 empty] | 400.2334 | 0.452314
[8 empty] | 425.0988 | 0.5447107
[8 empty] | 450.3273 | 0.6349587
[8 empty] | 475.1815 | 0.7209091
[8 empty] | 500.0951 | 0.7971901
[8 empty] | 525.6258 | 0.8627273
[8 empty] | 550.2925 | 0.9164463
[8 empty] | 576.1168 | 0.9561983
[8 empty] | 600 | 0.9819835
[8 empty] | 624.8733 | 0.994876
[8 empty] | 649.9255 | 0.994876
[8 empty] | 0 | 0
[8 empty] | 0 | 0
[8 empty] | 0 | 0
[8 empty] | 0 | 0
[8 empty] | 0 | 0
[8 empty] | 0 | 0
[8 empty] | 0 | 0
[8 empty] | 0 | 0
[8 empty] | 0 | 0
[8 empty] | 0 | 0
[8 empty] | 0 | 0
[8 empty] | 0 | 0
[8 empty] | 0 | 0
[8 empty] | 0 | 0
[8 empty] | 0 | 0

## #00014
DATA 추출 | [9 empty] | DATA in SI unit
T | cond | T | resi | T | seeb | T | TC | T | ZT | T | cond | T | seeb | T | TC | T | ZT
[K] | [S/cm] | [℃] | [μOhm m] | [℃] | [μV/K] | [℃] | [W/m K] | [℃] | [1] | [K] | [S/m] | [K] | [V/K] | [K] | [W/m/K] | [K] | [1]
|  | 28.8809 | 8.92226 | 28.8924 | -173.387 | 29.4118 | 1.13047 | 29.2557 | 0.909109 | 302.0309 | 112079.2 | 302.0424 | -0.000173387 | 302.5618 | 1.13047 | 302.4057 | 0.909109 | 0.901341
|  | 50.5415 | 9.71731 | 49.8318 | -180.467 | 50.9804 | 1.13047 | 51.3031 | 0.971508 | 323.6915 | 102909.1 | 322.9818 | -0.000180467 | 324.1304 | 1.13047 | 324.4531 | 0.971508
|  | 75.8123 | 10.5124 | 74.5029 | -184.354 | 74.5098 | 1.11613 | 75.2889 | 1.01979 | 348.9623 | 95125.76 | 347.6529 | -0.000184354 | 347.6598 | 1.11613 | 348.4389 | 1.01979
|  | 101.083 | 11.3074 | 100.088 | -186.289 | 100 | 1.11254 | 99.2932 | 1.05111 | 374.233 | 88437.66 | 373.238 | -0.000186289 | 373.15 | 1.11254 | 372.4432 | 1.05111
|  | 126.354 | 11.8375 | 124.708 | -187.161 | 124.51 | 1.11613 | 125.245 | 1.05984 | 399.504 | 84477.3 | 397.858 | -0.000187161 | 397.66 | 1.11613 | 398.395 | 1.05984
|  | 151.625 | 12.5442 | 150.227 | -185.195 | 150.98 | 1.14122 | 151.231 | 1.03747 | 424.775 | 79718.12 | 423.377 | -0.000185195 | 424.13 | 1.14122 | 424.381 | 1.03747
|  | 175.09 | 12.9859 | 175.77 | -184.648 | 174.51 | 1.18781 | 174.342 | 1.00659 | 448.24 | 77006.6 | 448.92 | -0.000184648 | 447.66 | 1.18781 | 447.492 | 1.00659
|  | 201.264 | 13.3392 | 199.363 | -180.734 | 199.02 | 1.24875 | 199.419 | 0.936154 | 474.414 | 74967.01 | 472.513 | -0.000180734 | 472.17 | 1.24875 | 472.569 | 0.936154
|  | 226.534 | 13.7809 | 224.846 | -176.64 | 225.49 | 1.32401 | 224.489 | 0.871373 | 499.684 | 72564.2 | 497.996 | -0.00017664 | 498.64 | 1.32401 | 497.639 | 0.871373
|  | 250.903 | 13.9576 | 249.359 | -171.13 | 250 | 1.40645 | 250.531 | 0.79812 | 524.053 | 71645.56 | 522.509 | -0.00017113 | 523.15 | 1.40645 | 523.681 | 0.79812

## #00015
DATA 추출 | [9 empty] | DATA in SI unit
T | cond | T | resi | T | seeb | T | TC | T | ZT | T | cond | T | seeb | T | TC | T | ZT
[K] | [104 S/m] | [K] | [Ohm m] | [K] | [μV/K] | [K] | [W/m K] | [K] | [1] | [K] | [S/m] | [K] | [V/K] | [K] | [W/m/K] | [K] | [1]
8.74647 | 24.4681 |  |  | 300.638 | -156.615 | 303.274 | 2.73471 | 300.494 | 0.466998 | 8.74647 | 244681 | 300.638 | -0.000156615 | 303.274 | 2.73471 | 300.494 | 0.466998 | 0.4447487
27.0793 | 19.8541 |  |  | 319.886 | -161.582 | 322.495 | 2.72291 | 318.003 | 0.508586 | 27.0793 | 198541 | 319.886 | -0.000161582 | 322.495 | 2.72291 | 318.003 | 0.508586 | 0.5032041
46.839 | 19.0271 |  |  | 340.609 | -167.649 | 343.195 | 2.71104 | 338.444 | 0.550222 | 46.839 | 190271 | 340.609 | -0.000167649 | 343.195 | 2.71104 | 338.444 | 0.550222 | 0.5562602
64.9188 | 18.851 |  |  | 361.345 | -172.067 | 362.408 | 2.68828 | 360.326 | 0.604272 | 64.9188 | 188510 | 361.345 | -0.000172067 | 362.408 | 2.68828 | 360.326 | 0.604272 | 0.60571
84.6414 | 18.6749 |  |  | 379.119 | -175.933 | 381.603 | 2.6436 | 380.75 | 0.654167 | 84.6414 | 186749 | 379.119 | -0.000175933 | 381.603 | 2.6436 | 380.75 | 0.654167 | 0.6488377
105.997 | 18.6765 |  |  | 399.85 | -180.901 | 403.774 | 2.62071 | 399.708 | 0.704039 | 105.997 | 186765 | 399.85 | -0.000180901 | 403.774 | 2.62071 | 399.708 | 0.704039 | 0.6999473
125.709 | 18.6779 |  |  | 419.094 | -186.416 | 421.499 | 2.58706 | 420.14 | 0.749805 | 125.709 | 186779 | 419.094 | -0.000186416 | 421.499 | 2.58706 | 420.14 | 0.749805 | 0.7581177
143.779 | 18.6793 |  |  | 439.83 | -190.835 | 442.191 | 2.56423 | 440.556 | 0.80383 | 143.779 | 186793 | 439.83 | -0.000190835 | 442.191 | 2.56423 | 440.556 | 0.80383 | 0.8035943
163.505 | 18.444 |  |  | 459.082 | -195.252 | 462.874 | 2.53045 | 460.962 | 0.861986 | 163.505 | 184440 | 459.082 | -0.000195252 | 462.874 | 2.53045 | 460.962 | 0.861986 | 0.8550549
181.601 | 17.972 |  |  | 478.335 | -199.669 | 483.557 | 2.49666 | 481.378 | 0.916011 | 181.601 | 179720 | 478.335 | -0.000199669 | 483.557 | 2.49666 | 481.378 | 0.916011 | 0.9010597
202.946 | 18.1511 |  |  | 499.071 | -204.087 | 502.761 | 2.46294 | 498.852 | 0.974118 | 202.946 | 181511 | 499.071 | -0.000204087 | 502.761 | 2.46294 | 498.852 | 0.974118 | 0.9640421
219.394 | 17.7973 |  |  | 516.835 | -209.052 | 523.435 | 2.4182 | 519.276 | 1.02401 | 219.394 | 177973 | 516.835 | -0.000209052 | 523.435 | 2.4182 | 519.276 | 1.02401 | 1.028155
237.48 | 17.5028 |  |  | 539.064 | -212.373 | 542.63 | 2.37352 | 539.7 | 1.07391 | 237.48 | 175028 | 539.064 | -0.000212373 | 542.63 | 2.37352 | 539.7 | 1.07391 | 1.087302
260.492 | 17.2678 |  |  | 559.8 | -216.791 | 561.851 | 2.36172 | 560.107 | 1.13206 | 260.492 | 172678 | 559.8 | -0.000216791 | 561.851 | 2.36172 | 560.107 | 1.13206 | 1.135704
280.218 | 17.0326 |  |  | 577.582 | -219.558 | 581.055 | 2.328 | 580.539 | 1.17783 | 280.218 | 170326 | 577.582 | -0.000219558 | 581.055 | 2.328 | 580.539 | 1.17783 | 1.175291
298.274 | 17.2706 |  |  | 598.323 | -223.427 | 601.747 | 2.30517 | 599.523 | 1.21531 | 298.274 | 172706 | 598.323 | -0.000223427 | 601.747 | 2.30517 | 599.523 | 1.21531 | 1.231072
299.96 | 16.5015 |  |  | 619.072 | -226.197 | 620.977 | 2.30433 | 619.964 | 1.25695 | 299.96 | 165015 | 619.072 | -0.000226197 | 620.977 | 2.30433 | 619.964 | 1.25695 | 1.256628
319.673 | 16.5029 |  |  | 638.333 | -229.515 | 640.198 | 2.29253 | 638.965 | 1.28617 | 319.673 | 165029 | 638.333 | -0.000229515 | 640.198 | 2.29253 | 638.965 | 1.28617 | 1.297074
339.422 | 15.8535 |  |  | 656.12 | -231.733 | 660.899 | 2.28066 | 657.983 | 1.30714 | 339.422 | 158535 | 656.12 | -0.000231733 | 660.899 | 2.28066 | 657.983 | 1.30714 | 1.323097
359.169 | 15.2633 |  |  | 676.882 | -232.854 | 680.155 | 2.31269 | 678.467 | 1.32812 | 359.169 | 152633 | 676.882 | -0.000232854 | 680.155 | 2.31269 | 678.467 | 1.32812 | 1.321023
377.279 | 14.5545 |  |  | 699.115 | -235.626 | 700.874 | 2.32274 | 698.985 | 1.33259 | 377.279 | 145545 | 699.115 | -0.000235626 | 700.874 | 2.32274 | 698.985 | 1.33259 | 1.358145
398.664 | 14.0236 |  |  | 718.398 | -236.197 | 720.121 | 2.34382 | 718.046 | 1.33291 | 398.664 | 140236 | 718.398 | -0.000236197 | 720.121 | 2.34382 | 718.046 | 1.33291 | 1.359189
418.41 | 13.4333 |  |  | 739.165 | -236.769 | 739.378 | 2.37585 | 735.693 | 1.30842 | 418.41 | 134333 | 739.165 | -0.000236769 | 739.378 | 2.37585 | 735.693 | 1.30842 | 1.288311
441.442 | 12.8433 |  |  | 756.965 | -237.338 | 760.122 | 2.41878 | 756.254 | 1.29224 | 441.442 | 128433 | 756.965 | -0.000237338 | 760.122 | 2.41878 | 756.254 | 1.29224 | 1.276087
461.185 | 12.3122 |  |  | 776.257 | -236.81 | 780.875 | 2.47267 | 776.867 | 1.25128 | 461.185 | 123122 | 776.257 | -0.00023681 | 780.875 | 2.47267 | 776.867 | 1.25128 | 1.256005
482.574 | 11.7221 |  |  | 797.033 | -236.283 | 800.166 | 2.54854 | 797.497 | 1.20206 | 482.574 | 117221 | 797.033 | -0.000236283 | 800.166 | 2.54854 | 797.497 | 1.20206 | 1.224971
499.018 | 11.4274 | [8 empty] | 499.018 | 114274
522.042 | 10.9558 | [8 empty] | 522.042 | 109558
540.132 | 10.6021 | [8 empty] | 540.132 | 106021
558.226 | 10.1892 | [8 empty] | 558.226 | 101892
582.89 | 9.77684 | [8 empty] | 582.89 | 97768.4
599.334 | 9.4822 | [8 empty] | 599.334 | 94822
620.709 | 9.12875 | [8 empty] | 620.709 | 91287.5
642.081 | 8.83447 | [8 empty] | 642.081 | 88344.7
661.81 | 8.54008 | [8 empty] | 661.81 | 85400.8
681.536 | 8.30485 | [8 empty] | 681.536 | 83048.5
702.902 | 8.12891 | [8 empty] | 702.902 | 81289.1
717.696 | 7.95249 | [8 empty] | 717.696 | 79524.9
739.082 | 7.42153 | [8 empty] | 739.082 | 74215.3
760.447 | 7.2456 | [8 empty] | 760.447 | 72456
780.166 | 7.12871 | [8 empty] | 780.166 | 71287.1
798.243 | 7.0117 | [8 empty] | 798.243 | 70117

## #00016
DATA 추출 | [9 empty] | DATA in SI unit
T | cond | T | resi | T | seeb | T | TC | T | ZT | T | cond | T | seeb | T | TC | T | ZT
[K] | [103S/cm] | [K] | [Ohm m] | [K] | [μV/K] | [K] | [W/m K] | [K] | [1] | [K] | [S/m] | [K] | [V/K] | [K] | [W/m/K] | [K] | [1]
322.368 | 1.39351 |  |  | 322.815 | -144.911 | 322.081 | 1.30222 | 322.296 | 0.724646 | 322.368 | 139351 | 322.815 | -0.000144911 | 322.081 | 1.30222 | 322.296 | 0.724646 | 0.7242414
347.459 | 1.30543 |  |  | 348.976 | -149.823 | 347.208 | 1.25333 | 347.703 | 0.815756 | 347.459 | 130543 | 348.976 | -0.000149823 | 347.208 | 1.25333 | 347.703 | 0.815756 | 0.8129308
373.332 | 1.20811 |  |  | 372.82 | -155.06 | 373.096 | 1.20444 | 373.103 | 0.89773 | 373.332 | 120811 | 372.82 | -0.00015506 | 373.096 | 1.20444 | 373.103 | 0.89773 | 0.8998075
397.636 | 1.11542 |  |  | 397.443 | -159.645 | 397.462 | 1.17333 | 397.675 | 0.964485 | 397.636 | 111542 | 397.443 | -0.000159645 | 397.462 | 1.17333 | 397.675 | 0.964485 | 0.9635121
423.516 | 1.03195 |  |  | 422.833 | -164.557 | 423.35 | 1.14667 | 423.067 | 1.03428 | 423.516 | 103195 | 422.833 | -0.000164557 | 423.35 | 1.14667 | 423.067 | 1.03428 | 1.031008
447.828 | 0.957729 |  |  | 447.466 | -168.325 | 447.716 | 1.13333 | 448.439 | 1.07666 | 447.828 | 95772.9 | 447.466 | -0.000168325 | 447.716 | 1.13333 | 448.439 | 1.07666 | 1.07371
472.926 | 0.883496 |  |  | 472.874 | -171.768 | 472.081 | 1.12889 | 473.799 | 1.10381 | 472.926 | 88349.6 | 472.874 | -0.000171768 | 472.081 | 1.12889 | 473.799 | 1.10381 | 1.094036
497.247 | 0.827737 |  |  | 496.756 | -173.903 | 497.97 | 1.14667 | 499.131 | 1.09137 | 497.247 | 82773.7 | 496.756 | -0.000173903 | 497.97 | 1.14667 | 499.131 | 1.09137 | 1.089639
523.138 | 0.771953 |  |  | 522.198 | -174.57 | 523.096 | 1.16444 | 523.631 | 1.06067 | 523.138 | 77195.3 | 522.198 | -0.00017457 | 523.096 | 1.16444 | 523.631 | 1.06067 | 1.057885
549.035 | 0.730016 |  |  | 547.649 | -174.421 | 548.223 | 1.21778 | 548.112 | 1.00255 | 549.035 | 73001.6 | 547.649 | -0.000174421 | 548.223 | 1.21778 | 548.112 | 1.00255 | 0.9996095
572.579 | 0.692731 |  |  | 573.121 | -172.639 | 572.589 | 1.28444 | 573.39 | 0.917016 | 572.579 | 69273.1 | 573.121 | -0.000172639 | 572.589 | 1.28444 | 573.39 | 0.917016 | 0.921677

## #00017
DATA 추출 | [9 empty] | DATA in SI unit
T | cond | T | resi | T | seeb | T | TC | T | ZT | T | cond | T | seeb | T | TC | T | ZT
[K] | [S/cm] | [K] | [mOhm cm] | [K] | [μV/K] | [K] | [W/m K] | [K] | [1] | [K] | [S/m] | [K] | [V/K] | [K] | [W/m/K] | [K] | [1]
|  | 299.87 | 0.4009 | 299.769 | 50.4678 | 299.747 | 2.99228 | 301.101 | 0.0645161 | 299.87 | 249438.8 | 299.769 | 5.04678e-05 | 299.747 | 2.99228 | 301.101 | 0.0645161 | 0.0639297
|  | 325.08 | 0.441631 | 324.946 | 61.7253 | 323.819 | 2.77771 | 324.22 | 0.102467 | 325.08 | 226433.4 | 324.946 | 6.17253e-05 | 323.819 | 2.77771 | 324.22 | 0.102467 | 0.1006978
|  | 348.091 | 0.495858 | 349.041 | 69.5237 | 348.987 | 2.56312 | 348.44 | 0.140417 | 348.091 | 201670.6 | 349.041 | 6.95237e-05 | 348.987 | 2.56312 | 348.44 | 0.140417 | 0.1325157
|  | 374.394 | 0.545605 | 374.201 | 84.2393 | 376.357 | 2.37708 | 373.761 | 0.197343 | 374.394 | 183282.8 | 374.201 | 8.42393e-05 | 376.357 | 2.37708 | 373.761 | 0.197343 | 0.2045038
|  | 399.594 | 0.608858 | 400.465 | 97.659 | 399.344 | 2.20538 | 397.982 | 0.280835 | 399.594 | 164241.9 | 400.465 | 9.7659e-05 | 399.344 | 2.20538 | 397.982 | 0.280835 | 0.2826757
|  | 423.694 | 0.681112 | 425.633 | 110.645 | 427.821 | 2.05504 | 424.404 | 0.368121 | 423.694 | 146818.7 | 425.633 | 0.000110645 | 427.821 | 2.05504 | 424.404 | 0.368121 | 0.3711968
|  | 448.89 | 0.753374 | 450.805 | 122.767 | 451.914 | 1.91903 | 450.826 | 0.462998 | 448.89 | 132736.2 | 450.805 | 0.000122767 | 451.914 | 1.91903 | 450.826 | 0.462998 | 0.4699805
|  | 474.078 | 0.843654 | 474.881 | 134.889 | 476.009 | 1.79017 | 475.046 | 0.56926 | 474.078 | 118532 | 474.881 | 0.000134889 | 476.009 | 1.79017 | 475.046 | 0.56926 | 0.5723084
|  | 498.172 | 0.929421 | 500.057 | 146.146 | 501.206 | 1.67559 | 499.266 | 0.675522 | 498.172 | 107593.9 | 500.057 | 0.000146146 | 501.206 | 1.67559 | 499.266 | 0.675522 | 0.6847399
|  | 524.453 | 1.02872 | 525.239 | 156.107 | 524.22 | 1.60388 | 524.587 | 0.785579 | 524.453 | 97208.18 | 525.239 | 0.000156107 | 524.22 | 1.60388 | 524.587 | 0.785579 | 0.7748064
|  | 549.639 | 1.1235 | 549.329 | 165.202 | 551.619 | 1.51784 | 549.908 | 0.88425 | 549.639 | 89007.57 | 549.329 | 0.000165202 | 551.619 | 1.51784 | 549.908 | 0.88425 | 0.8800788
|  | 573.731 | 1.21377 | 574.511 | 175.163 | 574.637 | 1.46043 | 574.128 | 0.998102 | 573.731 | 82387.93 | 574.511 | 0.000175163 | 574.637 | 1.46043 | 574.128 | 0.998102 | 0.9937481
|  | 600.014 | 1.30857 | 597.507 | 183.392 | 600.946 | 1.40297 | 599.45 | 1.10436 | 600.014 | 76419.3 | 597.507 | 0.000183392 | 600.946 | 1.40297 | 599.45 | 1.10436 | 1.098167
|  | 625.202 | 1.39885 | 623.799 | 190.76 | 625.062 | 1.34554 | 625.872 | 1.21063 | 625.202 | 71487.29 | 623.799 | 0.00019076 | 625.062 | 1.34554 | 625.872 | 1.21063 | 1.21002
|  | 649.3 | 1.47561 | 648.999 | 196.83 | 650.282 | 1.31667 | 648.991 | 1.3093 | 649.3 | 67768.58 | 648.999 | 0.00019683 | 650.282 | 1.31667 | 648.991 | 1.3093 | 1.294115
|  | 674.496 | 1.54787 | 673.101 | 203.332 | 675.497 | 1.26637 | 674.312 | 1.41176 | 674.496 | 64604.91 | 673.101 | 0.000203332 | 675.497 | 1.26637 | 674.312 | 1.41176 | 1.422254
|  | 699.699 | 1.60662 | 698.307 | 208.105 | 700.721 | 1.25178 | 700.734 | 1.50664 | 699.699 | 62242.47 | 698.307 | 0.000208105 | 700.721 | 1.25178 | 700.734 | 1.50664 | 1.508958
|  | 723.806 | 1.66085 | 722.418 | 212.445 | 727.041 | 1.23004 | 724.954 | 1.59772 | 723.806 | 60210.13 | 722.418 | 0.000212445 | 727.041 | 1.23004 | 724.954 | 1.59772 | 1.601599
|  | 747.909 | 1.7241 | 747.631 | 215.922 | 751.17 | 1.22261 | 750.275 | 1.66603 | 747.909 | 58001.28 | 747.631 | 0.000215922 | 751.17 | 1.22261 | 750.275 | 1.66603 | 1.659449
|  | 775.304 | 1.78736 | 776.136 | 218.968 | 775.298 | 1.20804 | 775.596 | 1.70398 | 775.304 | 55948.44 | 776.136 | 0.000218968 | 775.298 | 1.20804 | 775.596 | 1.70398 | 1.722279
|  | 798.302 | 1.86862 | 798.068 | 220.281 | 800.524 | 1.20059 | 799.817 | 1.73055 | 798.302 | 53515.43 | 798.068 | 0.000220281 | 800.524 | 1.20059 | 799.817 | 1.73055 | 1.729932
|  | 824.587 | 1.95891 | 824.385 | 222.029 | 825.742 | 1.16458 | 824.037 | 1.75332 | 824.587 | 51048.8 | 824.385 | 0.000222029 | 825.742 | 1.16458 | 824.037 | 1.75332 | 1.780665
|  | 848.675 | 2.05819 | 847.42 | 222.045 | 848.777 | 1.1643 | 849.358 | 1.73055 | 848.675 | 48586.38 | 847.42 | 0.000222045 | 848.777 | 1.1643 | 849.358 | 1.73055 | 1.747521

## #00018
DATA 추출 | [9 empty] | DATA in SI unit
T | cond | T | resi | T | seeb | T | TC | T | ZT | T | cond | T | seeb | T | TC | T | ZT
[K] | [S/cm] | [K] | [mOhm cm] | [K] | [μV/K] | [K] | [W/m K] | [K] | [1] | [K] | [S/m] | [K] | [V/K] | [K] | [W/m/K] | [K] | [1]
|  | 298.148 | 0.350126 | 300.043 | 65.4708 | 300.021 | 3.87171 | 298.886 | 0.0859335 | 298.148 | 285611.5 | 300.043 | 6.54708e-05 | 300.021 | 3.87171 | 298.886 | 0.0859335 | 0.09450911
|  | 323.148 | 0.380353 | 326.468 | 71.8349 | 325.95 | 3.49669 | 324.513 | 0.130946 | 323.148 | 262913.7 | 326.468 | 7.18349e-05 | 325.95 | 3.49669 | 324.513 | 0.130946 | 0.1259097
|  | 348.148 | 0.425693 | 350.953 | 83.818 | 350.921 | 3.14908 | 349.025 | 0.163683 | 348.148 | 234911.1 | 350.953 | 8.3818e-05 | 350.921 | 3.14908 | 349.025 | 0.163683 | 0.1829157
|  | 374.074 | 0.501259 | 374.459 | 95.0008 | 375.907 | 2.85628 | 373.538 | 0.21688 | 374.074 | 199497.7 | 374.459 | 9.50008e-05 | 375.907 | 2.85628 | 373.538 | 0.21688 | 0.235465
|  | 399.074 | 0.622166 | 400.905 | 108.584 | 399.936 | 2.59089 | 398.05 | 0.286445 | 399.074 | 160728.8 | 400.905 | 0.000108584 | 399.936 | 2.59089 | 398.05 | 0.286445 | 0.2911482
|  | 424.074 | 0.712846 | 425.4 | 123.776 | 424.936 | 2.35287 | 423.677 | 0.364194 | 424.074 | 140282.8 | 425.4 | 0.000123776 | 424.936 | 2.35287 | 423.677 | 0.364194 | 0.3870028
|  | 450 | 0.848867 | 449.898 | 139.77 | 448.983 | 2.16054 | 450.418 | 0.486957 | 450 | 117804.1 | 449.898 | 0.00013977 | 448.983 | 2.16054 | 450.418 | 0.486957 | 0.4797795
|  | 475 | 0.95466 | 475.376 | 156.564 | 474.961 | 1.9773 | 473.816 | 0.581074 | 475 | 104749.3 | 475.376 | 0.000156564 | 474.961 | 1.9773 | 473.816 | 0.581074 | 0.6152792
|  | 498.148 | 1.10579 | 499.873 | 172.557 | 499.984 | 1.83061 | 498.329 | 0.707928 | 498.148 | 90433.08 | 499.873 | 0.000172557 | 499.984 | 1.83061 | 498.329 | 0.707928 | 0.733015
|  | 524.074 | 1.30227 | 526.329 | 189.349 | 525.975 | 1.70216 | 523.955 | 0.834783 | 524.074 | 76788.99 | 526.329 | 0.000189349 | 525.975 | 1.70216 | 523.955 | 0.834783 | 0.8474588
|  | 549.074 | 1.43829 | 549.846 | 204.543 | 549.084 | 1.61031 | 548.468 | 0.961637 | 549.074 | 69527.01 | 549.846 | 0.000204543 | 549.084 | 1.61031 | 548.468 | 0.961637 | 0.9907512
|  | 574.074 | 1.60453 | 575.312 | 217.326 | 574.124 | 1.52755 | 574.095 | 1.08849 | 574.074 | 62323.55 | 575.312 | 0.000217326 | 574.124 | 1.52755 | 574.095 | 1.08849 | 1.106277
|  | 599.074 | 1.77078 | 600.776 | 229.307 | 600.131 | 1.46303 | 599.721 | 1.19488 | 599.074 | 56472.29 | 600.776 | 0.000229307 | 600.131 | 1.46303 | 599.721 | 1.19488 | 1.217211
|  | 625 | 1.95214 | 625.257 | 239.686 | 625.175 | 1.39853 | 624.234 | 1.28082 | 625 | 51225.83 | 625.257 | 0.000239686 | 625.175 | 1.39853 | 624.234 | 1.28082 | 1.31356
|  | 650.926 | 2.16373 | 648.752 | 247.66 | 650.226 | 1.36143 | 649.861 | 1.35038 | 650.926 | 46216.49 | 648.752 | 0.00024766 | 650.226 | 1.36143 | 649.861 | 1.35038 | 1.353112
|  | 675 | 2.37531 | 674.202 | 254.829 | 674.31 | 1.31522 | 675.487 | 1.41176 | 675 | 42099.77 | 674.202 | 0.000254829 | 674.31 | 1.31522 | 675.487 | 1.41176 | 1.404093
|  | 700.926 | 2.55667 | 699.648 | 261.195 | 700.323 | 1.26896 | 698.886 | 1.44859 | 700.926 | 39113.38 | 699.648 | 0.000261195 | 700.323 | 1.26896 | 698.886 | 1.44859 | 1.469648
|  | 725 | 2.75315 | 725.088 | 265.154 | 724.407 | 1.22275 | 725.627 | 1.47315 | 725 | 36322.03 | 725.088 | 0.000265154 | 724.407 | 1.22275 | 725.627 | 1.47315 | 1.515452
|  | 750 | 2.96474 | 750.53 | 269.916 | 750.422 | 1.18562 | 750.139 | 1.48542 | 750 | 33729.77 | 750.53 | 0.000269916 | 750.422 | 1.18562 | 750.139 | 1.48542 | 1.554773

## #00019
DATA 추출 | [9 empty] | DATA in SI unit
T | cond | T | resi | T | seeb | T | TC | T | ZT | T | cond | T | seeb | T | TC | T | ZT
[℃] | [105 S/cm] | [℃] | [Ohm m] | [℃] | [μV/K] | [℃] | [W/m K] | [℃] | [1] | [K] | [S/m] | [K] | [V/K] | [K] | [W/m/K] | [K] | [1]
25.7623 | 1.24877 |  |  | 26.5265 | 187.461 | 25.5754 | 1.10609 | 27.9221 | 1.17771 | 298.9123 | 124877 | 299.6765 | 0.000187461 | 299.6765 | 1.10609 | 298.7254 | 1.17771 | 1.185185
50.9524 | 1.10456 |  |  | 50.653 | 196.152 | 49.8721 | 1.05971 | 51.2987 | 1.29032 | 324.1024 | 110456 | 323.803 | 0.000196152 | 323.803 | 1.05971 | 323.0221 | 1.29032 | 1.295448
75.4965 | 0.963861 |  |  | 74.7863 | 205.425 | 73.5294 | 1.02725 | 74.026 | 1.3654 | 348.6465 | 96386.1 | 347.9363 | 0.000205425 | 347.9363 | 1.02725 | 346.6794 | 1.3654 | 1.372691
100.702 | 0.851227 |  |  | 102.126 | 211.192 | 100.384 | 0.985507 | 101.299 | 1.44047 | 373.852 | 85122.7 | 375.276 | 0.000211192 | 375.276 | 0.985507 | 373.534 | 1.44047 | 1.439033
125.914 | 0.752627 |  |  | 126.844 | 214.925 | 125.32 | 0.990145 | 125.974 | 1.4217 | 399.064 | 75262.7 | 399.994 | 0.000214925 | 399.994 | 0.990145 | 398.47 | 1.4217 | 1.399106
151.136 | 0.67508 |  |  | 151.559 | 218.366 | 150.256 | 1.00406 | 151.299 | 1.3607 | 424.286 | 67508 | 424.709 | 0.000218366 | 424.709 | 1.00406 | 423.406 | 1.3607 | 1.357446
177.01 | 0.608051 |  |  | 178.192 | 219.178 | 175.192 | 1.05971 | 177.273 | 1.23871 | 450.16 | 60805.1 | 451.342 | 0.000219178 | 451.342 | 1.05971 | 448.342 | 1.23871 | 1.235823
200.301 | 0.555092 |  |  | 201.524 | 215.334 | 200.128 | 1.12928 | 200.649 | 1.08387 | 473.451 | 55509.2 | 474.674 | 0.000215334 | 474.674 | 1.12928 | 473.278 | 1.08387 | 1.07871
225.538 | 0.509124 |  |  | 227.427 | 209.151 | 225.703 | 1.1942 | 227.273 | 0.952493 | 498.688 | 50912.4 | 500.577 | 0.000209151 | 500.577 | 1.1942 | 498.853 | 0.952493 | 0.9303342
251.431 | 0.480691 |  |  | 252.66 | 201.22 | 251.279 | 1.28232 | 251.299 | 0.81173 | 524.581 | 48069.1 | 525.81 | 0.00020122 | 525.81 | 1.28232 | 524.429 | 0.81173 | 0.7959734

## #00020
DATA 추출 | [9 empty] | DATA in SI unit
T | cond | T | resi | T | seeb | T | TC | T | ZT | T | cond | T | seeb | T | TC | T | ZT
[K] | [S/cm] | [K] | [Ohm cm] | [K] | [μV/K] | [K] | [W/m K] | [K] | [1] | [K] | [S/m] | [K] | [V/K] | [K] | [W/m/K] | [K] | [1]
|  | 322.6296 | 0.8926973 | 323.2662 | -398.316 | 318.1029 | 1.143867 | 323.4067 | 0.005217391 | 322.6296 | 112.0201 | 323.2662 | -0.000398316 | 318.1029 | 1.143867 | 323.4067 | 0.005217391 | 0.005012793
|  | 367.4699 | 0.528451 | 369.2021 | -399.4387 | 368.1959 | 1.010387 | 328.737 | 0.006521739 | 367.4699 | 189.2323 | 369.2021 | -0.0003994387 | 368.1959 | 1.010387 | 328.737 | 0.006521739
|  | 413.5673 | 0.1680166 | 416.0328 | -377.3055 | 420.7688 | 0.8751381 | 333.1402 | 0.007826087 | 413.5673 | 595.1794 | 416.0328 | -0.0003773055 | 420.7688 | 0.8751381 | 333.1402 | 0.007826087
|  | 459.4552 | 0.05919711 | 463.1618 | -372.6544 | 469.8698 | 0.8353591 | 338.934 | 0.009130435 | 459.4552 | 1689.272 | 463.1618 | -0.0003726544 | 469.8698 | 0.8353591 | 338.934 | 0.009130435
|  | 506.1812 | 0.02777551 | 510.5891 | -345.5493 | 518.7229 | 0.7973481 | 344.7277 | 0.01304348 | 506.1812 | 3600.295 | 510.5891 | -0.0003455493 | 518.7229 | 0.7973481 | 344.7277 | 0.01304348
|  | 552.0691 | 0.01600388 | 557.7181 | -332.2374 | 567.08 | 0.7770166 | 353.3024 | 0.01304348 | 552.0691 | 6248.484 | 557.7181 | -0.0003322374 | 567.08 | 0.7770166 | 353.3024 | 0.01304348
|  | 599.8428 | 0.0100542 | 606.3386 | -325.3408 | 614.9411 | 0.7540331 | 359.5597 | 0.01304348 | 599.8428 | 9946.095 | 606.3386 | -0.0003253408 | 614.9411 | 0.7540331 | 359.5597 | 0.01304348
|  | 645.5212 | 0.007152537 | 653.4676 | -306.0946 | 664.2901 | 0.7425414 | 364.6582 | 0.01304348 | 645.5212 | 13981.05 | 653.4676 | -0.0003060946 | 664.2901 | 0.7425414 | 364.6582 | 0.01304348
|  | 693.5045 | 0.005608236 | 702.9828 | -295.1885 | 699.504 | 0.7363536 | 369.7567 | 0.01173913 | 693.5045 | 17830.92 | 702.9828 | -0.0002951885 | 699.504 | 0.7363536 | 369.7567 | 0.01173913 | 0.01098069
[8 empty] | 375.3187 | 0.01304348 | [6 empty] | 375.3187 | 0.01304348
[8 empty] | 384.1251 | 0.02086957 | [6 empty] | 384.1251 | 0.02086957
[8 empty] | 394.5539 | 0.02086957 | [6 empty] | 394.5539 | 0.02086957
[8 empty] | 404.2874 | 0.02478261 | [6 empty] | 404.2874 | 0.02478261
[8 empty] | 414.9479 | 0.03913043 | [6 empty] | 414.9479 | 0.03913043 | 0.0400409
[8 empty] | 429.3163 | 0.05086957 | [6 empty] | 429.3163 | 0.05086957
[8 empty] | 444.8436 | 0.07043478 | [6 empty] | 444.8436 | 0.07043478
[8 empty] | 460.139 | 0.1095652 | [6 empty] | 460.139 | 0.1095652
[8 empty] | 465.0058 | 0.1278261 | [6 empty] | 465.0058 | 0.1278261 | 0.1290274
[8 empty] | 480.0695 | 0.153913 | [6 empty] | 480.0695 | 0.153913
[8 empty] | 495.1333 | 0.1917391 | [6 empty] | 495.1333 | 0.1917391
[8 empty] | 510.4287 | 0.2595652 | [6 empty] | 510.4287 | 0.2595652
[8 empty] | 520.1622 | 0.2908696 | [6 empty] | 520.1622 | 0.2908696 | 0.272908
[8 empty] | 530.1275 | 0.3286957 | [6 empty] | 530.1275 | 0.3286957
[8 empty] | 540.3244 | 0.3691304 | [6 empty] | 540.3244 | 0.3691304
[8 empty] | 550.2897 | 0.423913 | [6 empty] | 550.2897 | 0.423913
[8 empty] | 560.4867 | 0.4917391 | [6 empty] | 560.4867 | 0.4917391 | 0.4900437
[8 empty] | 575.3187 | 0.566087 | [6 empty] | 575.3187 | 0.566087
[8 empty] | 585.7474 | 0.6313043 | [6 empty] | 585.7474 | 0.6313043
[8 empty] | 595.4809 | 0.7069565 | [6 empty] | 595.4809 | 0.7069565
[8 empty] | 605.4461 | 0.7995652 | [6 empty] | 605.4461 | 0.7995652
[8 empty] | 615.4114 | 0.8647826 | [6 empty] | 615.4114 | 0.8647826 | 0.8374844
[8 empty] | 625.3766 | 0.9195652 | [6 empty] | 625.3766 | 0.9195652
[8 empty] | 635.3418 | 0.9821739 | [6 empty] | 635.3418 | 0.9821739
[8 empty] | 645.3071 | 1.057826 | [6 empty] | 645.3071 | 1.057826
[8 empty] | 655.2723 | 1.138696 | [6 empty] | 655.2723 | 1.138696
[8 empty] | 665.2375 | 1.197391 | [6 empty] | 665.2375 | 1.197391 | 1.138783
[8 empty] | 675.2028 | 1.26 | [6 empty] | 675.2028 | 1.26
[8 empty] | 685.3998 | 1.326522 | [6 empty] | 685.3998 | 1.326522
[8 empty] | 695.365 | 1.399565 | [6 empty] | 695.365 | 1.399565
[8 empty] | 700.6952 | 1.438696 | [6 empty] | 700.6952 | 1.438696 | 1.463306
[8 empty] | 705.7937 | 1.481739 | [6 empty] | 705.7937 | 1.481739

## #00021
DATA 추출 | [9 empty] | DATA in SI unit
T | cond | T | resi | T | seeb | T | TC | T | ZT | T | cond | T | seeb | T | TC | T | ZT
[K] | [S/cm] | [K] | [Ohm cm] | [K] | [μV/K] | [K] | [W/m K] | [K] | [1] | [K] | [S/m] | [K] | [V/K] | [K] | [W/m/K] | [K] | [1]
#DIV/0!

## #00022
DATA 추출 | [9 empty] | DATA in SI unit
T | cond | T | resi | T | seeb | T | TC | T | ZT | T | cond | T | seeb | T | TC | T | ZT
[K] | [S/cm] | [K] | [Ohm m] | [K] | [μV/K] | [K] | [W/m K] | [K] | [1] | [K] | [S/m] | [K] | [V/K] | [K] | [W/m/K] | [K] | [1]
#DIV/0!

## #00023
DATA 추출 | [9 empty] | DATA in SI unit
T | cond | T | resi | T | seeb | T | TC | T | ZT | T | cond | T | seeb | T | TC | T | ZT
[K] | [S/cm] | [K] | [Ohm m] | [K] | [μV/K] | [K] | [W/m K] | [K] | [1] | [K] | [S/m] | [K] | [V/K] | [K] | [W/m/K] | [K] | [1]
|  | 320.698 | 0.497811 | 321.362 | 73.5927 | 319.892 | 2.78704 | 322.311 | 0.129407 | 320.698 | 200879.5 | 321.362 | 7.35927e-05 | 319.892 | 2.78704 | 322.311 | 0.129407 | 0.1258163
|  | 367.619 | 0.58198 | 370.055 | 95.3052 | 371.429 | 2.35185 | 371.802 | 0.258249 | 367.619 | 171827.2 | 370.055 | 9.53052e-05 | 371.429 | 2.35185 | 371.802 | 0.258249 | 0.246733
|  | 417.235 | 0.776722 | 417.827 | 125.83 | 422.966 | 1.93519 | 422.154 | 0.459801 | 417.235 | 128746.2 | 417.827 | 0.00012583 | 422.966 | 1.93519 | 422.154 | 0.459801 | 0.4446825
|  | 465.036 | 1.05429 | 466.503 | 155.555 | 472.694 | 1.58333 | 471.713 | 0.718512 | 465.036 | 94850.56 | 466.503 | 0.000155555 | 472.694 | 1.58333 | 471.713 | 0.718512 | 0.6837767
|  | 512.831 | 1.3871 | 514.275 | 186.08 | 523.327 | 1.32407 | 522.111 | 1.00837 | 512.831 | 72092.86 | 514.275 | 0.00018608 | 523.327 | 1.32407 | 522.111 | 1.00837 | 0.9843363
|  | 562.413 | 1.8719 | 562.05 | 215.003 | 573.056 | 1.13889 | 573.328 | 1.28783 | 562.413 | 53421.66 | 562.05 | 0.000215003 | 573.056 | 1.13889 | 573.328 | 1.28783 | 1.243162
|  | 611.995 | 2.35669 | 611.64 | 239.121 | 623.689 | 0.990741 | 623.727 | 1.57769 | 611.995 | 42432.39 | 611.64 | 0.000239121 | 623.689 | 0.990741 | 623.727 | 1.57769 | 1.527451
|  | 659.77 | 2.85525 | 661.243 | 256.828 | 672.514 | 0.898148 | 674.071 | 1.76366 | 659.77 | 35023.2 | 661.243 | 0.000256828 | 672.514 | 0.898148 | 674.071 | 1.76366 | 1.733797
|  | 709.358 | 3.2848 | 709.049 | 270.526 | 723.146 | 0.842593 | 725.233 | 1.93922 | 709.358 | 30443.25 | 709.049 | 0.000270526 | 723.146 | 0.842593 | 725.233 | 1.93922 | 1.917648
|  | 758.958 | 3.61766 | 758.673 | 277.817 | 773.779 | 0.833333 | 773.87 | 2.01094 | 758.958 | 27642.18 | 758.673 | 0.000277817 | 773.779 | 0.833333 | 773.87 | 2.01094 | 1.98125

## #00024
DATA 추출 | [9 empty] | DATA in SI unit
T | cond | T | resi | T | seeb | T | TC | T | ZT | T | cond | T | seeb | T | TC | T | ZT
[K] | [S/cm] | [K] | [Ohm m] | [K] | [μV/K] | [K] | [W/m K] | [K] | [1] | [K] | [S/m] | [K] | [V/K] | [K] | [W/m/K] | [K] | [1]
[8 empty] | 299.452 | 0.197001
[8 empty] | 325.135 | 0.227988
[8 empty] | 349.218 | 0.26214
[8 empty] | 376.521 | 0.308797
[8 empty] | 399.815 | 0.355517
[8 empty] | 424.719 | 0.40849
[8 empty] | 449.607 | 0.445767
[8 empty] | 473.712 | 0.501892
[8 empty] | 501.835 | 0.56737
[8 empty] | 525.954 | 0.63605
[8 empty] | 549.271 | 0.704743
[8 empty] | 574.982 | 0.763981
[8 empty] | 599.906 | 0.835788
[8 empty] | 626.438 | 0.913847
[8 empty] | 649.781 | 1.00765
[8 empty] | 675.528 | 1.10142
[8 empty] | 699.701 | 1.22346

## #00025
DATA 추출 | [9 empty] | DATA in SI unit
T | cond | T | resi | T | seeb | T | TC | T | ZT | T | cond | T | seeb | T | TC | T | ZT
[K] | [S/cm] | [K] | [Ohm m] | [K] | [μV/K] | [K] | [W/m K] | [K] | [1] | [K] | [S/m] | [K] | [V/K] | [K] | [W/m/K] | [K] | [1]
303.0501 | 982.9162 |  |  | 303.1475 | 78.52194 | 303.3613 | 2.015116 | 300.8989 | 0.08144578 | 303.0501 | 98291.62 | 303.1475 | 7.852194e-05 | 303.3613 | 2.015116 | 300.8989 | 0.08144578 | 0.09049384
322.658 | 920.2394 |  |  | 324 | 80.13857 | 323.1092 | 1.971512 | 322.4719 | 0.08666667 | 322.658 | 92023.94 | 324 | 8.013857e-05 | 323.1092 | 1.971512 | 322.4719 | 0.08666667 | 0.09666662
347.0588 | 852.3395 |  |  | 347.6066 | 89.83834 | 347.0588 | 1.903488 | 347.6404 | 0.09919679 | 347.0588 | 85233.95 | 347.6066 | 8.983834e-05 | 347.0588 | 1.903488 | 347.6404 | 0.09919679 | 0.1256366
372.7669 | 789.6627 |  |  | 371.6066 | 93.07159 | 372.6891 | 1.844186 | 374.6067 | 0.1117269 | 372.7669 | 78966.27 | 371.6066 | 9.307159e-05 | 372.6891 | 1.844186 | 374.6067 | 0.1117269 | 0.1389462
397.1678 | 721.7628 |  |  | 394.8197 | 100.077 | 397.8992 | 1.78314 | 397.9775 | 0.1326104 | 397.1678 | 72176.28 | 394.8197 | 0.000100077 | 397.8992 | 1.78314 | 397.9775 | 0.1326104 | 0.1613378
423.3115 | 661.6975 |  |  | 421.5738 | 106.0046 | 422.6891 | 1.709884 | 423.1461 | 0.1576707 | 423.3115 | 66169.75 | 421.5738 | 0.0001060046 | 422.6891 | 1.709884 | 423.1461 | 0.1576707 | 0.1840063
448.1481 | 605.5495 |  |  | 446.7541 | 109.2379 | 447.0588 | 1.643605 | 446.5169 | 0.1827309 | 448.1481 | 60554.95 | 446.7541 | 0.0001092379 | 447.0588 | 1.643605 | 446.5169 | 0.1827309 | 0.1963074
472.1133 | 554.6246 |  |  | 471.9344 | 120.0154 | 473.1092 | 1.575581 | 471.6854 | 0.2077912 | 472.1133 | 55462.46 | 471.9344 | 0.0001200154 | 473.1092 | 1.575581 | 471.6854 | 0.2077912 | 0.2391578
498.2571 | 503.6997 |  |  | 496.3279 | 128.6374 | 497.0588 | 1.511047 | 496.8539 | 0.2412048 | 498.2571 | 50369.97 | 496.3279 | 0.0001286374 | 497.0588 | 1.511047 | 496.8539 | 0.2412048 | 0.2740673
523.9651 | 456.6921 |  |  | 521.5082 | 138.8761 | 521.8487 | 1.446512 | 522.0225 | 0.2746185 | 523.9651 | 45669.21 | 521.5082 | 0.0001388761 | 521.8487 | 1.446512 | 522.0225 | 0.2746185 | 0.317867
548.8017 | 414.9075 |  |  | 547.8689 | 148.5758 | 547.0588 | 1.376744 | 545.3933 | 0.3163855 | 548.8017 | 41490.75 | 547.8689 | 0.0001485758 | 547.0588 | 1.376744 | 545.3933 | 0.3163855 | 0.3628308
573.2026 | 371.8172 |  |  | 572.6557 | 158.2756 | 572.2689 | 1.317442 | 570.5618 | 0.3581526 | 573.2026 | 37181.72 | 572.6557 | 0.0001582756 | 572.2689 | 1.317442 | 570.5618 | 0.3581526 | 0.4033932
598.4749 | 332.6442 |  |  | 597.4426 | 170.6697 | 596.2185 | 1.254651 | 597.5281 | 0.4082731 | 598.4749 | 33264.42 | 597.4426 | 0.0001706697 | 596.2185 | 1.254651 | 597.5281 | 0.4082731 | 0.4614539
623.7473 | 301.3058 |  |  | 623.4098 | 177.6751 | 622.2689 | 1.198837 | 620.8989 | 0.4583936 | 623.7473 | 30130.58 | 623.4098 | 0.0001776751 | 622.2689 | 1.198837 | 620.8989 | 0.4583936 | 0.4926306
648.1481 | 271.2731 |  |  | 648.1967 | 187.3749 | 647.8992 | 1.141279 | 647.8652 | 0.5126908 | 648.1481 | 27127.31 | 648.1967 | 0.0001873749 | 647.8992 | 1.141279 | 647.8652 | 0.5126908 | 0.5406577
672.549 | 245.1578 |  |  | 671.8033 | 197.6135 | 673.5294 | 1.087209 | 676.6292 | 0.5836948 | 672.549 | 24515.78 | 671.8033 | 0.0001976135 | 673.5294 | 1.087209 | 676.6292 | 0.5836948 | 0.5958222
696.9499 | 222.9597 |  |  | 693.8361 | 204.0801 | 697.8992 | 1.043605 | 696.4045 | 0.6463454 | 696.9499 | 22295.97 | 693.8361 | 0.0002040801 | 697.8992 | 1.043605 | 696.4045 | 0.6463454 | 0.6196596
722.658 | 202.0675 |  |  | 723.7377 | 215.3965 | 722.6891 | 0.9965116 | 721.573 | 0.7257028 | 722.658 | 20206.75 | 723.7377 | 0.0002153965 | 722.6891 | 0.9965116 | 721.573 | 0.7257028 | 0.6788463
747.4946 | 185.0925 |  |  | 746.9508 | 223.4796 | 747.479 | 0.9511628 | 744.9438 | 0.78 | 747.4946 | 18509.25 | 746.9508 | 0.0002234796 | 747.479 | 0.9511628 | 744.9438 | 0.78 | 0.7239911
773.489 | 180.8534 |  |  | 772.1311 | 234.796 | 773.1092 | 0.9127907 | 770.1124 | 0.8426506 | 773.489 | 18085.34 | 772.1311 | 0.000234796 | 773.1092 | 0.9127907 | 770.1124 | 0.8426506 | 0.8411838
798.6264 | 166.0832 |  |  | 797.3115 | 241.2625 | 797.8992 | 0.8813953 | 797.0787 | 0.9387149 | 798.6264 | 16608.32 | 797.3115 | 0.0002412625 | 797.8992 | 0.8813953 | 797.0787 | 0.9387149 | 0.8742501
823.0769 | 156.674 |  |  | 820.918 | 252.04 | 822.6891 | 0.869186 | 822.2472 | 1.023293 | 823.0769 | 15667.4 | 820.918 | 0.00025204 | 822.6891 | 0.869186 | 822.2472 | 1.023293 | 0.9415113
848.6264 | 150.4376 |  |  | 847.6721 | 260.662 | 847.0588 | 0.85 | 847.4157 | 1.098474 | 848.6264 | 15043.76 | 847.6721 | 0.000260662 | 847.0588 | 0.85 | 847.4157 | 1.098474 | 1.019036
873.3516 | 145.0766 |  |  | 871.2787 | 269.2841 | 872.2689 | 0.8377907 | 870.7865 | 1.168434 | 873.3516 | 14507.66 | 871.2787 | 0.0002692841 | 872.2689 | 0.8377907 | 870.7865 | 1.168434 | 1.09344
897.9396 | 139.6061 |  |  | 896.459 | 277.9061 | 896.6387 | 0.8203488 | 895.9551 | 1.237349 | 897.9396 | 13960.61 | 896.459 | 0.0002779061 | 896.6387 | 0.8203488 | 895.9551 | 1.237349 | 1.177574
930.6319 | 134.3545 |  |  | 929.5082 | 286.5281 | 929.8319 | 0.8098837 | 930.1124 | 1.305221 | 930.6319 | 13435.45 | 929.5082 | 0.0002865281 | 929.8319 | 0.8098837 | 930.1124 | 1.305221 | 1.266775
[6 empty] | 300.116 | 0.0909029 | 300.8989 | 0.08144578
[6 empty] | 321.433 | 0.103182 | 322.4719 | 0.08666667
[6 empty] | 344.515 | 0.107164 | 347.6404 | 0.09919679
[6 empty] | 372.943 | 0.127678 | 374.6067 | 0.1117269
[6 empty] | 396.046 | 0.148229 | 397.9775 | 0.1326104
[6 empty] | 422.689 | 0.160471 | 423.1461 | 0.1576707
[6 empty] | 451.112 | 0.176843 | 446.5169 | 0.1827309
[6 empty] | 472.45 | 0.20569 | 471.6854 | 0.2077912
[6 empty] | 499.119 | 0.238642 | 496.8539 | 0.2412048
[6 empty] | 524.019 | 0.275748 | 522.0225 | 0.2746185
[6 empty] | 547.143 | 0.312866 | 545.3933 | 0.3163855
[6 empty] | 575.592 | 0.349948 | 570.5618 | 0.3581526
[6 empty] | 596.957 | 0.399505 | 597.5281 | 0.4082731
[6 empty] | 623.662 | 0.46145 | 620.8989 | 0.4583936
[6 empty] | 650.352 | 0.51097 | 647.8652 | 0.5126908
[6 empty] | 673.508 | 0.572941 | 676.6292 | 0.5836948
[6 empty] | 700.219 | 0.639028 | 696.4045 | 0.6463454
[6 empty] | 721.604 | 0.705153 | 721.573 | 0.7257028
[6 empty] | 744.77 | 0.775407 | 744.9438 | 0.78
[6 empty] | 773.262 | 0.845625 | 770.1124 | 0.8426506
[6 empty] | 798.187 | 0.903441 | 797.0787 | 0.9387149
[6 empty] | 824.956 | 1.01509 | 822.2472 | 1.023293
[6 empty] | 846.363 | 1.09778 | 847.4157 | 1.098474
[6 empty] | 873.084 | 1.17215 | 870.7865 | 1.168434
[6 empty] | 899.795 | 1.23824 | 895.9551 | 1.237349
[6 empty] | 933.596 | 1.296 | 930.1124 | 1.305221

## #00026
DATA 추출 | [9 empty] | DATA in SI unit
T | cond | T | resi | T | seeb | T | TC | T | ZT | T | cond | T | seeb | T | TC | T | ZT
[K] | [S/cm] | [K] | [Ohm m] | [K] | [μV/K] | [K] | [W/m K] | [K] | [1] | [K] | [S/m] | [K] | [V/K] | [K] | [W/m/K] | [K] | [1]
302.322 | 603.4483 |  |  | 302.3981 | 72.66546 | 303.9033 | 1.479578 | 303.0981 | 0.1203796 | 302.322 | 60344.83 | 302.3981 | 7.266546e-05 | 303.9033 | 1.479578 | 303.0981 | 0.1203796 | 0.06527416 | 0.8442154
321.8266 | 574.3295 |  |  | 323.0216 | 77.74252 | 323.4201 | 1.440382 | 323.2358 | 0.1347652 | 321.8266 | 57432.95 | 323.0216 | 7.774252e-05 | 323.4201 | 1.440382 | 323.2358 | 0.1347652 | 0.07789689 | 0.7300465
346.4396 | 537.5479 |  |  | 347.9616 | 84.72348 | 348.513 | 1.389657 | 346.988 | 0.1527473 | 346.4396 | 53754.79 | 347.9616 | 8.472348e-05 | 348.513 | 1.389657 | 346.988 | 0.1527473 | 0.09634549 | 0.5854116
371.517 | 498.4674 |  |  | 372.4221 | 92.97371 | 373.0483 | 1.341238 | 373.8382 | 0.1707293 | 371.517 | 49846.74 | 372.4221 | 9.297371e-05 | 373.0483 | 1.341238 | 373.8382 | 0.1707293 | 0.1200977 | 0.4215862
397.0588 | 459.387 |  |  | 397.3621 | 101.2239 | 398.1413 | 1.290514 | 398.1067 | 0.1983017 | 397.0588 | 45938.7 | 397.3621 | 0.0001012239 | 398.1413 | 1.290514 | 398.1067 | 0.1983017 | 0.1452051 | 0.365666
421.6718 | 421.0728 |  |  | 422.7818 | 108.8395 | 423.2342 | 1.242095 | 421.8589 | 0.2258741 | 421.6718 | 42107.28 | 422.7818 | 0.0001088395 | 423.2342 | 1.242095 | 421.8589 | 0.2258741 | 0.1694115 | 0.3332868
447.2136 | 385.8238 |  |  | 447.7218 | 115.1859 | 447.7695 | 1.193676 | 447.6764 | 0.2582418 | 447.2136 | 38582.38 | 447.7218 | 0.0001151859 | 447.7695 | 1.193676 | 447.6764 | 0.2582418 | 0.191984 | 0.3451211
471.8266 | 351.341 |  |  | 472.6619 | 122.1668 | 473.4201 | 1.147563 | 472.4613 | 0.2906094 | 471.8266 | 35134.1 | 472.6619 | 0.0001221668 | 473.4201 | 1.147563 | 472.4613 | 0.2906094 | 0.2158864 | 0.3461221
497.3684 | 322.9885 |  |  | 498.0815 | 129.7824 | 498.513 | 1.101449 | 498.2788 | 0.328971 | 497.3684 | 32298.85 | 498.0815 | 0.0001297824 | 498.513 | 1.101449 | 498.2788 | 0.328971 | 0.2461085 | 0.3366908
521.9814 | 296.9349 |  |  | 522.542 | 138.0326 | 523.6059 | 1.05303 | 522.031 | 0.3673327 | 521.9814 | 29693.49 | 522.542 | 0.0001380326 | 523.6059 | 1.05303 | 522.031 | 0.3673327 | 0.280466 | 0.3097227
547.5232 | 269.3487 |  |  | 547.0024 | 145.6482 | 548.1413 | 1.009223 | 545.7831 | 0.4128871 | 547.5232 | 26934.87 | 547.0024 | 0.0001456482 | 548.1413 | 1.009223 | 545.7831 | 0.4128871 | 0.3089999 | 0.3362046
572.6006 | 247.8927 |  |  | 572.9017 | 156.437 | 572.119 | 0.9677207 | 572.117 | 0.4584416 | 572.6006 | 24789.27 | 572.9017 | 0.000156437 | 572.119 | 0.9677207 | 572.117 | 0.4584416 | 0.3586555 | 0.2782225
597.678 | 224.9042 |  |  | 597.8417 | 165.3218 | 597.7695 | 0.9285244 | 597.4182 | 0.50999 | 597.678 | 22490.42 | 597.8417 | 0.0001653218 | 597.7695 | 0.9285244 | 597.4182 | 0.50999 | 0.3954971 | 0.2894912
622.7554 | 208.046 |  |  | 623.2614 | 174.8413 | 623.4201 | 0.8893281 | 622.2031 | 0.5603397 | 622.7554 | 20804.6 | 623.2614 | 0.0001748413 | 623.4201 | 0.8893281 | 622.2031 | 0.5603397 | 0.4449567 | 0.2593128
647.3684 | 193.4866 |  |  | 647.2422 | 183.7262 | 648.513 | 0.8524374 | 647.5043 | 0.6154845 | 647.3684 | 19348.66 | 647.2422 | 0.0001837262 | 648.513 | 0.8524374 | 647.5043 | 0.6154845 | 0.4961046 | 0.2406347
672.9102 | 177.3946 |  |  | 671.223 | 193.8803 | 673.0483 | 0.8201581 | 672.8055 | 0.6742258 | 672.9102 | 17739.46 | 671.223 | 0.0001938803 | 673.0483 | 0.8201581 | 672.8055 | 0.6742258 | 0.5470159 | 0.2325525
698.452 | 164.3678 |  |  | 697.6019 | 202.1306 | 698.1413 | 0.7901845 | 698.1067 | 0.7341658 | 698.452 | 16436.78 | 697.6019 | 0.0002021306 | 698.1413 | 0.7901845 | 698.1067 | 0.7341658 | 0.5932996 | 0.2374285
723.9938 | 152.1073 |  |  | 723.5012 | 212.9193 | 723.7918 | 0.7625165 | 722.8916 | 0.7953047 | 723.9938 | 15210.73 | 723.5012 | 0.0002129193 | 723.7918 | 0.7625165 | 722.8916 | 0.7953047 | 0.6537385 | 0.2165487
748.1424 | 141.3793 |  |  | 747.482 | 223.0734 | 747.7695 | 0.7371542 | 748.1928 | 0.8588412 | 748.1424 | 14137.93 | 747.482 | 0.0002230734 | 747.7695 | 0.7371542 | 748.1928 | 0.8588412 | 0.7140634 | 0.202752
772.291 | 130.6513 |  |  | 771.9424 | 232.5929 | 773.4201 | 0.7164032 | 772.9776 | 0.9211788 | 772.291 | 13065.13 | 771.9424 | 0.0002325929 | 773.4201 | 0.7164032 | 772.9776 | 0.9211788 | 0.7626343 | 0.2078907
797.8328 | 120.6897 |  |  | 798.801 | 243.3817 | 798.513 | 0.6956522 | 797.7625 | 0.9811189 | 797.8328 | 12068.97 | 798.801 | 0.0002433817 | 798.513 | 0.6956522 | 797.7625 | 0.9811189 | 0.8198366 | 0.1967249
823.3746 | 113.7931 |  |  | 822.3022 | 251.6319 | 823.6059 | 0.6864295 | 822.5473 | 1.038661 | 823.3746 | 11379.31 | 822.3022 | 0.0002516319 | 823.6059 | 0.6864295 | 822.5473 | 1.038661 | 0.8634006 | 0.2029889
848.9164 | 106.1303 |  |  | 848.6811 | 259.2475 | 848.6989 | 0.6725955 | 847.3322 | 1.086613 | 848.9164 | 10613.03 | 848.6811 | 0.0002592475 | 848.6989 | 0.6725955 | 847.3322 | 1.086613 | 0.8986036 | 0.2092243
873.065 | 98.46743 |  |  | 873.6211 | 271.3055 | 873.2342 | 0.6679842 | 873.1497 | 1.133367 | 873.065 | 9846.743 | 873.6211 | 0.0002713055 | 873.2342 | 0.6679842 | 873.1497 | 1.133367 | 0.947398 | 0.1962941
898.1424 | 93.10345 |  |  | 897.6019 | 280.1904 | 898.3271 | 0.6656785 | 897.9346 | 1.169331 | 898.1424 | 9310.345 | 897.6019 | 0.0002801904 | 898.3271 | 0.6656785 | 897.9346 | 1.169331 | 0.9859443 | 0.1860007
931.1146 | 86.2069 |  |  | 931.1751 | 292.2484 | 931.2268 | 0.6610672 | 930.4647 | 1.21968 | 931.1146 | 8620.69 | 931.1751 | 0.0002922484 | 931.2268 | 0.6610672 | 930.4647 | 1.21968 | 1.036336 | 0.1769158
|  | PF from TEP | PF from ZT
302.322 | 603.4483 | 0.0003186369 | 0.0005876351 | 302.3981 | 72.66546 | 303.9033 | 1.479578 | 303.0981 | 0.1203796
321.8266 | 574.3295 | 0.000347119 | 0.000600532 | 323.0216 | 77.74252 | 323.4201 | 1.440382 | 323.2358 | 0.1347652
346.4396 | 537.5479 | 0.0003858555 | 0.0006117398 | 347.9616 | 84.72348 | 348.513 | 1.389657 | 346.988 | 0.1527473
371.517 | 498.4674 | 0.0004308808 | 0.0006125341 | 372.4221 | 92.97371 | 373.0483 | 1.341238 | 373.8382 | 0.1707293
397.0588 | 459.387 | 0.000470701 | 0.0006428203 | 397.3621 | 101.2239 | 398.1413 | 1.290514 | 398.1067 | 0.1983017
421.6718 | 421.0728 | 0.0004988046 | 0.0006650497 | 422.7818 | 108.8395 | 423.2342 | 1.242095 | 421.8589 | 0.2258741
447.2136 | 385.8238 | 0.0005119025 | 0.0006885709 | 447.7218 | 115.1859 | 447.7695 | 1.193676 | 447.6764 | 0.2582418
471.8266 | 351.341 | 0.000524367 | 0.000705862 | 472.6619 | 122.1668 | 473.4201 | 1.147563 | 472.4613 | 0.2906094
497.3684 | 322.9885 | 0.0005440249 | 0.000727193 | 498.0815 | 129.7824 | 498.513 | 1.101449 | 498.2788 | 0.328971
521.9814 | 296.9349 | 0.0005657503 | 0.000740976 | 522.542 | 138.0326 | 523.6059 | 1.05303 | 522.031 | 0.3673327
547.5232 | 269.3487 | 0.0005713803 | 0.000763481 | 547.0024 | 145.6482 | 548.1413 | 1.009223 | 545.7831 | 0.4128871
572.6006 | 247.8927 | 0.0006066562 | 0.0007754416 | 572.9017 | 156.437 | 572.119 | 0.9677207 | 572.117 | 0.4584416
597.678 | 224.9042 | 0.0006146928 | 0.0007926409 | 597.8417 | 165.3218 | 597.7695 | 0.9285244 | 597.4182 | 0.50999
622.7554 | 208.046 | 0.000635986 | 0.0008009053 | 623.2614 | 174.8413 | 623.4201 | 0.8893281 | 622.2031 | 0.5603397
647.3684 | 193.4866 | 0.0006531201 | 0.0008102835 | 647.2422 | 183.7262 | 648.513 | 0.8524374 | 647.5043 | 0.6154845
672.9102 | 177.3946 | 0.000666819 | 0.0008218894 | 671.223 | 193.8803 | 673.0483 | 0.8201581 | 672.8055 | 0.6742258
698.452 | 164.3678 | 0.0006715536 | 0.0008309996 | 697.6019 | 202.1306 | 698.1413 | 0.7901845 | 698.1067 | 0.7341658
723.9938 | 152.1073 | 0.0006895728 | 0.0008388989 | 723.5012 | 212.9193 | 723.7918 | 0.7625165 | 722.8916 | 0.7953047
748.1424 | 141.3793 | 0.0007035283 | 0.0008461701 | 747.482 | 223.0734 | 747.7695 | 0.7371542 | 748.1928 | 0.8588412
772.291 | 130.6513 | 0.0007068168 | 0.0008537575 | 771.9424 | 232.5929 | 773.4201 | 0.7164032 | 772.9776 | 0.9211788
797.8328 | 120.6897 | 0.0007149009 | 0.0008555397 | 798.801 | 243.3817 | 798.513 | 0.6956522 | 797.7625 | 0.9811189
823.3746 | 113.7931 | 0.0007205222 | 0.0008667803 | 822.3022 | 251.6319 | 823.6059 | 0.6864295 | 822.5473 | 1.038661
848.9164 | 106.1303 | 0.0007132938 | 0.0008625322 | 848.6811 | 259.2475 | 848.6989 | 0.6725955 | 847.3322 | 1.086613
873.065 | 98.46743 | 0.0007247862 | 0.0008670575 | 873.6211 | 271.3055 | 873.2342 | 0.6679842 | 873.1497 | 1.133367
898.1424 | 93.10345 | 0.000730924 | 0.0008668764 | 897.6019 | 280.1904 | 898.3271 | 0.6656785 | 897.9346 | 1.169331
931.1146 | 86.2069 | 0.0007362856 | 0.0008665462 | 931.1751 | 292.2484 | 931.2268 | 0.6610672 | 930.4647 | 1.21968
|  |  |  | 302.3981 | 72.66546
|  |  |  | 323.0216 | 77.74252
|  |  |  | 347.9616 | 84.72348
|  |  |  | 372.4221 | 92.97371
|  |  |  | 397.3621 | 101.2239
|  |  |  | 422.7818 | 108.8395
|  |  |  | 447.7218 | 115.1859
|  |  |  | 472.6619 | 122.1668
|  |  |  | 498.0815 | 129.7824
|  |  |  | 522.542 | 138.0326
|  |  |  | 547.0024 | 145.6482
|  |  |  | 572.9017 | 156.437
|  |  |  | 597.8417 | 165.3218
|  |  |  | 623.2614 | 174.8413
|  |  |  | 647.2422 | 183.7262
|  |  |  | 671.223 | 193.8803
|  |  |  | 697.6019 | 202.1306
|  |  |  | 723.5012 | 212.9193
|  |  |  | 747.482 | 223.0734
|  |  |  | 771.9424 | 232.5929
|  |  |  | 798.801 | 243.3817
|  |  |  | 822.3022 | 251.6319
|  |  |  | 848.6811 | 259.2475
|  |  |  | 873.6211 | 271.3055
|  |  |  | 897.6019 | 280.1904
|  |  |  | 931.1751 | 292.2484

## #00027
DATA 추출 | [9 empty] | DATA in SI unit
T | cond | T | resi | T | seeb | T | TC | T | ZT | T | cond | T | seeb | T | TC | T | ZT
[K] | [S/cm] | [K] | [Ohm m] | [K] | [μV/K] | [K] | [W/m K] | [K] | [1] | [K] | [S/m] | [K] | [V/K] | [K] | [W/m/K] | [K] | [1]
300 | 10.7227 |  |  | 295.727 | 511.693 | 302.681 | 0.702931 | 298.676 | 0.0954274 | 300 | 1072.27 | 295.727 | 0.000511693 | 302.681 | 0.702931 | 298.676 | 0.0954274 | 0.1192918 | 300 | 0.0009326009
322.785 | 10.355 |  |  | 318.48 | 517.535 | 323.019 | 0.681401 | 321.192 | 0.101392 | 322.785 | 1035.5 | 318.48 | 0.000517535 | 323.019 | 0.681401 | 321.192 | 0.101392 | 0.1307349 | 322.785 | 0.000965717
373.418 | 9.00628 |  |  | 369.058 | 527.313 | 373.854 | 0.630278 | 372.848 | 0.119284 | 373.418 | 900.628 | 369.058 | 0.000527313 | 373.854 | 0.630278 | 372.848 | 0.119284 | 0.1481433 | 373.418 | 0.001110336
421.519 | 6.81292 |  |  | 419.637 | 537.09 | 424.689 | 0.579156 | 420.53 | 0.131213 | 421.519 | 681.292 | 419.637 | 0.00053709 | 424.689 | 0.579156 | 420.53 | 0.131213 | 0.1427016 | 421.519 | 0.001467799
472.152 | 6.13591 |  |  | 467.641 | 554.552 | 475.535 | 0.525331 | 472.185 | 0.131213 | 472.152 | 613.591 | 467.641 | 0.000554552 | 475.535 | 0.525331 | 472.185 | 0.131213 | 0.1696066 | 472.152 | 0.00162975
520.253 | 5.3367 |  |  | 515.667 | 568.168 | 523.828 | 0.4769 | 522.517 | 0.172962 | 520.253 | 533.67 | 515.667 | 0.000568168 | 523.828 | 0.4769 | 522.517 | 0.172962 | 0.1887554 | 520.253 | 0.001873817
573.418 | 5.52617 |  |  | 568.82 | 570.261 | 574.631 | 0.433886 | 572.848 | 0.22664 | 573.418 | 552.617 | 568.82 | 0.000570261 | 574.631 | 0.433886 | 572.848 | 0.22664 | 0.2372659 | 573.418 | 0.001809572
621.519 | 6.57933 |  |  | 614.399 | 568.484 | 625.412 | 0.396277 | 621.854 | 0.333996 | 621.519 | 657.933 | 614.399 | 0.000568484 | 625.412 | 0.396277 | 621.854 | 0.333996 | 0.3336628 | 621.519 | 0.001519912
669.62 | 10 |  |  | 667.702 | 543.655 | 673.651 | 0.361359 | 672.185 | 0.5666 | 669.62 | 1000 | 667.702 | 0.000543655 | 673.651 | 0.361359 | 672.185 | 0.5666 | 0.5497898 | 669.62 | 0.001
720.253 | 16.8761 |  |  | 716.016 | 505.347 | 724.369 | 0.339966 | 721.192 | 0.906561 | 720.253 | 1687.61 | 716.016 | 0.000505347 | 724.369 | 0.339966 | 721.192 | 0.906561 | 0.914254 | 720.253 | 0.000592554
770.886 | 33.9081 |  |  | 767.011 | 440.125 | 769.991 | 0.326658 | 772.848 | 1.5328 | 770.886 | 3390.81 | 767.011 | 0.000440125 | 769.991 | 0.326658 | 772.848 | 1.5328 | 1.554019 | 770.886 | 0.0002949148
821.519 | 83.9929 |  |  | 818.166 | 346.056 | 823.059 | 0.351221 | 824.503 | 2.37376 | 821.519 | 8399.29 | 818.166 | 0.000346056 | 823.059 | 0.351221 | 824.503 | 2.37376 | 2.361278 | 821.519 | 0.0001190577
867.089 | 83.9929 |  |  | 868.809 | 344.296 | 871.159 | 0.351438 | 872.185 | 2.46918 | 867.089 | 8399.29 | 868.809 | 0.000344296 | 871.159 | 0.351438 | 872.185 | 2.46918 | 2.470964 | 867.089 | 0.0001190577
922.785 | 86.9749 |  |  | 916.931 | 340.604 | 924.333 | 0.348975 | 922.517 | 2.61829 | 922.785 | 8697.49 | 916.931 | 0.000340604 | 924.333 | 0.348975 | 922.517 | 2.61829 | 2.66731 | 922.785 | 0.0001149757
970.886 | 73.0527 |  |  | 970.094 | 340.774 | 972.455 | 0.343786 | 972.848 | 2.42147 | 970.886 | 7305.27 | 970.094 | 0.000340774 | 972.455 | 0.343786 | 972.848 | 2.42147 | 2.400634 | 970.886 | 0.0001368875

## #00028
DATA 추출 | [9 empty] | DATA in SI unit (Na-doped SnSe)
T | cond | T | resi | T | seeb | T | TC | T | ZT | T | cond | T | seeb | T | TC | T | ZT
[K] | [S/cm] | [K] | [Ohm m] | [K] | [μV/K] | [K] | [W/m K] | [K] | [1] | [K] | [S/m] | [K] | [V/K] | [K] | [W/m/K] | [K] | [1]
304.5267 | 1450.28 |  |  | 303.2468 | 161.8227 | 301.6722 | 1.645038 | 300.8163 | 0.7236842 | 304.5267 | 145028 | 303.2468 | 0.0001618227 | 301.6722 | 1.645038 | 300.8163 | 0.7236842 | 0.6944739 | 4.206% | 0.02921034
323.4568 | 1330.163 |  |  | 324.3506 | 165.7635 | 323.8294 | 1.547328 | 322.449 | 0.7851721 | 323.4568 | 133016.3 | 324.3506 | 0.0001657635 | 323.8294 | 1.547328 | 322.449 | 0.7851721 | 0.7616606 | 3.087% | 0.02351145
374.0741 | 1026.276 |  |  | 373.4578 | 188.9163 | 374.4147 | 1.351908 | 372.6531 | 1.026569 | 374.0741 | 102627.6 | 373.4578 | 0.0001889163 | 374.4147 | 1.351908 | 372.6531 | 1.026569 | 1.009625 | 1.678% | 0.01694366
424.2798 | 778.2406 |  |  | 423.7825 | 209.1133 | 424.5819 | 1.173282 | 423.2653 | 1.242915 | 424.2798 | 77824.06 | 423.7825 | 0.0002091133 | 424.5819 | 1.173282 | 423.2653 | 1.242915 | 1.227686 | 1.24% | 0.01522897
473.6626 | 595.276 |  |  | 472.8896 | 227.3399 | 474.3311 | 1.031298 | 472.6531 | 1.422824 | 473.6626 | 59527.6 | 472.8896 | 0.0002273399 | 474.3311 | 1.031298 | 472.6531 | 1.422824 | 1.410029 | 0.9074% | 0.01279453
523.0453 | 455.3265 |  |  | 523.6201 | 242.6108 | 523.6622 | 0.9167939 | 522.449 | 1.554909 | 523.0453 | 45532.65 | 523.6201 | 0.0002426108 | 523.6622 | 0.9167939 | 522.449 | 1.554909 | 1.527269 | 1.81% | 0.02764014
573.251 | 345.281 |  |  | 573.539 | 259.8522 | 574.6656 | 0.8206107 | 573.4694 | 1.666498 | 573.251 | 34528.1 | 573.539 | 0.0002598522 | 574.6656 | 0.8206107 | 573.4694 | 1.666498 | 1.629291 | 2.284% | 0.03720705
623.8683 | 261.8319 |  |  | 623.0519 | 281.5271 | 623.5786 | 0.7290076 | 622.8571 | 1.832743 | 623.8683 | 26183.19 | 623.0519 | 0.0002815271 | 623.5786 | 0.7290076 | 622.8571 | 1.832743 | 1.773043 | 3.367% | 0.05969981
673.251 | 186.8915 |  |  | 673.7825 | 316.0099 | 673.3278 | 0.6419847 | 672.6531 | 2.00582 | 673.251 | 18689.15 | 673.7825 | 0.0003160099 | 673.3278 | 0.6419847 | 672.6531 | 2.00582 | 1.955497 | 2.573% | 0.05032283
723.4568 | 153.1904 |  |  | 723.7013 | 324.8768 | 723.495 | 0.5824427 | 722.0408 | 2.046812 | 723.4568 | 15319.04 | 723.7013 | 0.0003248768 | 723.495 | 0.5824427 | 722.0408 | 2.046812 | 2.004369 | 2.118% | 0.04244324
772.8395 | 145.4465 |  |  | 773.6201 | 311.0837 | 774.0803 | 0.5427481 | 773.0612 | 2.037702 | 772.8395 | 14544.65 | 773.6201 | 0.0003110837 | 774.0803 | 0.5427481 | 773.0612 | 2.037702 | 2.004812 | 1.641% | 0.03289068
2023-04-11 | 2023-04-11 | 2023-04-11 | 2023-04-11 | 2023-04-11 | 2023-04-11 | 2023-04-11 | 2023-04-11 | 2023-04-11 | 2023-04-11
new | new | new | new | new | new | new | new | new | new
304.5267 | 1450.28 |  |  | 303.2468 | 161.8227 | 301.6722 | 1.645038 | 300.8163 | 0.7236842
323.4568 | 1330.163 |  |  | 324.3506 | 165.7635 | 323.8294 | 1.547328 | 322.449 | 0.7851721
374.0741 | 1026.276 |  |  | 373.4578 | 188.9163 | 374.4147 | 1.351908 | 372.6531 | 1.026569
424.2798 | 778.2406 |  |  | 423.7825 | 209.1133 | 424.5819 | 1.173282 | 423.2653 | 1.242915
473.6626 | 595.276 |  |  | 472.8896 | 227.3399 | 474.3311 | 1.031298 | 472.6531 | 1.422824
523.0453 | 455.3265 |  |  | 523.6201 | 242.6108 | 523.6622 | 0.9167939 | 522.449 | 1.554909
573.251 | 345.281 |  |  | 573.539 | 259.8522 | 574.6656 | 0.8206107 | 573.4694 | 1.666498
623.8683 | 261.8319 |  |  | 623.0519 | 281.5271 | 623.5786 | 0.7290076 | 622.8571 | 1.832743
673.251 | 186.8915 |  |  | 673.7825 | 316.0099 | 673.3278 | 0.6419847 | 672.6531 | 2.00582
723.4568 | 153.1904 |  |  | 723.7013 | 324.8768 | 723.495 | 0.5824427 | 722.0408 | 2.046812
772.8395 | 145.4465 |  |  | 773.6201 | 311.0837 | 774.0803 | 0.5427481 | 773.0612 | 2.037702
[10 empty] | T | cond | T | seeb | T | TC | T | ZT
old | old | old | old | old | old | old | old | old | old | [K] | [S/m] | [K] | [V/K] | [K] | [W/m/K] | [K] | [1]
303.546 | 1400.69 |  |  | 303.546 | 160.87 | 301.767 | 1.65161 | 303.933 | 0.724544 | 303.546 | 140069 | 303.546 | 0.00016087 | 301.767 | 1.65161 | 303.933 | 0.724544 | 0.6670563 | 8.618% | 0.05748768
326.596 | 1400.69 |  |  | 326.596 | 167.391 | 322.968 | 1.55484 | 328.372 | 0.802498 | 326.596 | 140069 | 326.596 | 0.000167391 | 322.968 | 1.55484 | 328.372 | 0.802498 | 0.8288704 | -3.182% | -0.02637244
370.922 | 1077.76 |  |  | 374.468 | 189.13 | 374.205 | 1.35484 | 377.292 | 1.02703 | 370.922 | 107776 | 374.468 | 0.00018913 | 374.205 | 1.35484 | 377.292 | 1.02703 | 1.073575 | -4.336% | -0.04654525
424.113 | 769.447 |  |  | 424.113 | 204.348 | 425.442 | 1.1871 | 424.463 | 1.2418 | 424.113 | 76944.7 | 424.113 | 0.000204348 | 425.442 | 1.1871 | 424.463 | 1.2418 | 1.148873 | 8.089% | 0.09292699
473.759 | 592.049 |  |  | 473.759 | 223.913 | 476.678 | 1.03226 | 475.1 | 1.42709 | 473.759 | 59204.9 | 473.759 | 0.000223913 | 476.678 | 1.03226 | 475.1 | 1.42709 | 1.366193 | 4.457% | 0.06089654
523.404 | 438.81 |  |  | 521.631 | 241.304 | 522.615 | 0.922581 | 522.217 | 1.55362 | 523.404 | 43881 | 521.631 | 0.000241304 | 522.615 | 0.922581 | 522.217 | 1.55362 | 1.446279 | 7.422% | 0.1073411
574.823 | 350.522 |  |  | 573.05 | 258.696 | 573.852 | 0.825806 | 574.548 | 1.66044 | 574.823 | 35052.2 | 573.05 | 0.000258696 | 573.852 | 0.825806 | 574.548 | 1.66044 | 1.632086 | 1.737% | 0.02835418
624.468 | 259.797 |  |  | 622.695 | 282.609 | 623.322 | 0.729032 | 623.437 | 1.83595 | 624.468 | 25979.7 | 622.695 | 0.000282609 | 623.322 | 0.729032 | 623.437 | 1.83595 | 1.774402 | 3.469% | 0.06154771
672.34 | 178.662 |  |  | 674.113 | 315.217 | 672.792 | 0.645161 | 672.314 | 1.99186 | 672.34 | 17866.2 | 674.113 | 0.000315217 | 672.792 | 0.645161 | 672.314 | 1.99186 | 1.849931 | 7.672% | 0.1419291
723.759 | 153.813 |  |  | 723.759 | 323.913 | 725.795 | 0.593548 | 722.866 | 2.03989 | 723.759 | 15381.3 | 723.759 | 0.000323913 | 725.795 | 0.593548 | 722.866 | 2.03989 | 1.965404 | 3.79% | 0.07448638
776.95 | 148.16 |  |  | 773.404 | 308.696 | 775.265 | 0.541936 | 771.64 | 2.02913 | 776.95 | 14816 | 773.404 | 0.000308696 | 775.265 | 0.541936 | 771.64 | 2.02913 | 2.010295 | 0.9369% | 0.01883541

## #00029
DATA 추출 | [9 empty] | DATA in SI unit
T | cond | T | resi | T | seeb | T | TC | T | ZT | T | cond | T | seeb | T | TC | T | ZT
[K] | [S/cm] | [K] | [Ohm m] | [K] | [μV/K] | [℃] | [W/m K] | [℃] | [1] | [K] | [S/m] | [K] | [V/K] | [K] | [W/m/K] | [K] | [1]
[6 empty] | 28.6207 | 1.37822 | 28.6058 | 0.842282 |  |  |  |  | 301.7707 | 1.37822 | 301.7558 | 0.842282 | 0
[6 empty] | 59.0345 | 1.36502 | 59.375 | 0.887919 |  |  |  |  | 332.1845 | 1.36502 | 332.525 | 0.887919
[6 empty] | 78.8276 | 1.35677 | 78.3654 | 0.909396 |  |  |  |  | 351.9776 | 1.35677 | 351.5154 | 0.909396
[6 empty] | 102 | 1.34686 | 102.163 | 0.921476 |  |  |  |  | 375.15 | 1.34686 | 375.313 | 0.921476
[6 empty] | 126.862 | 1.38317 | 126.683 | 0.906711 |  |  |  |  | 400.012 | 1.38317 | 399.833 | 0.906711
[6 empty] | 151.724 | 1.42112 | 151.923 | 0.874497 |  |  |  |  | 424.874 | 1.42112 | 425.073 | 0.874497
[6 empty] | 176.586 | 1.51683 | 176.683 | 0.808725 |  |  |  |  | 449.736 | 1.51683 | 449.833 | 0.808725
[6 empty] | 201.207 | 1.61089 | 201.442 | 0.730873 |  |  |  |  | 474.357 | 1.61089 | 474.592 | 0.730873

## #00030
DATA 추출 | [9 empty] | DATA in SI unit
T | cond | T | resi | T | seeb | T | TC | T | ZT | T | cond | T | seeb | T | TC | T | ZT
[K] | [S/cm] | [K] | [Ohm m] | [K] | [μV/K] | [℃] | [W/m K] | [℃] | [1] | [K] | [S/m] | [K] | [V/K] | [K] | [W/m/K] | [K] | [1]
[6 empty] | 26.931 | 1.2462 | 26.9231 | 1.04094 |  |  |  |  | 300.081 | 1.2462 | 300.0731 | 1.04094 | 0
[6 empty] | 58.7931 | 1.25776 | 58.8942 | 0.92953 |  |  |  |  | 331.9431 | 1.25776 | 332.0442 | 0.92953
[6 empty] | 78.5862 | 1.26601 | 78.6058 | 0.858389 |  |  |  |  | 351.7362 | 1.26601 | 351.7558 | 0.858389
[6 empty] | 102.241 | 1.29406 | 102.404 | 0.775168 |  |  |  |  | 375.391 | 1.29406 | 375.554 | 0.775168
[6 empty] | 127.345 | 1.36997 | 127.644 | 0.657047 |  |  |  |  | 400.495 | 1.36997 | 400.794 | 0.657047
[6 empty] | 152.207 | 1.44752 | 152.644 | 0.548322 |  |  |  |  | 425.357 | 1.44752 | 425.794 | 0.548322
[6 empty] | 177.069 | 1.56304 | 177.404 | 0.424832 |  |  |  |  | 450.219 | 1.56304 | 450.554 | 0.424832
[6 empty] | 202.172 | 1.67525 | 202.404 | 0.334899 |  |  |  |  | 475.322 | 1.67525 | 475.554 | 0.334899

## #00031
DATA 추출 | [9 empty] | DATA in SI unit
T | cond | T | resi | T | seeb | T | TC | T | ZT | T | cond | T | seeb | T | TC | T | ZT
[K] | [S/m] | [K] | [Ohm m] | [K] | [μV/K] | [K] | [W/m K] | [K] | [1] | [K] | [S/m] | [K] | [V/K] | [K] | [W/m/K] | [K] | [1]
319.1489 | 53024.74 |  |  | 319.171 | -167.7628 | 319.18 | 0.8160714 | 318.9055 | 0.5832517 | 319.1489 | 53024.74 | 319.171 | -0.0001677628 | 319.18 | 0.8160714 | 318.9055 | 0.5832517 | 0.5831814
344 | 51077.41 |  |  | 344.0415 | -172.8841 | 344.0584 | 0.8243622 | 344.0299 | 0.6385896 | 344 | 51077.41 | 344.0415 | -0.0001728841 | 344.0584 | 0.8243622 | 344.0299 | 0.6385896 | 0.6371138
371.1162 | 49193.93 |  |  | 371.2435 | -174.7709 | 371.0215 | 0.8320153 | 371.1443 | 0.6699314 | 371.1162 | 49193.93 | 371.2435 | -0.0001747709 | 371.0215 | 0.8320153 | 371.1443 | 0.6699314 | 0.6702876
389.9637 | 48204.31 |  |  | 390.1554 | -177.5202 | 390.0625 | 0.8377551 | 390.0498 | 0.7076396 | 389.9637 | 48204.31 | 390.1554 | -0.0001775202 | 390.0625 | 0.8377551 | 390.0498 | 0.7076396 | 0.7072687
409.0044 | 47182.76 |  |  | 409.0674 | -180.9164 | 409.1035 | 0.8364796 | 408.7065 | 0.7556317 | 409.0044 | 47182.76 | 409.0674 | -0.0001809164 | 409.1035 | 0.8364796 | 408.7065 | 0.7556317 | 0.7545631
428.0027 | 46320.83 |  |  | 427.9793 | -180.593 | 428.0056 | 0.8071429 | 427.8607 | 0.8026445 | 428.0027 | 46320.83 | 427.9793 | -0.000180593 | 428.0056 | 0.8071429 | 427.8607 | 0.8026445 | 0.8008111
446.6759 | 45682.36 |  |  | 447.1503 | -176.6038 | 446.9076 | 0.7765306 | 447.0149 | 0.8212537 | 446.6759 | 45682.36 | 447.1503 | -0.0001766038 | 446.9076 | 0.7765306 | 447.0149 | 0.8212537 | 0.8201853
476.0148 | 44948.12 |  |  | 475.9067 | -169.5418 | 475.9555 | 0.7293367 | 476.1194 | 0.8442703 | 476.0148 | 44948.12 | 475.9067 | -0.0001695418 | 475.9555 | 0.7293367 | 476.1194 | 0.8442703 | 0.8434374
504.6948 | 43862.73 |  |  | 504.6632 | -161.6712 | 505.0035 | 0.6764031 | 504.9751 | 0.8560235 | 504.6948 | 43862.73 | 504.6632 | -0.0001616712 | 505.0035 | 0.6764031 | 504.9751 | 0.8560235 | 0.8559042
BR
3.133333 | 53024.74 | 319.1489 | 53024.74 | -14.09% | 0.3111% |  | 319.171 | -167.7628
2.906977 | 51077.41 | 344 | 51077.41 | -6.977% | 0.2535% |  | 344.0415 | -172.8841
2.694574 | 49193.93 | 371.1162 | 49193.93 | -2.771% | 0.2365% |  | 371.2435 | -174.7709
2.564341 | 48204.31 | 389.9637 | 48204.31 | -0.6318% | 0.3273% |  | 390.1554 | -177.5202
2.444961 | 47182.76 | 409.0044 | 47182.76 | 0.651% | -0.05841% |  | 409.0674 | -180.9164
2.336434 | 46320.83 | 428.0027 | 46320.83 | 1.245% | 0.3123% |  | 427.9793 | -180.593
2.23876 | 45682.36 | 446.6759 | 45682.36 | 1.304% | 0.2048% |  | 447.1503 | -176.6038
2.100775 | 44948.12 | 476.0148 | 44948.12 | 0.8372% | 0.1154% |  | 475.9067 | -169.5418
1.981395 | 43862.73 | 504.6948 | 43862.73 | -0.1046% | 0.2343% |  | 504.6632 | -161.6712
|  | 손지희 |  |  |  |  | 319.18 | 0.8160714
|  | 274.167 | 53189.7 |  |  |  | 344.0584 | 0.8243622
|  | 320 | 51206.9 |  |  |  | 371.0215 | 0.8320153
|  | 360.833 | 49310.3 |  |  |  | 390.0625 | 0.8377551
|  | 387.5 | 48362.1 |  |  |  | 409.1035 | 0.8364796
|  | 411.667 | 47155.2 |  |  |  | 428.0056 | 0.8071429
|  | 433.333 | 46465.5 |  |  |  | 446.9076 | 0.7765306
|  | 452.5 | 45775.9 |  |  |  | 475.9555 | 0.7293367
|  | 480 | 45000 |  |  |  | 505.0035 | 0.6764031
|  | 504.167 | 43965.5
[7 empty] | 318.9055 | 0.5832517
[7 empty] | 344.0299 | 0.6385896
[7 empty] | 371.1443 | 0.6699314
[7 empty] | 390.0498 | 0.7076396
[7 empty] | 408.7065 | 0.7556317
[7 empty] | 427.8607 | 0.8026445
[7 empty] | 447.0149 | 0.8212537
[7 empty] | 476.1194 | 0.8442703
[7 empty] | 504.9751 | 0.8560235

## #00032
DATA 추출 | [9 empty] | DATA in SI unit
T | cond | T | resi | T | seeb | T | TC | T | ZT | T | cond | T | seeb | T | TC | T | ZT
[K] | [S/m] | [K] | [Ohm m] | [K] | [μV/K] | [K] | [W/m K] | [K] | [1] | [K] | [S/m] | [K] | [V/K] | [K] | [W/m/K] | [K] | [1]
319.1184 | 51160.37 |  |  | 319.084 | 182.026 | 319.691 | 0.721473 | 318.13 | 0.751367 | 319.1184 | 51160.37 | 319.084 | 0.000182026 | 319.691 | 0.721473 | 318.13 | 0.751367 | 0.7474551
334.002 | 49655.28 |  |  | 334.269 | 185.427 | 333.974 | 0.718513 | 333.617 | 0.798951 | 334.002 | 49655.28 | 334.269 | 0.000185427 | 333.974 | 0.718513 | 333.617 | 0.798951 | 0.7927293
353.1283 | 47955.2 |  |  | 353.655 | 186.375 | 353.615 | 0.716961 | 351.952 | 0.830753 | 353.1283 | 47955.2 | 353.655 | 0.000186375 | 353.615 | 0.716961 | 351.952 | 0.830753 | 0.8177093
370.6177 | 46467.25 |  |  | 370.518 | 188.305 | 370.887 | 0.726934 | 369.602 | 0.844761 | 370.6177 | 46467.25 | 370.518 | 0.000188305 | 370.887 | 0.726934 | 369.602 | 0.844761 | 0.8377415
388.7916 | 44727.68 |  |  | 389.915 | 191.211 | 389.95 | 0.742651 | 388.66 | 0.862736 | 388.7916 | 44727.68 | 389.915 | 0.000191211 | 389.95 | 0.742651 | 388.66 | 0.862736 | 0.8558294
418.8679 | 42344.9 |  |  | 419.425 | 194.589 | 419.751 | 0.782767 | 417.635 | 0.863023 | 418.8679 | 42344.9 | 419.425 | 0.000194589 | 419.751 | 0.782767 | 417.635 | 0.863023 | 0.8554647
447.8816 | 40289.08 |  |  | 448.055 | 190.137 | 448.957 | 0.822887 | 446.687 | 0.802045 | 447.8816 | 40289.08 | 448.055 | 0.000190137 | 448.957 | 0.822887 | 446.687 | 0.802045 | 0.790649
476.0543 | 38588.27 |  |  | 477.514 | 182.746 | 475.818 | 0.898991 | 475.091 | 0.695605 | 476.0543 | 38588.27 | 477.514 | 0.000182746 | 475.818 | 0.898991 | 475.091 | 0.695605 | 0.6810399
504.928 | 37205.33 |  |  | 506.123 | 173.888 | 506.254 | 0.979391 | 504.2 | 0.589173 | 504.928 | 37205.33 | 506.123 | 0.000173888 | 506.254 | 0.979391 | 504.2 | 0.589173 | 0.5791501
533.2266 | 35871.95 |  |  | 534.725 | 163.562 | 534.313 | 1.06268 | 533.31 | 0.482741 | 533.2266 | 35871.95 | 534.725 | 0.000163562 | 534.313 | 1.06268 | 533.31 | 0.482741 | 0.4816118
268.675 | 50281.5 | 3.133634 | 51160.37 | 319.1184 | 51160.37 | -15.81% | -1.718%
297.53 | 48965.7 | 2.993994 | 49655.28 | 334.002 | 49655.28 | -10.92% | -1.389%
330.636 | 47253 | 2.831832 | 47955.2 | 353.1283 | 47955.2 | -6.369% | -1.464%
356.955 | 45798 | 2.698198 | 46467.25 | 370.6177 | 46467.25 | -3.686% | -1.44%
383.275 | 44387.7 | 2.572072 | 44727.68 | 388.7916 | 44727.68 | -1.419% | -0.7601%
421.494 | 42057 | 2.387387 | 42344.9 | 418.8679 | 42344.9 | 0.6269% | -0.6799%
450.384 | 40016.7 | 2.232733 | 40289.08 | 447.8816 | 40289.08 | 0.5587% | -0.6761%
477.566 | 38427.6 | 2.100601 | 38588.27 | 476.0543 | 38588.27 | 0.3175% | -0.4164%
502.19 | 37241.4 | 1.98048 | 37205.33 | 504.928 | 37205.33 | -0.5423% | 0.09694%
524.28 | 35920.4 | 1.875375 | 35871.95 | 533.2266 | 35871.95 | -1.678% | 0.1351%

## #00033
DATA 추출 | [9 empty] | DATA in SI unit
T | cond | T | resi | T | seeb | T | TC | T | ZT | T | cond | T | seeb | T | TC | T | ZT
[K] | [10^(4) S/m] | [K] | [Ohm m] | [K] | [μV/K] | [K] | [W/m K] | [K] | [1] | [K] | [S/m] | [K] | [V/K] | [K] | [W/m/K] | [K] | [1]
322.233 | 8.70533 |  |  | 322.853 | -139.311 | 322.943 | 1.00042 | 323.131 | 0.541997 | 322.233 | 87053.3 | 322.853 | -0.000139311 | 322.943 | 1.00042 | 323.131 | 0.541997 | 0.5456979
372.463 | 8.01797 |  |  | 372.914 | -145.41 | 372.727 | 0.973814 | 372.877 | 0.643423 | 372.463 | 80179.7 | 372.914 | -0.00014541 | 372.727 | 0.973814 | 372.877 | 0.643423 | 0.6491463
423.058 | 7.44036 |  |  | 422.973 | -152.882 | 423.235 | 1.01144 | 422.624 | 0.709984 | 423.058 | 74403.6 | 422.973 | -0.000152882 | 423.235 | 1.01144 | 422.624 | 0.709984 | 0.7266423
472.555 | 6.78946 |  |  | 472.671 | -157.882 | 473.374 | 1.07658 | 472.687 | 0.729002 | 472.555 | 67894.6 | 472.671 | -0.000157882 | 473.374 | 1.07658 | 472.687 | 0.729002 | 0.7430667
522.782 | 6.28491 |  |  | 522.747 | -156.289 | 523.504 | 1.21053 | 523.067 | 0.641838 | 522.782 | 62849.1 | 522.747 | -0.000156289 | 523.504 | 1.21053 | 523.067 | 0.641838 | 0.6633422

## #00034
DATA 추출 | [9 empty] | DATA in SI unit
T | cond | T | resi | T | seeb | T | TC | T | ZT | T | cond | T | seeb | T | TC | T | ZT
[℃] | [10^(3) S/m] | [K] | [Ohm m] | [℃] | [μV/K] | [℃] | [W/m K] | [℃] | [1] | [K] | [S/m] | [K] | [V/K] | [K] | [W/m/K] | [K] | [1]
29.2573 | 82.693 |  |  | 29.0698 | 209.107 | 29.8094 | 0.662977 | 30.039 | 1.65879 | 302.4073 | 82693 | 302.2198 | 0.000209107 | 302.9594 | 0.662977 | 303.189 | 1.65879 | 1.653563
42.1303 | 76.0378 |  |  | 42.7741 | 223.214 | 43.075 | 0.668452 | 43.3135 | 1.80229 | 315.2803 | 76037.8 | 315.9241 | 0.000223214 | 316.225 | 0.668452 | 316.4635 | 1.80229 | 1.793601
77.4112 | 62.958 |  |  | 77.2425 | 233.571 | 77.8987 | 0.676824 | 78.0761 | 1.77509 | 350.5612 | 62958 | 350.3925 | 0.000233571 | 351.0487 | 0.676824 | 351.2261 | 1.77509 | 1.782378
117.246 | 52.1046 |  |  | 117.525 | 230.357 | 117.696 | 0.690582 | 117.355 | 1.56741 | 390.396 | 52104.6 | 390.675 | 0.000230357 | 390.846 | 0.690582 | 390.505 | 1.56741 | 1.563472
157.483 | 45.0292 |  |  | 156.977 | 221.071 | 157.901 | 0.731011 | 157.447 | 1.28955 | 430.633 | 45029.2 | 430.127 | 0.000221071 | 431.051 | 0.731011 | 430.597 | 1.28955 | 1.296298
200.201 | 40.4005 |  |  | 200.166 | 199.286 | 200.588 | 0.795467 | 200.424 | 0.954845 | 473.351 | 40400.5 | 473.316 | 0.000199286 | 473.738 | 0.795467 | 473.574 | 0.954845 | 0.9552257
239.594 | 38.2133 |  |  | 239.618 | 174.464 | 240.372 | 0.862559 | 239.693 | 0.697041 | 512.744 | 38213.3 | 512.768 | 0.000174464 | 513.522 | 0.862559 | 512.843 | 0.697041 | 0.6915472

## #00035
DATA 추출 | [9 empty] | DATA in SI unit
T | cond | T | resi | T | seeb | T | TC | T | ZT | T | cond | T | seeb | T | TC | T | ZT
[K] | [S/cm] | [K] | [Ohm m] | [K] | [μV/K] | [K] | [W/m K] | [K] | [1] | [K] | [S/m] | [K] | [V/K] | [K] | [W/m/K] | [K] | [1]
302.562 | 115.81 |  |  | 300.567 | -106.725 | 324.117 | 0.293542 | 316.916 | 0.14784 | 302.562 | 11581 | 300.567 | -0.000106725 | 324.117 | 0.293542 | 316.916 | 0.14784 | 0.1424139
317.571 | 117.519 |  |  | 317.422 | -109.649 | 373.265 | 0.285722 | 365.369 | 0.221801 | 317.571 | 11751.9 | 317.422 | -0.000109649 | 373.265 | 0.285722 | 365.369 | 0.221801 | 0.1806781
366.636 | 130.733 |  |  | 366.006 | -117.836 | 424.411 | 0.286122 | 414.36 | 0.304712 | 366.636 | 13073.3 | 366.006 | -0.000117836 | 424.411 | 0.286122 | 414.36 | 0.304712 | 0.2628862
414.656 | 134.7 |  |  | 415.581 | -126.608 | 474.577 | 0.264639 | 462.799 | 0.398808 | 414.656 | 13470 | 415.581 | -0.000126608 | 474.577 | 0.264639 | 462.799 | 0.398808 | 0.3775969
463.627 | 128.839 |  |  | 463.173 | -138.304 | 523.731 | 0.25135 | 511.789 | 0.482837 | 463.627 | 12883.9 | 463.173 | -0.000138304 | 523.731 | 0.25135 | 511.789 | 0.482837 | 0.501798
513.681 | 139.739 |  |  | 511.756 | -137.719 | 572.868 | 0.254469 |  |  | 513.681 | 13973.9 | 511.756 | -0.000137719 | 572.868 | 0.254469

## #00036
DATA 추출 | [9 empty] | DATA in SI unit
T | cond | T | resi | T | seeb | T | TC | T | ZT | T | cond | T | seeb | T | TC | T | ZT
[K] | [S/cm] | [K] | [Ohm m] | [K] | [μV/K] | [K] | [W/m K] | [K] | [1] | [K] | [S/m] | [K] | [V/K] | [K] | [W/m/K] | [K] | [1]
301.296 | 623.355 |  |  | 301.286 | 236.066 | 301.276 | 0.964507 | 300.675 | 1.09241 | 301.296 | 62335.5 | 301.286 | 0.000236066 | 301.276 | 0.964507 | 300.675 | 1.09241 | 1.082915 | 0.8768%
322.335 | 586.405 |  |  | 322.641 | 238.449 | 322.035 | 0.917647 | 321.762 | 1.17644 | 322.335 | 58640.5 | 322.641 | 0.000238449 | 322.035 | 0.917647 | 321.762 | 1.17644 | 1.16909 | 0.6287%
341.964 | 542.327 |  |  | 342.032 | 241.38 | 341.947 | 0.861209 | 341.725 | 1.26051 | 341.964 | 54232.7 | 342.032 | 0.00024138 | 341.947 | 0.861209 | 341.725 | 1.26051 | 1.253811 | 0.5343%
361.318 | 505.394 |  |  | 361.982 | 243.495 | 361.576 | 0.803405 | 361.69 | 1.35136 | 361.318 | 50539.4 | 361.982 | 0.000243495 | 361.576 | 0.803405 | 361.69 | 1.35136 | 1.349001 | 0.1749%
380.955 | 472.541 |  |  | 381.078 | 241.816 | 380.926 | 0.746976 | 381.088 | 1.4185 | 380.955 | 47254.1 | 381.078 | 0.000241816 | 380.926 | 0.746976 | 381.088 | 1.4185 | 1.409705 | 0.6239%
400.312 | 439.69 |  |  | 400.45 | 238.238 | 400.571 | 0.716569 | 400.745 | 1.39411 | 400.312 | 43969 | 400.45 | 0.000238238 | 400.571 | 0.716569 | 400.745 | 1.39411 | 1.395657 | -0.1109%

## #00037
DATA 추출 | [9 empty] | DATA in SI unit
T | cond | T | resi | T | seeb | T | TC | T | ZT | T | cond | T | seeb | T | TC | T | ZT
[K] | [S/m] | [K] | [Ohm m] | [K] | [μV/K] | [K] | [W/m K] | [K] | [1] | [K] | [S/m] | [K] | [V/K] | [K] | [W/m/K] | [K] | [1]
300.192 | 73444.5 |  |  | 300.228 | 212.871 | 299.381 | 0.900272 | 300.286 | 1.11058 | 300.192 | 73444.5 | 300.228 | 0.000212871 | 299.381 | 0.900272 | 300.286 | 1.11058 | 1.110078
310.368 | 69131.9 |  |  | 310.137 | 218.541 | 309.598 | 0.887193 | 310.547 | 1.16424 | 310.368 | 69131.9 | 310.137 | 0.000218541 | 309.598 | 0.887193 | 310.547 | 1.16424 | 1.155723
320.547 | 65126.6 |  |  | 320.663 | 223.444 | 320.124 | 0.876294 | 320.176 | 1.19458 | 320.547 | 65126.6 | 320.663 | 0.000223444 | 320.124 | 0.876294 | 320.176 | 1.19458 | 1.18805
330.422 | 61633.7 |  |  | 330.567 | 227.426 | 329.721 | 0.867575 | 330.11 | 1.21594 | 330.422 | 61633.7 | 330.567 | 0.000227426 | 329.721 | 0.867575 | 330.11 | 1.21594 | 1.21297
340.297 | 58243.3 |  |  | 340.468 | 230.487 | 339.938 | 0.856676 | 340.968 | 1.22652 | 340.297 | 58243.3 | 340.468 | 0.000230487 | 339.938 | 0.856676 | 340.968 | 1.22652 | 1.231504
350.487 | 55364.7 |  |  | 350.676 | 232.781 | 350.464 | 0.858856 | 350.578 | 1.22096 | 350.487 | 55364.7 | 350.676 | 0.000232781 | 350.464 | 0.858856 | 350.578 | 1.22096 | 1.224595
360.677 | 52486.1 |  |  | 359.954 | 234.155 | 359.443 | 0.861035 | 360.491 | 1.20283 | 360.677 | 52486.1 | 359.954 | 0.000234155 | 359.443 | 0.861035 | 360.491 | 1.20283 | 1.204827
370.251 | 50017.9 |  |  | 370.158 | 235.222 | 369.969 | 0.871935 | 370.087 | 1.17394 | 370.251 | 50017.9 | 370.158 | 0.000235222 | 369.969 | 0.871935 | 370.087 | 1.17394 | 1.17463
380.137 | 47754.2 |  |  | 380.36 | 235.521 | 379.567 | 0.882834 | 380.61 | 1.13606 | 380.137 | 47754.2 | 380.36 | 0.000235521 | 379.567 | 0.882834 | 380.61 | 1.13606 | 1.142015
390.026 | 45797.8 |  |  | 390.251 | 235.053 | 389.783 | 0.902452 | 390.82 | 1.0946 | 390.026 | 45797.8 | 390.251 | 0.000235053 | 389.783 | 0.902452 | 390.82 | 1.0946 | 1.095794
400.223 | 43738.7 |  |  | 399.829 | 233.664 | 400 | 0.922071 | 400.405 | 1.04417 | 400.223 | 43738.7 | 399.829 | 0.000233664 | 400 | 0.922071 | 400.405 | 1.04417 | 1.037014
410.116 | 42192.1 |  |  | 410.643 | 232.121 | 410.217 | 0.948229 | 410.3 | 0.991938 | 410.116 | 42192.1 | 410.643 | 0.000232121 | 410.217 | 0.948229 | 410.3 | 0.991938 | 0.9836674
420.318 | 40645.1 |  |  | 419.909 | 229.659 | 419.195 | 0.972207 | 420.5 | 0.930729 | 420.318 | 40645.1 | 419.909 | 0.000229659 | 419.195 | 0.972207 | 420.5 | 0.930729 | 0.9272191
430.215 | 39508.2 |  |  | 429.483 | 226.736 | 430.341 | 1.0049 | 430.389 | 0.869525 | 430.215 | 39508.2 | 429.483 | 0.000226736 | 430.341 | 1.0049 | 430.389 | 0.869525 | 0.8698944
440.113 | 38576.2 |  |  | 439.981 | 223.045 | 439.938 | 1.04196 | 440.588 | 0.806521 | 440.113 | 38576.2 | 439.981 | 0.000223045 | 439.938 | 1.04196 | 440.588 | 0.806521 | 0.8114954
450.32 | 37541.4 |  |  | 449.55 | 218.434 | 449.845 | 1.07684 | 450.793 | 0.754286 | 450.32 | 37541.4 | 449.55 | 0.000218434 | 449.845 | 1.07684 | 450.793 | 0.754286 | 0.7498544
460.22 | 36814.2 |  |  | 459.427 | 213.823 | 460.062 | 1.11826 | 460.684 | 0.694877 | 460.22 | 36814.2 | 459.427 | 0.000213823 | 460.062 | 1.11826 | 460.684 | 0.694877 | 0.6934011
469.812 | 36189.8 |  |  | 469.614 | 209.365 | 469.969 | 1.16403 | 470.571 | 0.630084 | 469.812 | 36189.8 | 469.614 | 0.000209365 | 469.969 | 1.16403 | 470.571 | 0.630084 | 0.6412913
480.023 | 35564.7 |  |  | 480.105 | 203.066 | 479.876 | 1.21853 | 481.086 | 0.577843 | 480.023 | 35564.7 | 480.105 | 0.000203066 | 479.876 | 1.21853 | 481.086 | 0.577843 | 0.579002
489.926 | 35144.8 |  |  | 489.977 | 196.92 | 489.783 | 1.28174 | 490.668 | 0.522029 | 489.926 | 35144.8 | 489.977 | 0.00019692 | 489.783 | 1.28174 | 490.668 | 0.522029 | 0.5217092
500.139 | 34724.6 |  |  | 500.157 | 190.16 | 500 | 1.33624 | 500.874 | 0.471589 | 500.139 | 34724.6 | 500.157 | 0.00019016 | 500 | 1.33624 | 500.874 | 0.471589 | 0.4706734

## #00038
DATA 추출 | [9 empty] | DATA in SI unit
T | cond | T | resi | T | seeb | T | TC | T | ZT | T | cond | T | seeb | T | TC | T | ZT
[K] | [10^(3) S/m] | [K] | [Ohm m] | [K] | [μV/K] | [K] | [W/m K] | [K] | [1] | [K] | [S/m] | [K] | [V/K] | [K] | [W/m/K] | [K] | [1]
298.141 | 120.06 |  |  | 299.282 | -185.901 | 298.631 | 1.14279 | 298.948 | 1.09804 | 298.141 | 120060 | 299.282 | -0.000185901 | 298.631 | 1.14279 | 298.948 | 1.09804 | 1.085403
312.949 | 113.254 |  |  | 312.213 | -189.826 | 328.027 | 1.10493 | 312.896 | 1.13083 | 312.949 | 113254 | 312.213 | -0.000189826 | 328.027 | 1.10493 | 312.896 | 1.13083
327.049 | 105.835 |  |  | 328.736 | -191.57 | 371.409 | 1.104 | 327.668 | 1.1543 | 327.049 | 105835 | 328.736 | -0.00019157 | 371.409 | 1.104 | 327.668 | 1.1543 | 1.151817
342.566 | 99.6428 |  |  | 342.385 | -194.186 | 428.812 | 1.22513 | 342.851 | 1.17545 | 342.566 | 99642.8 | 342.385 | -0.000194186 | 428.812 | 1.22513 | 342.851 | 1.17545
357.378 | 94.0678 |  |  | 357.471 | -197.238 | 473.738 | 1.40502 | 356.804 | 1.18724 | 357.378 | 94067.8 | 357.471 | -0.000197238 | 473.738 | 1.40502 | 356.804 | 1.18724
371.489 | 89.7253 |  |  | 371.121 | -198.983 | 531.953 | 1.71762 | 371.174 | 1.18271 | 371.489 | 89725.3 | 371.121 | -0.000198983 | 531.953 | 1.71762 | 371.174 | 1.18271 | 1.194415
386.305 | 85.3811 |  |  | 385.488 | -200.291 |  |  | 385.545 | 1.16884 | 386.305 | 85381.1 | 385.488 | -0.000200291 |  |  | 385.545 | 1.16884
400.415 | 81.0387 |  |  | 399.856 | -201.163 |  |  | 399.51 | 1.14331 | 400.415 | 81038.7 | 399.856 | -0.000201163 |  |  | 399.51 | 1.14331
415.238 | 78.5406 |  |  | 415.661 | -201.163 |  |  | 414.3 | 1.10378 | 415.238 | 78540.6 | 415.661 | -0.000201163 |  |  | 414.3 | 1.10378
429.35 | 74.8136 |  |  | 429.31 | -201.163 |  |  | 429.091 | 1.05958 | 429.35 | 74813.6 | 429.31 | -0.000201163 |  |  | 429.091 | 1.05958 | 1.060337
444.172 | 72.3155 |  |  | 444.397 | -200.291 |  |  | 443.475 | 1.00372 | 444.172 | 72315.5 | 444.397 | -0.000200291 |  |  | 443.475 | 1.00372
458.291 | 70.4346 |  |  | 459.483 | -198.11 |  |  | 457.859 | 0.947853 | 458.291 | 70434.6 | 459.483 | -0.00019811 |  |  | 457.859 | 0.947853
472.411 | 69.1691 |  |  | 473.132 | -195.058 |  |  | 472.655 | 0.887324 | 472.411 | 69169.1 | 473.132 | -0.000195058 |  |  | 472.655 | 0.887324 | 0.8853223
487.941 | 67.2847 |  |  | 487.5 | -191.57 |  |  | 487.452 | 0.819796 | 487.941 | 67284.7 | 487.5 | -0.00019157 |  |  | 487.452 | 0.819796
500.653 | 67.2534 |  |  | 502.586 | -186.773 |  |  | 501.838 | 0.759263 | 500.653 | 67253.4 | 502.586 | -0.000186773 |  |  | 501.838 | 0.759263
515.484 | 67.2169 |  |  | 516.236 | -181.977 |  |  | 516.223 | 0.698731 | 515.484 | 67216.9 | 516.236 | -0.000181977 |  |  | 516.223 | 0.698731
530.312 | 66.565 |  |  | 532.04 | -175.436 |  |  | 531.018 | 0.642869 | 530.312 | 66565 | 532.04 | -0.000175436 |  |  | 531.018 | 0.642869 | 0.6333817

## #00039
DATA 추출 | [9 empty] | DATA in SI unit
T | cond | T | resi | T | seeb | T | TC | T | ZT | T | cond | T | seeb | T | TC | T | ZT
[K] | [S/cm] | [K] | [Ohm m] | [K] | [μV/K] | [K] | [W/m K] | [K] | [1] | [K] | [S/m] | [K] | [V/K] | [K] | [W/m/K] | [K] | [1]
310.07 | 522.029 |  |  | 308.873 | 247.818 | 309.032 | 0.685174 | 309.366 | 1.46653 | 310.07 | 52202.9 | 308.873 | 0.000247818 | 309.032 | 0.685174 | 309.366 | 1.46653 | 1.447545
323.686 | 487.171 |  |  | 323.662 | 250.086 | 323.484 | 0.673817 | 322.676 | 1.47025 | 323.686 | 48717.1 | 323.662 | 0.000250086 | 323.484 | 0.673817 | 322.676 | 1.47025 | 1.459099
363.586 | 404.83 |  |  | 362.606 | 251.976 | 363.226 | 0.666246 | 362.606 | 1.40702 | 363.586 | 40483 | 362.606 | 0.000251976 | 363.226 | 0.666246 | 362.606 | 1.40702 | 1.398915
403.517 | 348.877 |  |  | 403.521 | 238.935 | 402.968 | 0.711672 | 403.028 | 1.1281 | 403.517 | 34887.7 | 403.521 | 0.000238935 | 402.968 | 0.711672 | 403.028 | 1.1281 | 1.127943
443.491 | 327.647 |  |  | 442.958 | 212.285 | 443.161 | 0.787382 | 443.451 | 0.82686 | 443.491 | 32764.7 | 442.958 | 0.000212285 | 443.161 | 0.787382 | 443.451 | 0.82686 | 0.8315818

## #00040
DATA 추출 | [9 empty] | DATA in SI unit
T | cond | T | resi | T | seeb | T | TC | T | ZT | T | cond | T | seeb | T | TC | T | ZT
[K] | [S/cm] | [K] | [Ohm m] | [K] | [μV/K] | [K] | [W/m K] | [K] | [1] | [K] | [S/m] | [K] | [V/K] | [K] | [W/m/K] | [K] | [1]
300 | 1276.06 |  |  | 298.633 | -133.113 | 299.66 | 1.05198 | 301.141 | 0.624426 | 300 | 127606 | 298.633 | -0.000133113 | 299.66 | 1.05198 | 301.141 | 0.624426 | 0.6472536
320.513 | 1185.92 |  |  | 320.147 | -138.133 | 320.173 | 1.05314 | 320.773 | 0.669096 | 320.513 | 118592 | 320.147 | -0.000138133 | 320.173 | 1.05314 | 320.773 | 0.669096
359.829 | 1056.34 |  |  | 359.713 | -145.483 | 359.496 | 1.03276 | 360.037 | 0.758436 | 359.829 | 105634 | 359.713 | -0.000145483 | 359.496 | 1.03276 | 360.037 | 0.758436
400 | 938.028 |  |  | 400.962 | -149.795 | 399.662 | 1.04633 | 400.091 | 0.80001 | 400 | 93802.8 | 400.962 | -0.000149795 | 399.662 | 1.04633 | 400.091 | 0.80001
440.171 | 847.887 |  |  | 439.617 | -152.427 | 438.959 | 1.10505 | 440.897 | 0.765727 | 440.171 | 84788.7 | 439.617 | -0.000152427 | 438.959 | 1.10505 | 440.897 | 0.765727
479.487 | 780.282 |  |  | 479.094 | -151.686 | 479.944 | 1.23166 | 480.803 | 0.69213 | 479.487 | 78028.2 | 479.094 | -0.000151686 | 479.944 | 1.23166 | 480.803 | 0.69213

## #00041
DATA 추출 | [9 empty] | DATA in SI unit
T | cond | T | resi | T | seeb | T | TC | T | ZT | T | cond | T | seeb | T | TC | T | ZT
[K] | [S/cm] | [K] | [Ohm m] | [K] | [μV/K] | [K] | [W/m K] | [K] | [1] | [K] | [S/m] | [K] | [V/K] | [K] | [W/m/K] | [K] | [1]
298.396 | 280.931 |  |  | 297.991 | -101.04 | 298.264 | 0.409434 | 298.022 | 0.212984 | 298.396 | 28093.1 | 297.991 | -0.00010104 | 298.264 | 0.409434 | 298.022 | 0.212984 | 0.2087617
323.252 | 295.646 |  |  | 322.5 | -114.495 | 323.441 | 0.454717 | 322.848 | 0.274717 | 323.252 | 29564.6 | 322.5 | -0.000114495 | 323.441 | 0.454717 | 322.848 | 0.274717 | 0.2751706
348.508 | 327.177 |  |  | 348.214 | -121.101 | 348.617 | 0.488679 | 347.964 | 0.339545 | 348.508 | 32717.7 | 348.214 | -0.000121101 | 348.617 | 0.488679 | 347.964 | 0.339545 | 0.3416559
372.962 | 361.862 |  |  | 373.527 | -129.908 | 373.215 | 0.532075 | 373.374 | 0.426053 | 372.962 | 36186.2 | 373.527 | -0.000129908 | 373.215 | 0.532075 | 373.374 | 0.426053 | 0.4285347
398.218 | 400.751 |  |  | 397.634 | -135.046 | 398.103 | 0.569811 | 397.918 | 0.507921 | 398.218 | 40075.1 | 397.634 | -0.000135046 | 398.103 | 0.569811 | 397.918 | 0.507921 | 0.5103884
423.073 | 441.742 |  |  | 423.348 | -137.737 | 423.28 | 0.6 | 423.616 | 0.591329 | 423.073 | 44174.2 | 423.348 | -0.000137737 | 423.28 | 0.6 | 423.616 | 0.591329 | 0.5916857
447.929 | 487.988 |  |  | 447.857 | -140.673 | 448.167 | 0.590566 | 448.464 | 0.728947 | 447.929 | 48798.8 | 447.857 | -0.000140673 | 448.167 | 0.590566 | 448.464 | 0.728947 | 0.7333137
473.185 | 533.183 |  |  | 472.768 | -137.737 | 472.765 | 0.626415 | 472.995 | 0.767453 | 473.185 | 53318.3 | 472.768 | -0.000137737 | 472.765 | 0.626415 | 472.995 | 0.767453 | 0.7637864

## #00042
DATA 추출 | [9 empty] | DATA in SI unit
T | cond | T | resi | T | seeb | T | TC | T | ZT | T | cond | T | seeb | T | TC | T | ZT
[K] | [10^(3) S/m] | [K] | [Ohm m] | [K] | [μV/K] | [K] | [W/m K] | [K] | [1] | [K] | [S/m] | [K] | [V/K] | [K] | [W/m/K] | [K] | [1]
306.881 | 130.526 |  |  | 308.446 | -129.8 | 307.745 | 0.97769 | 307.771 | 0.700813 | 306.881 | 130526 | 308.446 | -0.0001298 | 307.745 | 0.97769 | 307.771 | 0.700813 | 0.6922659
316.972 | 121.316 |  |  | 328.581 | -133.652 | 317.768 | 0.944882 | 327.893 | 0.747547 | 316.972 | 121316 | 328.581 | -0.000133652 | 317.768 | 0.944882 | 327.893 | 0.747547 | 0.7496133
327.064 | 114.211 |  |  | 348.259 | -137.504 | 327.79 | 0.892388 | 348.484 | 0.813213 | 327.064 | 114211 | 348.259 | -0.000137504 | 327.79 | 0.892388 | 348.484 | 0.813213 | 0.7927494
337.615 | 108.158 |  |  | 368.39 | -140.986 | 337.813 | 0.872703 | 368.15 | 0.859961 | 337.615 | 108158 | 368.39 | -0.000140986 | 337.813 | 0.872703 | 368.15 | 0.859961 | 0.8567722
347.248 | 103.421 |  |  | 388.045 | -142.801 | 348.292 | 0.85958 | 387.828 | 0.925656 | 347.248 | 103421 | 388.045 | -0.000142801 | 348.292 | 0.85958 | 387.828 | 0.925656 | 0.9069717
357.339 | 98.6842 |  |  | 408.621 | -145.356 | 358.77 | 0.826772 | 407.929 | 0.940811 | 357.339 | 98684.2 | 408.621 | -0.000145356 | 358.77 | 0.826772 | 407.929 | 0.940811 | 0.9361678
367.431 | 95.2632 |  |  | 428.742 | -147.911 | 367.882 | 0.813648 | 428.045 | 0.97807 | 367.431 | 95263.2 | 428.742 | -0.000147911 | 367.882 | 0.813648 | 428.045 | 0.97807 | 0.9670942
377.982 | 92.6316 |  |  | 447.5 | -151.21 | 378.815 | 0.800525 | 448.157 | 1.00901 | 377.982 | 92631.6 | 447.5 | -0.00015121 | 378.815 | 0.800525 | 448.157 | 1.00901 | 1.007172
387.615 | 91.0526 |  |  | 468.506 | -151.356 | 387.472 | 0.793963 | 468.684 | 0.976787 | 387.615 | 91052.6 | 468.506 | -0.000151356 | 387.472 | 0.793963 | 468.684 | 0.976787 | 0.9671561
397.706 | 87.6316 |  |  | 488.587 | -150.393 | 397.95 | 0.793963 | 487.842 | 0.947761 | 397.706 | 87631.6 | 488.587 | -0.000150393 | 397.95 | 0.793963 | 487.842 | 0.947761 | 0.939511
407.798 | 85.5263 |  |  | 508.657 | -148.504 | 407.517 | 0.787402 | 507.904 | 0.902916 | 407.798 | 85526.3 | 508.657 | -0.000148504 | 407.517 | 0.787402 | 507.904 | 0.902916 | 0.8984404
417.431 | 83.6842 |  |  |  |  | 417.54 | 0.793963 |  |  | 417.431 | 83684.2 |  |  | 417.54 | 0.793963
427.523 | 81.3158 |  |  |  |  | 428.018 | 0.787402 |  |  | 427.523 | 81315.8 |  |  | 428.018 | 0.787402
437.615 | 80 |  |  |  |  | 437.585 | 0.793963 |  |  | 437.615 | 80000 |  |  | 437.585 | 0.793963
447.706 | 78.6842 |  |  |  |  | 448.064 | 0.800525 |  |  | 447.706 | 78684.2 |  |  | 448.064 | 0.800525
457.798 | 76.8421 |  |  |  |  | 458.087 | 0.807087 |  |  | 457.798 | 76842.1 |  |  | 458.087 | 0.807087
467.89 | 74.4737 |  |  |  |  | 468.109 | 0.826772 |  |  | 467.89 | 74473.7 |  |  | 468.109 | 0.826772
477.982 | 72.6316 |  |  |  |  | 478.132 | 0.839895 |  |  | 477.982 | 72631.6 |  |  | 478.132 | 0.839895
487.615 | 72.6316 |  |  |  |  | 489.066 | 0.853018 |  |  | 487.615 | 72631.6 |  |  | 489.066 | 0.853018
498.165 | 71.8421 |  |  |  |  | 497.722 | 0.872703 |  |  | 498.165 | 71842.1 |  |  | 497.722 | 0.872703
507.798 | 70.5263 |  |  |  |  | 508.2 | 0.879265 |  |  | 507.798 | 70526.3 |  |  | 508.2 | 0.879265
[6 empty] | 307.771 | 0.700813 | 307.8479 | 0.7006196
[6 empty] | 327.893 | 0.747547 | 327.934 | 0.7482032
[6 empty] | 348.484 | 0.813213 | 347.7331 | 0.8126394
[6 empty] | 368.15 | 0.859961 | 367.6758 | 0.8651797
[6 empty] | 387.828 | 0.925656 | 387.7618 | 0.9256506
[6 empty] | 407.929 | 0.940811 | 407.561 | 0.9474597
[6 empty] | 428.045 | 0.97807 | 427.934 | 0.9831475
[6 empty] | 448.157 | 1.00901 | 447.7331 | 1.011896
[6 empty] | 468.684 | 0.976787 | 467.9627 | 0.9831475
[6 empty] | 487.842 | 0.947761 | 487.3314 | 0.9504337
[6 empty] | 507.904 | 0.902916 | 507.274 | 0.911772

## #00043
DATA 추출 | [9 empty] | DATA in SI unit
T | cond | T | resi | T | seeb | T | TC | T | ZT | T | cond | T | seeb | T | TC | T | ZT
[K] | [S/m] | [K] | [Ohm m] | [K] | [μV/K] | [K] | [W/m K] | [K] | [1] | [K] | [S/m] | [K] | [V/K] | [K] | [W/m/K] | [K] | [1]
322.5 | 82116.8 |  |  | 322.597 | 200.683 | 322.923 | 0.996028 | 322.826 | 1.08296 | 322.5 | 82116.8 | 322.597 | 0.000200683 | 322.923 | 0.996028 | 322.826 | 1.08296 | 1.07189
372.5 | 64781 |  |  | 372.468 | 214.334 | 373.168 | 0.9397 | 371.739 | 1.20404 | 372.5 | 64781 | 372.468 | 0.000214334 | 373.168 | 0.9397 | 371.739 | 1.20404 | 1.177277
423.333 | 51094.9 |  |  | 423.117 | 218.43 | 423.431 | 0.945441 | 422.283 | 1.09641 | 423.333 | 51094.9 | 423.117 | 0.00021843 | 423.431 | 0.945441 | 422.283 | 1.09641 | 1.088858
473.333 | 42883.2 |  |  | 472.987 | 211.604 | 472.93 | 1.02017 | 472.826 | 0.908072 | 473.333 | 42883.2 | 472.987 | 0.000211604 | 472.93 | 1.02017 | 472.826 | 0.908072 | 0.8899462
524.167 | 38321.2 |  |  | 523.636 | 192.491 | 522.451 | 1.17075 | 523.37 | 0.64574 | 524.167 | 38321.2 | 523.636 | 0.000192491 | 522.451 | 1.17075 | 523.37 | 0.64574 | 0.6347528
575 | 37408.8 |  |  | 572.727 | 165.188 | 572.762 | 1.33511 | 573.098 | 0.457399 | 575 | 37408.8 | 572.727 | 0.000165188 | 572.762 | 1.33511 | 573.098 | 0.457399 | 0.43817

## #00044
DATA 추출 | [9 empty] | DATA in SI unit
T | cond | T | resi | T | seeb | T | TC | T | ZT | T | cond | T | seeb | T | TC | T | ZT
[K] | [S/cm] | [K] | [Ohm m] | [K] | [μV/K] | [K] | [W/m K] | [K] | [1] | [K] | [S/m] | [K] | [V/K] | [K] | [W/m/K] | [K] | [1]
321.158 | 904.195 |  |  | 320.123 | 205.74 | 320.9 | 1.03846 | 319.265 | 1.20133 | 321.158 | 90419.5 | 320.123 | 0.00020574 | 320.9 | 1.03846 | 319.265 | 1.20133 | 1.176687
361.273 | 767.584 |  |  | 360.128 | 210.704 | 362.701 | 1.00641 | 359.059 | 1.23056 | 361.273 | 76758.4 | 360.128 | 0.000210704 | 362.701 | 1.00641 | 359.059 | 1.23056 | 1.215801
399.743 | 661.04 |  |  | 399.33 | 213.224 | 400.482 | 1.00641 | 398.892 | 1.18385 | 399.743 | 66104 | 399.33 | 0.000213224 | 400.482 | 1.00641 | 398.892 | 1.18385 | 1.191188
441.581 | 564.362 |  |  | 440.19 | 211.35 | 439.871 | 1.01923 | 438.752 | 1.08967 | 441.581 | 56436.2 | 440.19 | 0.00021135 | 439.871 | 1.01923 | 438.752 | 1.08967 | 1.085198
480.907 | 472.785 |  |  | 481.077 | 204.589 | 480.064 | 1.0641 | 480.259 | 0.89109 | 480.907 | 47278.5 | 481.077 | 0.000204589 | 480.064 | 1.0641 | 480.259 | 0.89109 | 0.8931437
520.256 | 401.208 |  |  | 520.346 | 194.894 | 520.257 | 1.14744 | 519.368 | 0.711451 | 520.256 | 40120.8 | 520.346 | 0.000194894 | 520.257 | 1.14744 | 519.368 | 0.711451 | 0.6897818

## #00045
DATA 추출 | [9 empty] | DATA in SI unit
T | cond | T | resi | T | seeb | T | TC | T | ZT | T | cond | T | seeb | T | TC | T | ZT
[K] | [S/cm] | [K] | [Ohm m] | [K] | [μV/K] | [K] | [W/m K] | [K] | [1] | [K] | [S/m] | [K] | [V/K] | [K] | [W/m/K] | [K] | [1]
296.14 | 537.043 |  |  | 295.439 | -113.461 | 298.947 | 1.34408 | 296.842 | 0.152908 | 296.14 | 53704.3 | 295.439 | -0.000113461 | 298.947 | 1.34408 | 296.842 | 0.152908 | 0.1526872
312.281 | 520.348 |  |  | 312.982 | -115.896 | 319.298 | 1.28042 | 316.491 | 0.17012 | 312.281 | 52034.8 | 312.982 | -0.000115896 | 319.298 | 1.28042 | 316.491 | 0.17012 | 0.1727586
332.632 | 504.348 |  |  | 333.333 | -120.557 | 339.649 | 1.24356 | 336.14 | 0.195936 | 332.632 | 50434.8 | 333.333 | -0.000120557 | 339.649 | 1.24356 | 336.14 | 0.195936 | 0.1981384
353.684 | 486.261 |  |  | 354.386 | -123.13 | 360.702 | 1.21592 | 357.193 | 0.214582 | 353.684 | 48626.1 | 354.386 | -0.00012313 | 360.702 | 1.21592 | 357.193 | 0.214582 | 0.2165684
374.737 | 470.957 |  |  | 376.14 | -124.313 | 379.649 | 1.2 | 378.947 | 0.227968 | 374.737 | 47095.7 | 376.14 | -0.000124313 | 379.649 | 1.2 | 378.947 | 0.227968 | 0.2298326
396.491 | 452.87 |  |  | 398.596 | -126.748 | 400 | 1.1933 | 401.404 | 0.243745 | 396.491 | 45287 | 398.596 | -0.000126748 | 400 | 1.1933 | 401.404 | 0.243745 | 0.2447304
420.351 | 435.478 |  |  | 421.053 | -125.009 | 419.649 | 1.19665 | 423.86 | 0.240398 | 420.351 | 43547.8 | 421.053 | -0.000125009 | 419.649 | 1.19665 | 423.86 | 0.240398 | 0.2410483
442.807 | 418.087 |  |  | 444.211 | -125.565 | 442.105 | 1.20838 | 447.018 | 0.244223 | 442.807 | 41808.7 | 444.211 | -0.000125565 | 442.105 | 1.20838 | 447.018 | 0.244223 | 0.2438515
467.368 | 404.174 |  |  | 468.07 | -121.53 | 464.561 | 1.23853 | 468.772 | 0.227968 | 467.368 | 40417.4 | 468.07 | -0.00012153 | 464.561 | 1.23853 | 468.772 | 0.227968 | 0.2259386

## #00046
DATA 추출 | [9 empty] | DATA in SI unit
T | cond | T | resi | T | seeb | T | TC | T | ZT | T | cond | T | seeb | T | TC | T | ZT
[℃] | [10^(4) S/m] | [℃] | [Ohm m] | [℃] | [μV/K] | [℃] | [W/m K] | [℃] | [1] | [K] | [S/m] | [K] | [V/K] | [K] | [W/m/K] | [K] | [1]
24.6479 | 9.57513 |  |  | 22.7908 | -190.525 | 24.6479 | 1.17068 | 23.4742 | 0.904972 | 297.7979 | 95751.3 | 295.9408 | -0.000190525 | 297.7979 | 1.17068 | 296.6242 | 0.904972 | 0.8806777
50.4695 | 8.70466 |  |  | 47.3557 | -196.673 | 50.4695 | 1.1445 | 49.2958 | 0.966851 | 323.6195 | 87046.6 | 320.5057 | -0.000196673 | 323.6195 | 1.1445 | 322.4458 | 0.966851 | 0.948598
73.9437 | 7.95855 |  |  | 73.0943 | -203.858 | 76.2911 | 1.13403 | 73.9437 | 1.02099 | 347.0937 | 79585.5 | 346.2443 | -0.000203858 | 349.4411 | 1.13403 | 347.0937 | 1.02099 | 1.012306
100.939 | 7.21244 |  |  | 98.8111 | -206.876 | 99.7653 | 1.13403 | 98.5916 | 1.02873 | 374.089 | 72124.4 | 371.9611 | -0.000206876 | 372.9153 | 1.13403 | 371.7416 | 1.02873 | 1.011857
126.761 | 6.7772 |  |  | 124.528 | -209.894 | 126.761 | 1.13927 | 125.587 | 1.03646 | 399.911 | 67772 | 397.678 | -0.000209894 | 399.911 | 1.13927 | 398.737 | 1.03646 | 1.044985
152.582 | 6.27979 |  |  | 150.206 | -205.62 | 153.756 | 1.17068 | 151.408 | 0.959116 | 425.732 | 62797.9 | 423.356 | -0.00020562 | 426.906 | 1.17068 | 424.558 | 0.959116 | 0.9628855
177.23 | 6.03109 |  |  | 174.7 | -198.226 | 178.404 | 1.22304 | 176.056 | 0.881768 | 450.38 | 60310.9 | 447.85 | -0.000198226 | 451.554 | 1.22304 | 449.206 | 0.881768 | 0.8704061
203.052 | 5.72021 |  |  | 199.189 | -189.79 | 201.878 | 1.30681 | 200.704 | 0.758011 | 476.202 | 57202.1 | 472.339 | -0.00018979 | 475.028 | 1.30681 | 473.854 | 0.758011 | 0.7471206
225.352 | 5.65803 |  |  | 222.504 | -180.317 | 226.526 | 1.39058 | 225.352 | 0.672928 | 498.502 | 56580.3 | 495.654 | -0.000180317 | 499.676 | 1.39058 | 498.502 | 0.672928 | 0.659492
252.347 | 5.65803 |  |  | 250.486 | -169.784 | 252.347 | 1.50576 | 252.347 | 0.572376 | 525.497 | 56580.3 | 523.636 | -0.000169784 | 525.497 | 1.50576 | 525.497 | 0.572376 | 0.569211

## #00047
DATA 추출 | [9 empty] | DATA in SI unit
T | cond | T | resi | T | seeb | T | TC | T | ZT | T | cond | T | seeb | T | TC | T | ZT
[K] | [S/m] | [K] | [Ohm m] | [K] | [μV/K] | [K] | [W/m K] | [K] | [1] | [K] | [S/m] | [K] | [V/K] | [K] | [W/m/K] | [K] | [1]
323.692 | 158980 |  |  | 322.413 | -131.819 | 322.71 | 1.19082 | 321.45 | 0.750489 | 323.692 | 158980 | 322.413 | -0.000131819 | 322.71 | 1.19082 | 321.45 | 0.750489 | 0.7457029
372.914 | 135306 |  |  | 372.554 | -138.467 | 372.34 | 1.14686 | 373.02 | 0.845436 | 372.914 | 135306 | 372.554 | -0.000138467 | 372.34 | 1.14686 | 373.02 | 0.845436 | 0.8437841
423.229 | 115278 |  |  | 423.812 | -145.951 | 423.704 | 1.15958 | 422.937 | 0.892699 | 423.229 | 115278 | 423.812 | -0.000145951 | 423.704 | 1.15958 | 422.937 | 0.892699 | 0.8956443
473.036 | 100117 |  |  | 472.829 | -150.366 | 473.425 | 1.24328 | 473.351 | 0.857574 | 473.036 | 100117 | 472.829 | -0.000150366 | 473.425 | 1.24328 | 473.351 | 0.857574 | 0.8618297
522.868 | 89414.3 |  |  | 523.485 | -147.516 | 524.896 | 1.40495 | 523.71 | 0.718383 | 522.868 | 89414.3 | 523.485 | -0.000147516 | 524.896 | 1.40495 | 523.71 | 0.718383 | 0.7252959

## #00048
DATA 추출 | [9 empty] | DATA in SI unit
T | cond | T | resi | T | seeb | T | TC | T | ZT | T | cond | T | seeb | T | TC | T | ZT
[K] | [S/m] | [K] | [Ohm m] | [K] | [μV/K] | [K] | [W/m K] | [K] | [1] | [K] | [S/m] | [K] | [V/K] | [K] | [W/m/K] | [K] | [1]
322.465 | 53402.8 |  |  | 322.608 | -163.011 | 322.284 | 0.921002 | 322.611 | 0.503185 | 322.465 | 53402.8 | 322.608 | -0.000163011 | 322.284 | 0.921002 | 322.611 | 0.503185 | 0.4970687
372.85 | 47806.5 |  |  | 372.739 | -169.885 | 372.772 | 0.928709 | 372.93 | 0.549363 | 372.85 | 47806.5 | 372.739 | -0.000169885 | 372.772 | 0.928709 | 372.93 | 0.549363 | 0.5540445
422.914 | 43754.8 |  |  | 422.87 | -176.105 | 422.911 | 0.95183 | 422.93 | 0.597134 | 422.914 | 43754.8 | 422.87 | -0.000176105 | 422.911 | 0.95183 | 422.93 | 0.597134 | 0.6029457
472.657 | 41246.3 |  |  | 473.329 | -177.741 | 473.05 | 1.04432 | 472.93 | 0.590764 | 472.657 | 41246.3 | 473.329 | -0.000177741 | 473.05 | 1.04432 | 472.93 | 0.590764 | 0.5900971
523.363 | 40343.1 |  |  | 523.132 | -172.177 | 523.538 | 1.1869 | 522.93 | 0.519108 | 523.363 | 40343.1 | 523.132 | -0.000172177 | 523.538 | 1.1869 | 522.93 | 0.519108 | 0.5269252

## #00049
DATA 추출 | [9 empty] | DATA in SI unit
T | cond | T | resi | T | seeb | T | TC | T | ZT | T | cond | T | seeb | T | TC | T | ZT
[K] | [S/m] | [K] | [Ohm m] | [K] | [μV/K] | [K] | [W/m K] | [K] | [1] | [K] | [S/m] | [K] | [V/K] | [K] | [W/m/K] | [K] | [1]
322.71 | 184497 |  |  | 322.75 | -131.039 | 322.132 | 1.11711 | 322.202 | 0.92683 | 322.71 | 184497 | 322.75 | -0.000131039 | 322.132 | 1.11711 | 322.202 | 0.92683 | 0.9137402
373.268 | 159762 |  |  | 372.759 | -138.094 | 372.212 | 1.07405 | 372.498 | 1.05711 | 373.268 | 159762 | 372.759 | -0.000138094 | 372.212 | 1.07405 | 372.498 | 1.05711 | 1.056629
422.539 | 135512 |  |  | 423.093 | -146.767 | 422.283 | 1.08938 | 422.482 | 1.1331 | 422.539 | 135512 | 423.093 | -0.000146767 | 422.283 | 1.08938 | 422.482 | 1.1331 | 1.132044
473.104 | 118506 |  |  | 473.101 | -153.175 | 471.986 | 1.11565 | 472.805 | 1.13737 | 473.104 | 118506 | 473.101 | -0.000153175 | 471.986 | 1.11565 | 472.805 | 1.13737 | 1.178339
523.671 | 103916 |  |  | 523.099 | -151.492 | 522.767 | 1.27333 | 523.168 | 0.963284 | 523.671 | 103916 | 523.099 | -0.000151492 | 522.767 | 1.27333 | 523.168 | 0.963284 | 0.9798555

## #00050
DATA 추출 | [9 empty] | DATA in SI unit
T | cond | T | resi | T | seeb | T | TC | T | ZT | T | cond | T | seeb | T | TC | T | ZT
[K] | [S/m] | [K] | [Ohm m] | [K] | [μV/K] | [K] | [W/m K] | [K] | [1] | [K] | [S/m] | [K] | [V/K] | [K] | [W/m/K] | [K] | [1]
321.778 | 185787 |  |  | 323.65 | -130.57 | 322.436 | 1.11462 | 322.277 | 0.934083 | 321.778 | 185787 | 323.65 | -0.00013057 | 322.436 | 1.11462 | 322.277 | 0.934083 | 0.9158084
371.198 | 159753 |  |  | 373.666 | -138.473 | 372.436 | 1.05923 | 372.603 | 1.05484 | 371.198 | 159753 | 373.666 | -0.000138473 | 372.436 | 1.05923 | 372.603 | 1.05484 | 1.077545
422.512 | 136106 |  |  | 423.684 | -147.183 | 423.077 | 1.07308 | 422.949 | 1.13059 | 422.512 | 136106 | 423.684 | -0.000147183 | 423.077 | 1.07308 | 422.949 | 1.13059 | 1.162113
472.547 | 118805 |  |  | 473.047 | -152.669 | 472.436 | 1.11462 | 472.697 | 1.13134 | 472.547 | 118805 | 473.047 | -0.000152669 | 472.436 | 1.11462 | 472.697 | 1.13134 | 1.174336
522.577 | 103884 |  |  | 523.696 | -152.505 | 522.436 | 1.26692 | 523.146 | 0.963346 | 522.577 | 103884 | 523.696 | -0.000152505 | 522.436 | 1.26692 | 523.146 | 0.963346 | 0.9976783