## #00151
DATA 추출 | [9 empty] | DATA in SI unit
T | cond | T | resi | T | seeb | T | TC | T | ZT | T | cond | T | seeb | T | TC | T | ZT |  | T | T0 idx | cond | T0 idx | seeb | T0 idx | TC | ZT, interp | rel Error
[℃] | [S/cm] | [K] | [mOhm cm] | [K] | [μV/K] | [K] | [W/m K] | [K] | [1] | [K] | [S/m] | [K] | [V/K] | [K] | [W/m/K] | [K] | [1] |  | [K] | [K] | [S/m] | [K] | [V/K] | [K] | [W/m/K] | [1] | [%]
|  | 76.3057 | 13.4266 | 76.3996 | 39.2138 | 76.6037 | 0.826139 | 77.1271 | 0.00718196 | 76.3057 | 7447.902 | 76.3996 | 3.92138e-05 | 76.6037 | 0.826139 | 77.1271 | 0.00718196 | 0.001069217 | 77.1271 | 1 | 7452.98 | 1 | 3.945895e-05 | 1 | 0.8266939 | 0.001082638 | 563.4%
|  | 107.948 | 13.083 | 108.761 | 50.1186 | 108.497 | 0.859952 | 109.049 | 0.0147158 | 107.948 | 7643.507 | 108.761 | 5.01186e-05 | 108.497 | 0.859952 | 109.049 | 0.0147158 | 0.002434658 | 109.049 | 2 | 7652.748 | 2 | 5.026097e-05 | 2 | 0.8604545 | 0.002450039 | 500.6%
|  | 145.353 | 12.5668 | 144.019 | 67.5484 | 145.71 | 0.893825 | 143.623 | 0.0144467 | 145.353 | 7957.475 | 144.019 | 6.75484e-05 | 145.71 | 0.893825 | 143.623 | 0.0144467 | 0.005834141 | 143.623 | 2 | 7942.954 | 2 | 6.735264e-05 | 2 | 0.8919253 | 0.005802121 | 149%
|  | 188.473 | 12.3974 | 188.032 | 96.9443 | 188.241 | 0.927756 | 188.836 | 0.0140949 | 188.473 | 8066.207 | 188.032 | 9.69443e-05 | 188.241 | 0.927756 | 188.836 | 0.0140949 | 0.01542997 | 188.836 | 4 | 8069.019 | 4 | 9.733409e-05 | 4 | 0.9287617 | 0.01554287 | -9.316%
|  | 225.87 | 11.9677 | 226.232 | 115.464 | 228.092 | 0.995116 | 228.75 | 0.0371309 | 225.87 | 8355.824 | 226.232 | 0.000115464 | 228.092 | 0.995116 | 228.75 | 0.0371309 | 0.02560766 | 228.75 | 5 | 8365.097 | 5 | 0.0001166129 | 5 | 0.9947293 | 0.02615894 | 41.94%
|  | 263.243 | 11.7978 | 264.44 | 132.897 | 265.34 | 0.973226 | 268.665 | 0.060167 | 263.243 | 8476.157 | 264.44 | 0.000132897 | 265.34 | 0.973226 | 268.665 | 0.060167 | 0.04132632 | 268.665 | 6 | 8475.822 | 6 | 0.0001351492 | 6 | 0.9740834 | 0.04269957 | 40.91%
|  | 312.093 | 11.802 | 311.437 | 157.949 | 310.546 | 0.984883 | 308.558 | 0.0598566 | 312.093 | 8473.14 | 311.437 | 0.000157949 | 310.546 | 0.984883 | 308.558 | 0.0598566 | 0.06622627 | 308.558 | 6 | 8473.358 | 6 | 0.0001564143 | 6 | 0.9843704 | 0.06498108 | -7.886%
|  | 349.449 | 11.8052 | 343.694 | 181.897 | 347.772 | 0.996451 | 345.813 | 0.0829134 | 349.449 | 8470.843 | 343.694 | 0.000181897 | 347.772 | 0.996451 | 345.813 | 0.0829134 | 0.09726646 | 345.813 | 7 | 8471.067 | 8 | 0.0001827479 | 7 | 0.9958422 | 0.09824121 | -15.6%
|  | 378.267 | 10.9419 | 378.979 | 196.066 | 379.715 | 0.952197 | 380.451 | 0.152684 | 378.267 | 9139.181 | 378.979 | 0.000196066 | 379.715 | 0.952197 | 380.451 | 0.152684 | 0.1403731 | 380.451 | 9 | 9123.798 | 9 | 0.0001965775 | 9 | 0.9522052 | 0.1408677 | 8.388%
|  | 418.463 | 11.2917 | 426.046 | 212.421 | 427.587 | 0.952731 | 431.004 | 0.175637 | 418.463 | 8856.062 | 426.046 | 0.000212421 | 427.587 | 0.952731 | 431.004 | 0.175637 | 0.1807784 | 431.004 | 10 | 8791.323 | 10 | 0.0002125339 | 10 | 0.9565427 | 0.1789319 | -1.841%
|  | 470.154 | 11.6425 | 476.184 | 213.563 | 478.083 | 1.00906 | 478.89 | 0.190829 | 470.154 | 8589.221 | 476.184 | 0.000213563 | 478.083 | 1.00906 | 478.89 | 0.190829 | 0.1859193 | 478.89 | 11 | 9323.763 | 11 | 0.0002147667 | 11 | 1.012462 | 0.2034146 | -6.187%
|  | 516.477 | 8.01015 | 520.275 | 233.176 | 523.176 | 1.19915 | 524.208 | 0.30721 | 516.477 | 12484.16 | 520.275 | 0.000233176 | 523.176 | 1.19915 | 524.208 | 0.30721 | 0.2967271 | 524.208 | 12 | 13773.95 | 12 | 0.000233607 | 12 | 1.201638 | 0.3279141 | -6.314%
|  | 568.515 | 4.72459 | 570.378 | 238.666 | 578.941 | 1.3336 | 585.527 | 0.47016 | 568.515 | 21165.86 | 570.378 | 0.000238666 | 578.941 | 1.3336 | 585.527 | 0.47016 | 0.5293444 | 585.527 | 13 | 24857.78 | 13 | 0.0002327699 | 13 | 1.478631 | 0.5333388 | -11.85%
|  | 620.396 | 3.08404 | 617.723 | 220.239 | 623.531 | 2.31552 | 678.944 | 0.835198 | 620.396 | 32425 | 617.723 | 0.000220239 | 623.531 | 2.31552 | 678.944 | 0.835198 | 0.8444174 | 678.944 | 15 | 35691.19 | 15 | 0.0002230923 | 15 | 1.36705 | 0.8822258 | -5.331%
|  | 675.018 | 2.82903 | 670.82 | 220.296 | 674.657 | 1.37928 | 727.155 | 1.20837 | 675.018 | 35347.8 | 670.82 | 0.000220296 | 674.657 | 1.37928 | 727.155 | 1.20837 | 1.258318 | 727.155 | 16 | 37734.05 | 16 | 0.0002404177 | 16 | 1.234881 | 1.284305 | -5.913%
|  | 715.272 | 2.57277 | 712.005 | 234.472 | 725.281 | 1.23486 | 769.913 | 1.43372 | 715.272 | 38868.61 | 712.005 | 0.000234472 | 725.281 | 1.23486 | 769.913 | 1.43372 | 1.37634 | 769.913 | 17 | 35204.57 | 17 | 0.0002516488 | 16 | 1.235363 | 1.389426 | 3.188%
|  | 764.089 | 2.92332 | 761.995 | 254.091 | 775.812 | 1.23543 | 828.621 | 1.65117 | 764.089 | 34207.68 | 761.995 | 0.000254091 | 775.812 | 1.23543 | 828.621 | 1.65117 | 1.695146 | 828.621 | 18 | #REF! | 18 | #REF! | 18 | #REF! | #REF! | #REF!
|  | 815.871 | 2.32174 | 818.181 | 236.761 | 823.72 | 1.1802 |  |  | 815.871 | 43071.14 | 818.181 | 0.000236761 | 823.72 | 1.1802
ZT Error check using linear interp

## #00152
DATA 추출 | [9 empty] | DATA in SI unit
T | cond | T | resi | T | seeb | T | TC | T | ZT | T | cond | T | seeb | T | TC | T | ZT |  | T | T0 idx | cond | T0 idx | seeb | T0 idx | TC | ZT, interp | rel Error
[K] | [S/cm] | [K] | [Ohm m] | [K] | [μV/K] | [K] | [W/m K] | [K] | [1] | [K] | [S/m] | [K] | [V/K] | [K] | [W/m/K] | [K] | [1] |  | [K] | [K] | [S/m] | [K] | [V/K] | [K] | [W/m/K] | [1] | [%]
320.534 | 1511 |  |  | 322.269 | 97.3056 | 320.388 | 2.26777 | 322.128 | 0.204994 | 320.534 | 151100 | 322.269 | 9.73056e-05 | 320.388 | 2.26777 | 322.128 | 0.204994 | 0.2032215 | 322.128 | 1 | 150234.5 | #N/A | #N/A | 1 | 2.26326 | #N/A | #N/A
373.679 | 1222.42 |  |  | 372.593 | 114.916 | 370.792 | 2.13712 | 373.981 | 0.28378 | 373.679 | 122242 | 372.593 | 0.000114916 | 370.792 | 2.13712 | 373.981 | 0.28378 | 0.2824893 | 373.981 | 2 | 122132.8 | 2 | 0.0001155796 | 2 | 2.11998 | 0.2878142 | -1.402%
424.221 | 1039.66 |  |  | 424.232 | 139.604 | 419.921 | 1.87307 | 421.979 | 0.422222 | 424.221 | 103966 | 424.232 | 0.000139604 | 419.921 | 1.87307 | 421.979 | 0.422222 | 0.4564822 | 421.979 | 2 | 104776.7 | 2 | 0.0001385269 | 3 | 1.869135 | 0.4539237 | -6.984%
472.175 | 830.272 |  |  | 474.582 | 164.294 | 474.197 | 1.7693 | 475.171 | 0.587086 | 472.175 | 83027.2 | 474.582 | 0.000164294 | 474.197 | 1.7693 | 475.171 | 0.587086 | 0.6018832 | 475.171 | 4 | 81914.93 | 4 | 0.0001646529 | 4 | 1.767629 | 0.5969811 | -1.658%
521.421 | 647.445 |  |  | 522.372 | 193.414 | 519.426 | 1.69171 | 523.192 | 0.771886 | 521.421 | 64744.5 | 522.372 | 0.000193414 | 519.426 | 1.69171 | 523.192 | 0.771886 | 0.7490553 | 523.192 | 5 | 64753.88 | 5 | 0.0001936938 | 5 | 1.677112 | 0.7578722 | 1.849%
547.327 | 648.817 |  |  | 548.178 | 202.218 | 546.571 | 1.58649 | 549.156 | 0.884129 | 547.327 | 64881.7 | 548.178 | 0.000202218 | 546.571 | 1.58649 | 549.156 | 0.884129 | 0.9183754 | 549.156 | 6 | 64497.76 | 6 | 0.0002028076 | 6 | 1.584087 | 0.9196647 | -3.864%
571.945 | 597.14 |  |  | 570.135 | 215.454 | 573.706 | 1.56127 | 572.516 | 0.969915 | 571.945 | 59714 | 570.135 | 0.000215454 | 573.706 | 1.56127 | 572.516 | 0.969915 | 1.016471 | 572.516 | 7 | 59594.14 | 7 | 0.0002167108 | 6 | 1.562376 | 1.025573 | -5.427%
596.563 | 545.462 |  |  | 598.542 | 230.448 | 596.975 | 1.45585 | 598.483 | 1.08878 | 596.563 | 54546.2 | 598.542 | 0.000230448 | 596.975 | 1.45585 | 598.483 | 1.08878 | 1.190819 | 598.483 | 8 | 54360.07 | 7 | 0.0002304169 | 8 | 1.459044 | 1.183837 | -8.03%
622.473 | 520.344 |  |  | 621.771 | 239.256 | 622.808 | 1.51056 | 621.845 | 1.18119 | 622.473 | 52034.4 | 621.771 | 0.000239256 | 622.808 | 1.51056 | 621.845 | 1.18119 | 1.226197 | 621.845 | 8 | 52095.28 | 9 | 0.0002392825 | 8 | 1.508521 | 1.229564 | -3.934%
649.678 | 495.295 |  |  | 648.869 | 248.943 | 647.363 | 1.45854 | 649.114 | 1.31328 | 649.678 | 49529.5 | 648.869 | 0.000248943 | 647.363 | 1.45854 | 649.114 | 1.31328 | 1.366049 | 649.114 | 9 | 49581.43 | 10 | 0.0002490079 | 10 | 1.448601 | 1.377583 | -4.668%
671.702 | 469.971 |  |  | 672.088 | 255.097 | 670.635 | 1.32644 | 672.477 | 1.40569 | 671.702 | 46997.1 | 672.088 | 0.000255097 | 670.635 | 1.32644 | 672.477 | 1.40569 | 1.550499 | 672.477 | 11 | 47084.63 | 11 | 0.0002552107 | 11 | 1.332243 | 1.547999 | -9.193%
696.31 | 497.765 |  |  | 699.18 | 263.014 | 696.465 | 1.40782 | 695.867 | 1.55108 | 696.31 | 49776.5 | 699.18 | 0.000263014 | 696.465 | 1.40782 | 695.867 | 1.55108 | 1.702006 | 695.867 | 11 | 49726.46 | 11 | 0.0002620459 | 11 | 1.405936 | 1.690063 | -8.224%
718.331 | 498.932 |  |  | 719.815 | 267.402 | 722.311 | 1.35587 | 721.831 | 1.66332 | 718.331 | 49893.2 | 719.815 | 0.000267402 | 722.311 | 1.35587 | 721.831 | 1.66332 | 1.899276 | 721.831 | 13 | 49600.56 | 13 | 0.0002677129 | 12 | 1.356835 | 1.891184 | -12.05%
748.126 | 474.02 |  |  | 748.182 | 271.777 | 749.446 | 1.33065 | 750.392 | 1.78878 | 748.126 | 47402 | 748.182 | 0.000271777 | 749.446 | 1.33065 | 750.392 | 1.78878 | 1.974451 | 750.392 | 14 | 47615.51 | 14 | 0.0002720126 | 14 | 1.335297 | 1.97987 | -9.652%
777.916 | 502.089 |  |  | 772.676 | 274.388 | 771.396 | 1.43848 | 773.775 | 1.92092 | 777.916 | 50208.9 | 772.676 | 0.000274388 | 771.396 | 1.43848 | 773.775 | 1.92092 | 2.033395 | 773.775 | 14 | 49818.72 | 15 | 0.0002747783 | 15 | 1.442916 | 2.017116 | -4.769%
ZT Error check using linear interp

## #00153
DATA 추출 | [9 empty] | DATA in SI unit
T | cond | T | resi | T | seeb | T | TC | T | ZT | T | cond | T | seeb | T | TC | T | ZT |  | T | T0 idx | cond | T0 idx | seeb | T0 idx | TC | ZT, interp | rel Error
[K] | [S/cm] | [K] | [mOhm cm] | [K] | [μV/K] | [K] | [W/m K] | [K] | [1] | [K] | [S/m] | [K] | [V/K] | [K] | [W/m/K] | [K] | [1] |  | [K] | [K] | [S/m] | [K] | [V/K] | [K] | [W/m/K] | [1] | [%]
|  | 317.942 | 3.45178 | 324.861 | 99.8889 | 323.474 | 0.561765 | 320.046 | 0.168675 | 317.942 | 28970.56 | 324.861 | 9.98889e-05 | 323.474 | 0.561765 | 320.046 | 0.168675 | 0.1646831 | 320.046 | 1 | 28910.87 | #N/A | #N/A | #N/A | #N/A | #N/A | #N/A
|  | 362.153 | 3.60798 | 370.093 | 108.663 | 362.911 | 0.570588 | 362.87 | 0.23494 | 362.153 | 27716.34 | 370.093 | 0.000108663 | 362.911 | 0.570588 | 362.87 | 0.23494 | 0.2081266 | 362.87 | 2 | 27694.79 | 1 | 0.0001072619 | 1 | 0.5705788 | 0.2026396 | 15.94%
|  | 409.681 | 3.80401 | 415.38 | 126.438 | 410.798 | 0.532353 | 412.984 | 0.334337 | 409.681 | 26288.05 | 415.38 | 0.000126438 | 410.798 | 0.532353 | 412.984 | 0.334337 | 0.3260221 | 412.984 | 3 | 26251.57 | 2 | 0.0001254976 | 3 | 0.5313944 | 0.3213233 | 4.05%
|  | 456.096 | 3.87967 | 456.241 | 141.235 | 457.746 | 0.511765 | 461.276 | 0.475904 | 456.096 | 25775.39 | 456.241 | 0.000141235 | 457.746 | 0.511765 | 461.276 | 0.475904 | 0.4634257 | 461.276 | 4 | 25890.23 | 4 | 0.0001416957 | 4 | 0.5111507 | 0.469095 | 1.452%
|  | 508.017 | 3.71382 | 508.061 | 145.976 | 508.451 | 0.502941 | 509.567 | 0.569277 | 508.017 | 26926.45 | 508.061 | 0.000145976 | 508.451 | 0.502941 | 509.567 | 0.569277 | 0.5813348 | 509.567 | 5 | 26879.05 | 5 | 0.0001461763 | 5 | 0.503007 | 0.5818287 | -2.157%
|  | 552.231 | 3.91018 | 558.79 | 152.723 | 558.216 | 0.505882 | 558.77 | 0.671687 | 552.231 | 25574.27 | 558.79 | 0.000152723 | 558.216 | 0.505882 | 558.77 | 0.671687 | 0.6588643 | 558.77 | 6 | 25610.71 | 5 | 0.0001527203 | 6 | 0.5064373 | 0.6590567 | 1.916%
|  | 606.371 | 3.86459 | 604.077 | 170.498 | 605.164 | 0.552941 | 605.239 | 0.840361 | 606.371 | 25875.97 | 604.077 | 0.000170498 | 605.164 | 0.552941 | 605.239 | 0.840361 | 0.8233477 | 605.239 | 6 | 25869.66 | 7 | 0.000171309 | 7 | 0.5530536 | 0.8308269 | 1.148%
|  | 652.828 | 4.50249 | 653.875 | 205.252 | 650.235 | 0.620588 | 651.708 | 0.972892 | 652.828 | 22209.93 | 653.875 | 0.000205252 | 650.235 | 0.620588 | 651.708 | 0.972892 | 0.9825886 | 651.708 | 7 | 22298.31 | 7 | 0.0002037397 | 8 | 0.6219938 | 0.9698177 | 0.317%
|  | 703.684 | 4.85883 | 705.616 | 196.993 |  |  |  |  | 703.684 | 20581.09 | 705.616 | 0.000196993
ZT Error check using linear interp

## #00154
DATA 추출 | [9 empty] | DATA in SI unit
T | cond | T | resi | T | seeb | T | TC | T | ZT | T | cond | T | seeb | T | TC | T | ZT |  | T | T0 idx | cond | T0 idx | seeb | T0 idx | TC | ZT, interp | rel Error
[K] | [S/m] | [K] | [Ohm m] | [K] | [μV/K] | [K] | [W/m K] | [K] | [1] | [K] | [S/m] | [K] | [V/K] | [K] | [W/m/K] | [K] | [1] |  | [K] | [K] | [S/m] | [K] | [V/K] | [K] | [W/m/K] | [1] | [%]
315.737 | 10146.5 |  |  | 317.358 | 196.004 | 304.113 | 0.662885 | 316.659 | 0.19035 | 315.737 | 10146.5 | 317.358 | 0.000196004 | 304.113 | 0.662885 | 316.659 | 0.19035 | 0.1862086 | 316.659 | 1 | 10136.41 | #N/A | #N/A | 1 | 0.6634958 | #N/A | #N/A
341.864 | 9860.5 |  |  | 340.4 | 211.536 | 373.047 | 0.666241 | 365.643 | 0.264601 | 341.864 | 9860.5 | 340.4 | 0.000211536 | 373.047 | 0.666241 | 365.643 | 0.264601 | 0.2648793 | 365.643 | 3 | 9678.646 | 2 | 0.0002227707 | 1 | 0.6658805 | 0.2637494 | 0.3229%
365.309 | 9682.61 |  |  | 366.747 | 223.262 | 475.351 | 0.647118 | 483.056 | 0.406368 | 365.309 | 9682.61 | 366.747 | 0.000223262 | 475.351 | 0.647118 | 483.056 | 0.406368 | 0.4035524 | 483.056 | 8 | 8574.425 | 8 | 0.0002514346 | 3 | 0.6465383 | 0.405003 | 0.337%
389.428 | 9396.35 |  |  | 390.492 | 219.631 | 526.115 | 0.643299 | 531.392 | 0.414133 | 389.428 | 9396.35 | 390.492 | 0.000219631 | 526.115 | 0.643299 | 531.392 | 0.414133 | 0.4185716 | 531.392 | 10 | 8866.694 | 10 | 0.0002398674 | 4 | 0.6558264 | 0.4133616 | 0.1866%
413.553 | 8965.52 |  |  | 412.868 | 237.713 | 572.9 | 0.754365 | 579.722 | 0.413919 | 413.553 | 8965.52 | 412.868 | 0.000237713 | 572.9 | 0.754365 | 579.722 | 0.413919 | 0.4235848 | 579.722 | 12 | 10227.68 | 12 | 0.0002325654 | 5 | 0.7640932 | 0.4197016 | -1.378%
436.995 | 8859.91 |  |  | 435.936 | 241.743 | 625.049 | 0.82873 | 599.186 | 0.42979 | 436.995 | 8859.91 | 435.936 | 0.000241743 | 625.049 | 0.82873 | 599.186 | 0.42979 |  | 599.186 | 12 | 10428.87 | 12 | 0.000231684 | 5 | 0.7918491 | 0.4235928 | 1.463%
460.443 | 8609.72 |  |  | 458.998 | 248.33 |  |  |  |  | 460.443 | 8609.72 | 458.998 | 0.00024833
481.873 | 8576.16 |  |  | 480.75 | 251.071 |  |  |  |  | 481.873 | 8576.16 | 480.75 | 0.000251071 | [5 empty] | ZT Error check using linear interp
504.642 | 8542.76 |  |  | 506.455 | 255.124 |  |  |  |  | 504.642 | 8542.76 | 506.455 | 0.000255124
528.739 | 8798.68 |  |  | 528.907 | 239.98 |  |  |  |  | 528.739 | 8798.68 | 528.907 | 0.00023998
552.82 | 9416.04 |  |  | 552.646 | 238.904 |  |  |  |  | 552.82 | 9416.04 | 552.646 | 0.000238904
574.887 | 10177.7 |  |  | 576.396 | 232.716 |  |  |  |  | 574.887 | 10177.7 | 576.396 | 0.000232716
599.653 | 10433.7 |  |  | 600.135 | 231.641 |  |  |  |  | 599.653 | 10433.7 | 600.135 | 0.000231641

## #00155
DATA 추출 | [9 empty] | DATA in SI unit
T | cond | T | resi | T | seeb | T | TC | T | ZT | T | cond | T | seeb | T | TC | T | ZT |  | T | T0 idx | cond | T0 idx | seeb | T0 idx | TC | ZT, interp | rel Error
[K] | [S/cm] | [K] | [Ohm m] | [K] | [μV/K] | [K] | [W/m K] | [K] | [1] | [K] | [S/m] | [K] | [V/K] | [K] | [W/m/K] | [K] | [1] |  | [K] | [K] | [S/m] | [K] | [V/K] | [K] | [W/m/K] | [1] | [%]
|  | 328.771 | 2.85171e-05 | 327.866 | -199.197 | 327.997 | 1.32856 | 325.879 | 0.34178 | 328.771 | 35066.68 | 327.866 | -0.000199197 | 327.997 | 1.32856 | 325.879 | 0.34178 | 0.3412993 | 325.879 | #N/A | #N/A | #N/A | #N/A | #N/A | #N/A | #N/A | #N/A
|  | 373.095 | 3.65019e-05 | 373.904 | -219.747 | 375.572 | 1.1609 | 375.673 | 0.435738 | 373.095 | 27395.83 | 373.904 | -0.000219747 | 375.572 | 1.1609 | 375.673 | 0.435738 | 0.4281004 | 375.673 | 2 | 27074.26 | 2 | -0.0002204776 | 2 | 1.160774 | 0.4259395 | 2.3%
|  | 421.306 | 4.67681e-05 | 421.506 | -239.408 | 423.175 | 1.10171 | 422.427 | 0.479683 | 421.306 | 21382.1 | 421.506 | -0.000239408 | 423.175 | 1.10171 | 422.427 | 0.479683 | 0.4699071 | 422.427 | 3 | 21273.74 | 3 | -0.0002397596 | 2 | 1.10264 | 0.4685045 | 2.386%
|  | 466.407 | 5.87452e-05 | 470.673 | -258.178 | 472.32 | 1.06059 | 470.721 | 0.513217 | 466.407 | 17022.67 | 470.673 | -0.000258178 | 472.32 | 1.06059 | 470.721 | 0.513217 | 0.5035958 | 470.721 | 4 | 16787.47 | 4 | -0.0002581882 | 3 | 1.061928 | 0.4960513 | 3.46%
|  | 519.285 | 7.07224e-05 | 519.083 | -268.475 | 519.154 | 0.996893 | 519.782 | 0.546755 | 519.285 | 14139.79 | 519.083 | -0.000268475 | 519.154 | 0.996893 | 519.782 | 0.546755 | 0.5314023 | 519.782 | 5 | 14132 | 5 | -0.0002685142 | 5 | 0.9960658 | 0.531706 | 2.83%
|  | 567.496 | 7.47148e-05 | 567.513 | -271.194 | 567.525 | 0.933179 | 568.829 | 0.605293 | 567.496 | 13384.23 | 567.513 | -0.000271194 | 567.525 | 0.933179 | 568.829 | 0.605293 | 0.6000263 | 568.829 | 6 | 13368.02 | 6 | -0.0002710741 | 6 | 0.9323007 | 0.5993338 | 0.9943%
|  | 615.708 | 7.81369e-05 | 615.962 | -266.778 | 615.135 | 0.90111 | 615.587 | 0.642988 | 615.708 | 12798.05 | 615.962 | -0.000266778 | 615.135 | 0.90111 | 615.587 | 0.642988 | 0.6222365 | 615.587 | 6 | 12799.52 | 6 | -0.0002668122 | 7 | 0.9005991 | 0.6228206 | 3.238%
|  | 666.252 | 7.87072e-05 | 665.963 | -266.377 | 663.508 | 0.846436 | 662.325 | 0.7161 | 666.252 | 12705.32 | 665.963 | -0.000266377 | 663.508 | 0.846436 | 662.325 | 0.7161 | 0.7054334 | 662.325 | 7 | 12712.52 | 7 | -0.0002664062 | 7 | 0.8477731 | 0.7048746 | 1.593%
|  | 711.353 | 8.04182e-05 | 708.159 | -263.294 | 711.88 | 0.787242 | 708.29 | 0.799626 | 711.353 | 12435 | 708.159 | -0.000263294 | 711.88 | 0.787242 | 708.29 | 0.799626 | 0.7755868 | 708.29 | 8 | 12453.35 | 9 | -0.0002632841 | 8 | 0.7916352 | 0.7723632 | 3.53%
|  | 759.565 | 7.87072e-05 | 760.514 | -259.328 | 757.961 | 0.782305 | 758.127 | 0.8165 | 759.565 | 12705.32 | 760.514 | -0.000259328 | 757.961 | 0.782305 | 758.127 | 0.8165 | 0.8280379 | 758.127 | 9 | 12697.26 | 9 | -0.0002595088 | 10 | 0.7824763 | 0.8284854 | -1.447%
ZT Error check using linear interp

## #00156
DATA 추출 | [9 empty] | DATA in SI unit
T | cond | T | resi | T | seeb | T | TC | T | ZT | T | cond | T | seeb | T | TC | T | ZT |  | T | T0 idx | cond | T0 idx | seeb | T0 idx | TC | ZT, interp | rel Error
[K] | [S/cm] | [K] | [mOhm cm] | [K] | [μV/K] | [K] | [W/m K] | [K] | [1] | [K] | [S/m] | [K] | [V/K] | [K] | [W/m/K] | [K] | [1] |  | [K] | [K] | [S/m] | [K] | [V/K] | [K] | [W/m/K] | [1] | [%]
|  | 294.846 | 0.588943 | 315.68 | -96.5163 | 321 | 0.841329 | 420.26 | 0.788975 | 294.846 | 169795.7 | 315.68 | -9.65163e-05 | 321 | 0.841329 | 420.26 | 0.788975 | 0.7838713 | 420.26 | 4 | 57430.32 | 4 | -0.000132593 | 4 | 0.5687428 | 0.7460786 | 5.75%
|  | 330.949 | 0.664246 | 349.793 | -96.4016 | 349.467 | 0.877796 | 430.721 | 0.793631 | 330.949 | 150546.6 | 349.793 | -9.64016e-05 | 349.467 | 0.877796 | 430.721 | 0.793631 | 0.7072365 | 430.721 | 4 | 55656.91 | 4 | -0.0001343064 | 5 | 0.5683488 | 0.7608409 | 4.31%
|  | 371.072 | 0.710332 | 378.855 | -93.783 | 376.067 | 0.784441 | 439.877 | 0.806563 | 371.072 | 140779.2 | 378.855 | -9.3783e-05 | 376.067 | 0.784441 | 439.877 | 0.806563 | 0.7931322 | 439.877 | 4 | 54104.73 | 4 | -0.0001358061 | 5 | 0.565649 | 0.7759938 | 3.939%
|  | 398.954 | 1.63821 | 416.487 | -131.975 | 397.533 | 0.562723 | 449.253 | 0.830123 | 398.954 | 61042.24 | 416.487 | -0.000131975 | 397.533 | 0.562723 | 449.253 | 0.830123 | 0.8100378 | 449.253 | 5 | 53181.26 | 4 | -0.0001373419 | 5 | 0.5628843 | 0.8006382 | 3.683%
|  | 442.047 | 1.86092 | 449.669 | -137.41 | 425.067 | 0.570016 | 460.597 | 0.885561 | 442.047 | 53736.86 | 449.669 | -0.00013741 | 425.067 | 0.570016 | 460.597 | 0.885561 | 0.7922568 | 460.597 | 5 | 52306.6 | 5 | -0.0001417783 | 6 | 0.5711601 | 0.8478892 | 4.443%
|  | 474.134 | 1.95073 | 480.94 | -149.91 | 449.8 | 0.562723 | 471.067 | 0.929193 | 474.134 | 51262.86 | 480.94 | -0.00014991 | 449.8 | 0.562723 | 471.067 | 0.929193 | 0.9352954 | 471.067 | 5 | 51499.34 | 5 | -0.0001459635 | 6 | 0.5793416 | 0.8921499 | 4.152%
|  | 512.26 | 1.9526 | 516.075 | -151.304 | 472.2 | 0.580227 | 479.577 | 0.979925 | 512.26 | 51213.77 | 516.075 | -0.000151304 | 472.2 | 0.580227 | 479.577 | 0.979925 | 0.9521918 | 479.577 | 6 | 51255.85 | 5 | -0.0001493652 | 7 | 0.5881926 | 0.9323541 | 5.102%
|  | 553.387 | 1.99874 | 544.114 | -147.176 | 497.867 | 0.607942 | 490.039 | 0.989305 | 553.387 | 50031.52 | 544.114 | -0.000147176 | 497.867 | 0.607942 | 490.039 | 0.989305 | 0.9450527 | 490.039 | 6 | 51242.38 | 6 | -0.000150271 | 7 | 0.5994894 | 0.9458643 | 4.593%
|  | 592.534 | 1.92712 | 576.125 | -140.01 | 524 | 0.629822 | 500.281 | 0.990419 | 592.534 | 51890.9 | 576.125 | -0.00014001 | 524 | 0.629822 | 500.281 | 0.990419 | 0.9648047 | 500.281 | 6 | 51229.19 | 6 | -0.0001506774 | 8 | 0.6099631 | 0.9539464 | 3.823%
|  | 624.65 | 1.88458 | 604.137 | -133.866 | 549.667 | 0.660454 | 510.088 | 0.992717 | 624.65 | 53062.22 | 604.137 | -0.000133866 | 549.667 | 0.660454 | 510.088 | 0.992717 | 0.9837177 | 510.088 | 6 | 51216.56 | 6 | -0.0001510665 | 8 | 0.6181741 | 0.9644525 | 2.931%
[6 empty] | 623.4 | 0.75235 | 519.457 | 0.985568 |  |  |  |  | 623.4 | 0.75235 | 519.457 | 0.985568 | 0.966984 | 519.457 | 7 | 51006.88 | 7 | -0.0001508061 | 8 | 0.6260183 | 0.9625628 | 2.39%
[8 empty] | 529.913 | 0.966602 | [6 empty] | 529.913 | 0.966602 | 0.9864482 | 529.913 | 7 | 50706.31 | 7 | -0.0001492667 | 9 | 0.6368788 | 0.9400171 | 2.828%
[8 empty] | 540.151 | 0.947637 | [6 empty] | 540.151 | 0.947637 | 0.8863195 | 540.151 | 7 | 50412.01 | 7 | -0.0001477594 | 9 | 0.6490972 | 0.9159039 | 3.465%
[8 empty] | 550.17 | 0.927493 | [6 empty] | 550.17 | 0.927493 |  | 550.17 | 7 | 50124 | 8 | -0.0001458203 | 10 | 0.6610809 | 0.8870007 | 4.565%
[8 empty] | 559.753 | 0.901446 | [6 empty] | 559.753 | 0.901446 |  | 559.753 | 8 | 50333.89 | 8 | -0.000143675 | 10 | 0.6730245 | 0.8641491 | 4.316%
[8 empty] | 570.861 | 0.875388 | [6 empty] | 570.861 | 0.875388 |  | 570.861 | 8 | 50861.49 | 8 | -0.0001411884 | 10 | 0.6868688 | 0.8426432 | 3.886%
[8 empty] | 580.007 | 0.846982 | [6 empty] | 580.007 | 0.846982 |  | 580.007 | 8 | 51295.9 | 9 | -0.0001391585 | 10 | 0.6982678 | 0.8251134 | 2.65%
[8 empty] | 589.808 | 0.824477 | [6 empty] | 589.808 | 0.824477 |  | 589.808 | 8 | 51761.43 | 9 | -0.0001370088 | 10 | 0.7104831 | 0.8066039 | 2.216%
[8 empty] | 600.263 | 0.801967 | [6 empty] | 600.263 | 0.801967 |  | 600.263 | 9 | 52172.79 | 9 | -0.0001347157 | 10 | 0.7235136 | 0.7855529 | 2.089%
ZT Error check using linear interp

## #00157
DATA 추출 | [9 empty] | DATA in SI unit
T | cond | T | resi | T | seeb | T | TC | T | ZT | T | cond | T | seeb | T | TC | T | ZT |  | T | T0 idx | cond | T0 idx | seeb | T0 idx | TC | ZT, interp | rel Error
[K] | [S/m] | [K] | [Ohm m] | [K] | [μV/K] | [K] | [W/m K] | [K] | [1] | [K] | [S/m] | [K] | [V/K] | [K] | [W/m/K] | [K] | [1] |  | [K] | [K] | [S/m] | [K] | [V/K] | [K] | [W/m/K] | [1] | [%]
324.365 | 18518.2 |  |  | 323.273 | 250.607 | 325.18 | 0.543953 | 324.52 | 0.693956 | 324.365 | 18518.2 | 323.273 | 0.000250607 | 325.18 | 0.543953 | 324.52 | 0.693956 | 0.6938495 | 324.52 | 1 | 18514.31 | 1 | 0.0002508044 | #N/A | #N/A | #N/A | #N/A
388.511 | 16906.5 |  |  | 388.512 | 260.933 | 388.539 | 0.516077 | 387.209 | 0.860244 | 388.511 | 16906.5 | 388.512 | 0.000260933 | 388.539 | 0.516077 | 387.209 | 0.860244 | 0.8636597 | 387.209 | 1 | 16939.21 | 1 | 0.0002607268 | 1 | 0.5166622 | 0.862985 | -0.3176%
443.42 | 17135.9 |  |  | 440.724 | 265.464 | 441.821 | 0.525142 | 440.646 | 1.00874 | 443.42 | 17135.9 | 440.724 | 0.000265464 | 441.821 | 0.525142 | 440.646 | 1.00874 | 1.013284 | 440.646 | 2 | 17124.31 | 2 | 0.0002654572 | 2 | 0.5249421 | 1.012933 | -0.4139%
488.182 | 20021.9 |  |  | 489.976 | 255.074 | 488.474 | 0.514713 | 486.552 | 1.22095 | 488.182 | 20021.9 | 489.976 | 0.000255074 | 488.474 | 0.514713 | 486.552 | 1.22095 | 1.231408 | 486.552 | 3 | 19916.81 | 3 | 0.0002557963 | 3 | 0.5151427 | 1.230864 | -0.8054%
531.275 | 21276.1 |  |  | 531.349 | 252.134 | 531.621 | 0.516322 | 529.066 | 1.37355 | 531.275 | 21276.1 | 531.349 | 0.000252134 | 531.621 | 0.516322 | 529.066 | 1.37355 | 1.385939 | 529.066 | 4 | 21211.81 | 4 | 0.0002522962 | 4 | 0.5162267 | 1.383785 | -0.7396%
563.132 | 20434.7 |  |  | 560.95 | 252.352 | 562.879 | 0.5167 | 560.177 | 1.40898 | 563.132 | 20434.7 | 560.95 | 0.000252352 | 562.879 | 0.5167 | 560.177 | 1.40898 | 1.41081 | 560.177 | 5 | 20512.75 | 5 | 0.0002523463 | 5 | 0.5166673 | 1.416224 | -0.5115%
591.923 | 19911.5 |  |  | 589.696 | 249.772 | 590.623 | 0.522476 | 590.842 | 1.39472 | 591.923 | 19911.5 | 589.696 | 0.000249772 | 590.623 | 0.522476 | 590.842 | 1.39472 | 1.404742 | 590.842 | 6 | 19931.14 | 7 | 0.0002496414 | 7 | 0.5225164 | 1.404549 | -0.6998%
621.133 | 19743.1 |  |  | 618.882 | 246.447 | 619.686 | 0.527836 | 622.345 | 1.37647 | 621.133 | 19743.1 | 618.882 | 0.000246447 | 619.686 | 0.527836 | 622.345 | 1.37647 | 1.413822 | 622.345 | 8 | 19781.62 | 8 | 0.000247826 | 8 | 0.5301009 | 1.426358 | -3.498%
ZT Error check using linear interp

## #00158
DATA 추출 | [9 empty] | DATA in SI unit
T | cond | T | resi | T | seeb | T | TC | T | ZT | T | cond | T | seeb | T | TC | T | ZT
[K] | [S/cm] | [K] | [Ohm m] | [K] | [μV/K] | [K] | [W/m K] | [K] | [1] | [K] | [S/m] | [K] | [V/K] | [K] | [W/m/K] | [K] | [1]
126.584 | 346.524 |  |  |  |  | 295.889 | 0.924913 | 337.793 | 0.248551 | 126.584 | 34652.4 |  |  | 295.889 | 0.924913 | 337.793 | 0.248551 | 0
129.371 | 383.772 |  |  |  |  | 389.299 | 0.700269 | 371.237 | 0.28913 | 129.371 | 38377.2 |  |  | 389.299 | 0.700269 | 371.237 | 0.28913
130.487 | 403.882 |  |  |  |  | 477.037 | 0.647834 | 414.047 | 0.213043 | 130.487 | 40388.2 |  |  | 477.037 | 0.647834 | 414.047 | 0.213043
[6 empty] | 580.685 | 0.73182 | 470.234 | 0.177536 |  |  |  |  | 580.685 | 0.73182 | 470.234 | 0.177536
[6 empty] | 675.689 | 0.806477 | 515.719 | 0.182609 |  |  |  |  | 675.689 | 0.806477 | 515.719 | 0.182609
[6 empty] | 775.009 | 0.888631 | 566.555 | 0.207971 |  |  |  |  | 775.009 | 0.888631 | 566.555 | 0.207971
[6 empty] | 881.519 | 0.966759 | 612.04 | 0.213043 |  |  |  |  | 881.519 | 0.966759 | 612.04 | 0.213043
[6 empty] | 969.308 | 1.0136 | 660.201 | 0.218116 |  |  |  |  | 969.308 | 1.0136 | 660.201 | 0.218116
[8 empty] | 709.699 | 0.218116 | [6 empty] | 709.699 | 0.218116
[8 empty] | 755.184 | 0.213043 | [6 empty] | 755.184 | 0.213043
[8 empty] | 802.007 | 0.177536 | [6 empty] | 802.007 | 0.177536
[8 empty] | 852.843 | 0.197826 | [6 empty] | 852.843 | 0.197826
[8 empty] | 902.341 | 0.157246 | [6 empty] | 902.341 | 0.157246

## #00159
DATA 추출 | [9 empty] | DATA in SI unit
T | cond | T | resi | T | seeb | T | TC | T | ZT | T | cond | T | seeb | T | TC | T | ZT | T | T0 idx | cond | T0 idx | seeb | T0 idx | TC | ZT, interp | rel Error
[K] | [S/cm] | [K] | [Ohm m] | [K] | [μV/K] | [K] | [W/m K] | [K] | [1] | [K] | [S/m] | [K] | [V/K] | [K] | [W/m/K] | [K] | [1] | [K] | [K] | [S/m] | [K] | [V/K] | [K] | [W/m/K] | [1] | [%]
297.142 | 78.9017 |  |  | 295.967 | 226.819 | 300 | 0.369266 | 296.149 | 0.316138 | 297.142 | 7890.17 | 295.967 | 0.000226819 | 300 | 0.369266 | 296.149 | 0.316138 | 296.149 | #N/A | #N/A | 1 | 0.0002268851 | #N/A | #N/A | #N/A | #N/A
323.978 | 82.2515 |  |  | 322.57 | 236.479 | 323.864 | 0.325688 | 322.451 | 0.422224 | 323.978 | 8225.15 | 322.57 | 0.000236479 | 323.864 | 0.325688 | 322.451 | 0.422224 | 322.451 | 1 | 8206.089 | 1 | 0.0002364358 | 1 | 0.3282683 | 0.4506065 | -6.299%
346.606 | 82.5991 |  |  | 345.722 | 239.414 | 370.739 | 0.394495 | 343.09 | 0.462348 | 346.606 | 8259.91 | 345.722 | 0.000239414 | 370.739 | 0.394495 | 343.09 | 0.462348 | 343.09 | 2 | 8254.509 | 2 | 0.0002390803 | 2 | 0.3539095 | 0.4573986 | 1.082%
365.88 | 82.5749 |  |  | 368.02 | 243.099 | 423.58 | 0.405963 | 365.505 | 0.460873 | 365.88 | 8257.49 | 368.02 | 0.000243099 | 423.58 | 0.405963 | 365.505 | 0.460873 | 365.505 | 3 | 8257.537 | 3 | 0.0002426834 | 2 | 0.3868121 | 0.4595405 | 0.29%
394.362 | 81.0355 |  |  | 392.064 | 256.505 | 473.011 | 0.41055 | 391.86 | 0.52534 | 394.362 | 8103.55 | 392.064 | 0.000256505 | 473.011 | 0.41055 | 391.86 | 0.52534 | 391.86 | 4 | 8117.073 | 4 | 0.0002563913 | 3 | 0.3990789 | 0.5239358 | 0.268%
416.157 | 82.136 |  |  | 416.073 | 259.438 | 520.739 | 0.415138 | 415.386 | 0.555093 | 416.157 | 8213.6 | 416.073 | 0.000259438 | 520.739 | 0.415138 | 415.386 | 0.555093 | 415.386 | 5 | 8209.707 | 5 | 0.0002593541 | 3 | 0.4041847 | 0.5675261 | -2.191%
443.803 | 80.9735 |  |  | 441.814 | 267.603 | 572.727 | 0.424312 | 441.161 | 0.623022 | 443.803 | 8097.35 | 441.814 | 0.000267603 | 572.727 | 0.424312 | 441.161 | 0.623022 | 441.161 | 6 | 8108.459 | 6 | 0.0002673959 | 4 | 0.4075944 | 0.6275041 | -0.7143%
465.586 | 80.1943 |  |  | 466.693 | 274.274 | 622.159 | 0.424312 | 465.229 | 0.678792 | 465.586 | 8019.43 | 466.693 | 0.000274274 | 622.159 | 0.424312 | 465.229 | 0.678792 | 465.229 | 7 | 8020.707 | 7 | 0.0002738814 | 4 | 0.4098279 | 0.6829724 | -0.6121%
489.885 | 79.7879 |  |  | 491.572 | 280.945 |  |  | 488.725 | 0.731088 | 489.885 | 7978.79 | 491.572 | 0.000280945 |  |  | 488.725 | 0.731088 | 488.725 | 8 | 7980.73 | 8 | 0.0002801816 | 5 | 0.4120606 | 0.7430626 | -1.612%
515.008 | 77.1249 |  |  | 509.599 | 289.13 |  |  | 513.345 | 0.804206 | 515.008 | 7712.49 | 509.599 | 0.00028913 |  |  | 513.345 | 0.804206 | 513.345 | 9 | 7730.118 | 10 | 0.0002897934 | 5 | 0.4144272 | 0.804126 | 0.009952%
539.293 | 74.4629 |  |  | 538.759 | 294.294 |  |  | 539.147 | 0.851326 | 539.293 | 7446.29 | 538.759 | 0.000294294 |  |  | 539.147 | 0.851326 | 539.147 | 10 | 7447.89 | 11 | 0.0002942463 | 6 | 0.4183863 | 0.8309694 | 2.45%
564.423 | 72.9276 |  |  | 563.606 | 291.24 |  |  | 559.264 | 0.849824 | 564.423 | 7292.76 | 563.606 | 0.00029124 |  |  | 559.264 | 0.849824 | 559.264 | 11 | 7324.279 | 11 | 0.0002917737 | 6 | 0.4219363 | 0.82647 | 2.826%
587.887 | 72.8982 |  |  | 586.785 | 302.404 |  |  | 583.29 | 0.938542 | 587.887 | 7289.82 | 586.785 | 0.000302404 |  |  | 583.29 | 0.938542 | 583.29 | 12 | 7290.396 | 12 | 0.0003007207 | 7 | 0.424312 | 0.9063102 | 3.556%
614.7 | 72.4887 |  |  | 611.647 | 303.838 |  |  | 609.68 | 0.975264 | 614.7 | 7248.87 | 611.647 | 0.000303838 |  |  | 609.68 | 0.975264 | 609.68 | 13 | 7256.537 | 13 | 0.0003037245 | 7 | 0.424312 | 0.9618466 | 1.395%
ZT Error check using linear interp

## #00160
DATA 추출 | [9 empty] | DATA in SI unit
T | cond | T | resi | T | seeb | T | TC | T | ZT | T | cond | T | seeb | T | TC | T | ZT |  | T | T0 idx | cond | T0 idx | seeb | T0 idx | TC | ZT, interp | rel Error
[K] | [S/cm] | [K] | [Ohm m] | [K] | [μV/K] | [K] | [W/m K] | [K] | [1] | [K] | [S/m] | [K] | [V/K] | [K] | [W/m/K] | [K] | [1] |  | [K] | [K] | [S/m] | [K] | [V/K] | [K] | [W/m/K] | [1] | [%]
299.648 | 2385.62 |  |  | 298.536 | 61.8327 | 300 | 1.80184 | 297.101 | 0.155059 | 299.648 | 238562 | 298.536 | 6.18327e-05 | 300 | 1.80184 | 297.101 | 0.155059 | 0.1503923 | 297.101 | #N/A | #N/A | #N/A | #N/A | #N/A | #N/A | #N/A | #N/A
321.805 | 2281.02 |  |  | 319.877 | 63.3785 | 319.694 | 1.80184 | 320.368 | 0.170405 | 321.805 | 228102 | 319.877 | 6.33785e-05 | 319.694 | 1.80184 | 320.368 | 0.170405 | 0.1629093 | 320.368 | 1 | 228780.4 | 2 | 6.351689e-05 | 2 | 1.80184 | 0.1641082 | 3.837%
369.65 | 1969.59 |  |  | 369.726 | 77.4291 | 371.116 | 1.80184 | 366.869 | 0.249322 | 369.65 | 196959 | 369.726 | 7.74291e-05 | 371.116 | 1.80184 | 366.869 | 0.249322 | 0.2404247 | 366.869 | 2 | 198769.2 | 2 | 7.662382e-05 | 2 | 1.80184 | 0.2376137 | 4.927%
418.398 | 1759.82 |  |  | 420.43 | 84.8208 | 415.974 | 1.76498 | 414.31 | 0.315553 | 418.398 | 175982 | 420.43 | 8.48208e-05 | 415.974 | 1.76498 | 414.31 | 0.315553 | 0.2972067 | 414.31 | 3 | 177741.1 | 3 | 8.392862e-05 | 3 | 1.766347 | 0.2936685 | 7.452%
468.924 | 1575.28 |  |  | 467.596 | 95.7409 | 467.396 | 1.69124 | 465.445 | 0.42495 | 468.924 | 157528 | 467.596 | 9.57409e-05 | 467.396 | 1.69124 | 465.445 | 0.42495 | 0.3973891 | 465.445 | 4 | 158798.7 | 4 | 9.524289e-05 | 4 | 1.694038 | 0.3957831 | 7.369%
515.023 | 1442.18 |  |  | 519.199 | 105.09 | 518.818 | 1.63594 | 518.445 | 0.531818 | 515.023 | 144218 | 519.199 | 0.00010509 | 518.818 | 1.63594 | 518.445 | 0.531818 | 0.5047514 | 518.445 | 6 | 143683.5 | 5 | 0.0001049534 | 5 | 1.636341 | 0.5014512 | 6.056%
568.225 | 1359.08 |  |  | 567.254 | 116.009 | 569.147 | 1.58986 | 566.768 | 0.66912 | 568.225 | 135908 | 567.254 | 0.000116009 | 569.147 | 1.58986 | 566.768 | 0.66912 | 0.6520409 | 566.768 | 6 | 136135.6 | 6 | 0.0001158986 | 6 | 1.592038 | 0.650998 | 2.784%
619.63 | 1123.53 |  |  | 619.742 | 124.574 | 617.287 | 1.56221 | 616.038 | 0.783583 | 619.63 | 112353 | 619.742 | 0.000124574 | 617.287 | 1.56221 | 616.038 | 0.783583 | 0.6875552 | 616.038 | 7 | 113998.9 | 7 | 0.0001239696 | 7 | 1.562927 | 0.6905574 | 13.47%
665.761 | 1194 |  |  | 666.853 | 124.528 | 663.239 | 1.54378 | 663.49 | 0.834586 | 665.761 | 119400 | 666.853 | 0.000124528 | 663.239 | 1.54378 | 663.49 | 0.834586 | 0.7957696 | 663.49 | 8 | 119053.1 | 8 | 0.0001245313 | 9 | 1.543868 | 0.793454 | 5.184%
714.536 | 1162.35 |  |  | 716.674 | 133.096 | 715.755 | 1.56221 | 714.58 | 1.00997 | 714.536 | 116235 | 716.674 | 0.000133096 | 715.755 | 1.56221 | 714.58 | 1.00997 | 0.9418427 | 714.58 | 10 | 116242.2 | 9 | 0.0001327359 | 9 | 1.561798 | 0.9370579 | 7.781%
ZT Error check using linear interp

## #00161
DATA 추출 | [9 empty] | DATA in SI unit
T | cond | T | resi | T | seeb | T | TC | T | ZT | T | cond | T | seeb | T | TC | T | ZT |  | T | T0 idx | cond | T0 idx | seeb | T0 idx | TC | ZT, interp | rel Error
[K] | [S/m] | [K] | [Ohm m] | [K] | [μV/K] | [K] | [W/m K] | [K] | [1] | [K] | [S/m] | [K] | [V/K] | [K] | [W/m/K] | [K] | [1] |  | [K] | [K] | [S/m] | [K] | [V/K] | [K] | [W/m/K] | [1] | [%]
313.343 | 36710 |  |  | 311.265 | 179.319 | 313.673 | 0.704706 | 311.745 | 0.526877 | 313.343 | 36710 | 311.265 | 0.000179319 | 313.673 | 0.704706 | 311.745 | 0.526877 | 0.52219 | 311.745 | #N/A | #N/A | 1 | 0.0001794649 | #N/A | #N/A | #N/A | #N/A
371.53 | 33138 |  |  | 371.739 | 197.702 | 373.995 | 0.772941 | 373.151 | 0.635858 | 371.53 | 33138 | 371.739 | 0.000197702 | 373.995 | 0.772941 | 373.151 | 0.635858 | 0.6252975 | 373.151 | 2 | 33072.24 | 2 | 0.0001979855 | 1 | 0.7719863 | 0.6266217 | 1.474%
470.11 | 29138.6 |  |  | 468.379 | 217.106 | 472.922 | 0.730588 | 473.43 | 0.89952 | 470.11 | 29138.6 | 468.379 | 0.000217106 | 472.922 | 0.730588 | 473.43 | 0.89952 | 0.8900114 | 473.43 | 3 | 28949.98 | 3 | 0.0002170711 | 3 | 0.7295852 | 0.885181 | 1.62%
566.894 | 23640 |  |  | 566.798 | 216.426 | 571.85 | 0.535294 | 572.937 | 1.19599 | 566.894 | 23640 | 566.798 | 0.000216426 | 571.85 | 0.535294 | 572.937 | 1.19599 | 1.18517 | 572.937 | 4 | 23892 | 4 | 0.0002187701 | 4 | 0.5363115 | 1.22157 | -2.094%
ZT Error check using linear interp

## #00162
DATA 추출 | [9 empty] | DATA in SI unit
T | cond | T | resi | T | seeb | T | TC | T | ZT | T | cond | T | seeb | T | TC | T | ZT |  | T | T0 idx | cond | T0 idx | seeb | T0 idx | TC | ZT, interp | rel Error
[K] | [S/cm] | [K] | [μOhm m] | [K] | [μV/K] | [K] | [W/m K] | [K] | [1] | [K] | [S/m] | [K] | [V/K] | [K] | [W/m/K] | [K] | [1] |  | [K] | [K] | [S/m] | [K] | [V/K] | [K] | [W/m/K] | [1] | [%]
|  | 321.91 | 7.51402 | 323.137 | -91.0077 | 321.973 | 1.25494 | 320.944 | 0.2926 | 321.91 | 133084.6 | 323.137 | -9.10077e-05 | 321.973 | 1.25494 | 320.944 | 0.2926 | 0.2818969 | 320.944 | #N/A | #N/A | #N/A | #N/A | #N/A | #N/A | #N/A | #N/A
|  | 346.106 | 11.5851 | 346.254 | -74.9666 | 347.752 | 1.31958 | 348.882 | 0.120605 | 346.106 | 86317.77 | 346.254 | -7.49666e-05 | 347.752 | 1.31958 | 348.882 | 0.120605 | 0.1282563 | 348.882 | 2 | 84605.73 | 2 | -7.241983e-05 | 2 | 1.324396 | 0.1168895 | 3.179%
|  | 369.718 | 13.9362 | 371.112 | -50.8769 | 372.35 | 1.42441 | 372.983 | 0.0464682 | 369.718 | 71755.57 | 371.112 | -5.08769e-05 | 372.35 | 1.42441 | 372.983 | 0.0464682 | 0.04863523 | 372.983 | 3 | 69340.45 | 3 | -4.77647e-05 | 3 | 1.423453 | 0.04145212 | 12.1%
|  | 395.069 | 18.8667 | 398.3 | -5.65268 | 398.742 | 1.3845 | 397.036 | 0.00403146 | 395.069 | 53003.44 | 398.3 | -5.65268e-06 | 398.742 | 1.3845 | 397.036 | 0.00403146 | 0.0004856795 | 397.036 | 4 | 52738.75 | 3 | -7.755204e-06 | 3 | 1.38708 | 0.0009079139 | 344%
|  | 423.858 | 20.3544 | 422.597 | 36.5597 | 421.621 | 1.32445 | 422.844 | 0.022173 | 423.858 | 49129.43 | 422.597 | 3.65597e-05 | 421.621 | 1.32445 | 422.844 | 0.022173 | 0.02096484 | 422.844 | 4 | 49265.88 | 5 | 3.685221e-05 | 5 | 1.314728 | 0.02151878 | 3.04%
|  | 446.329 | 25.0717 | 448.038 | 66.6881 | 446.879 | 1.12366 | 445.502 | 0.0892037 | 446.329 | 39885.61 | 448.038 | 6.66881e-05 | 446.879 | 1.12366 | 445.502 | 0.0892037 | 0.0703279 | 445.502 | 5 | 40225.81 | 5 | 6.368485e-05 | 5 | 1.134607 | 0.06405919 | 39.25%
|  | 472.455 | 75.1624 | 470.07 | 156.223 | 472.262 | 0.412164 | 469.643 | 0.398365 | 472.455 | 13304.52 | 470.07 | 0.000156223 | 472.262 | 0.412164 | 469.643 | 0.398365 | 0.3699875 | 469.643 | 6 | 16165.51 | 6 | 0.0001544877 | 6 | 0.4855757 | 0.3731541 | 6.756%
|  | 499.491 | 70.8448 | 500.127 | 181.304 | 498.058 | 0.412461 | 495.23 | 0.563478 | 499.491 | 14115.36 | 500.127 | 0.000181304 | 498.058 | 0.412461 | 495.23 | 0.563478 | 0.557097 | 495.23 | 7 | 13987.57 | 7 | 0.0001772177 | 7 | 0.4124284 | 0.5274908 | 6.822%
|  | 523.656 | 67.8193 | 523.234 | 186.271 | 522.09 | 0.432844 | 522.177 | 0.642177 | 523.656 | 14745.07 | 523.234 | 0.000186271 | 522.09 | 0.432844 | 522.177 | 0.642177 | 0.6171966 | 522.177 | 8 | 14706.52 | 8 | 0.0001860438 | 9 | 0.4329793 | 0.6138906 | 4.608%
|  | 550.699 | 65.007 | 549.232 | 194.25 | 545.531 | 0.469306 | 546.083 | 0.697721 | 550.699 | 15382.96 | 549.232 | 0.00019425 | 545.531 | 0.469306 | 546.083 | 0.697721 | 0.6754053 | 546.083 | 9 | 15274.08 | 9 | 0.0001932835 | 10 | 0.4693123 | 0.6639592 | 5.085%
|  | 573.716 | 62.8423 | 574.644 | 194.177 | 572.499 | 0.469616 | 571.813 | 0.767735 | 573.716 | 15912.85 | 574.644 | 0.000194177 | 572.499 | 0.469616 | 571.813 | 0.767735 | 0.7305579 | 571.813 | 10 | 15869.04 | 10 | 0.0001941851 | 10 | 0.4696081 | 0.7286198 | 5.368%
|  | 596.735 | 61.1078 | 596.599 | 202.168 | 597.706 | 0.48197 | 596.239 | 0.886699 | 596.735 | 16364.52 | 596.599 | 0.000202168 | 597.706 | 0.48197 | 596.239 | 0.886699 | 0.8274248 | 596.239 | 11 | 16354.79 | 11 | 0.000202037 | 11 | 0.481251 | 0.827095 | 7.206%
|  | 621.473 | 57.6518 | 625.48 | 205.105 | 622.916 | 0.478238 | 621.341 | 0.965338 | 621.473 | 17345.51 | 625.48 | 0.000205105 | 622.916 | 0.478238 | 621.341 | 0.965338 | 0.9480376 | 621.341 | 12 | 17340.28 | 12 | 0.0002046841 | 12 | 0.4784712 | 0.9434057 | 2.325%
ZT Error check using linear interp

## #00163
DATA 추출 | [9 empty] | DATA in SI unit
T | cond | T | resi | T | seeb | T | TC | T | ZT | T | cond | T | seeb | T | TC | T | ZT |  | T | T0 idx | cond | T0 idx | seeb | T0 idx | TC | ZT, interp | rel Error
[K] | [S/cm] | [K] | [Ohm m] | [K] | [μV/K] | [K] | [W/m K] | [K] | [1] | [K] | [S/m] | [K] | [V/K] | [K] | [W/m/K] | [K] | [1] |  | [K] | [K] | [S/m] | [K] | [V/K] | [K] | [W/m/K] | [1] | [%]
299.208 | 275.991 |  |  | 298.655 | -77.8066 | 300.363 | 0.815868 | 298.527 | 0.0602459 | 299.208 | 27599.1 | 298.655 | -7.78066e-05 | 300.363 | 0.815868 | 298.527 | 0.0602459 | 0.06113522 | 298.527 | #N/A | #N/A | #N/A | #N/A | #N/A | #N/A | #N/A | #N/A
321.395 | 294.493 |  |  | 323.228 | -82.1061 | 324.943 | 0.783429 | 322.828 | 0.0831967 | 321.395 | 29449.3 | 323.228 | -8.21061e-05 | 324.943 | 0.783429 | 322.828 | 0.0831967 | 0.0818083 | 322.828 | 2 | 29534.26 | 1 | -8.203611e-05 | 1 | 0.7862202 | 0.08161372 | 1.94%
372.108 | 324.559 |  |  | 375.532 | -85.1342 | 372.563 | 0.782204 | 374.374 | 0.116189 | 372.108 | 32455.9 | 375.532 | -8.51342e-05 | 372.563 | 0.782204 | 374.374 | 0.116189 | 0.1125868 | 374.374 | 3 | 32539.03 | 2 | -8.506716e-05 | 3 | 0.7831304 | 0.1125641 | 3.22%
420.444 | 342.291 |  |  | 423.078 | -86.3125 | 423.137 | 0.808075 | 422.239 | 0.142008 | 420.444 | 34229.1 | 423.078 | -8.63125e-05 | 423.137 | 0.808075 | 422.239 | 0.142008 | 0.1332446 | 422.239 | 4 | 34059.76 | 3 | -8.629171e-05 | 3 | 0.8076156 | 0.1325969 | 7.098%
472.742 | 292.952 |  |  | 473.817 | -99.2395 | 473.669 | 0.885412 | 473.785 | 0.154918 | 472.742 | 29295.2 | 473.817 | -9.92395e-05 | 473.669 | 0.885412 | 473.785 | 0.154918 | 0.1543837 | 473.785 | 5 | 29072.61 | 4 | -9.923135e-05 | 5 | 0.8853611 | 0.1531943 | 1.125%
521.87 | 188.106 |  |  | 522.219 | -131.345 | 522.794 | 0.863875 | 522.386 | 0.20082 | 521.87 | 18810.6 | 522.219 | -0.000131345 | 522.794 | 0.863875 | 522.386 | 0.20082 | 0.1962322 | 522.386 | 6 | 18714.06 | 6 | -0.0001315306 | 5 | 0.8640539 | 0.1957367 | 2.597%
573.376 | 91.7401 |  |  | 572.252 | -186.953 | 572.879 | 0.578232 | 574.669 | 0.317008 | 573.376 | 9174.01 | 572.252 | -0.000186953 | 572.879 | 0.578232 | 574.669 | 0.317008 | 0.3186689 | 574.669 | 7 | 9283.576 | 7 | -0.0001860786 | 7 | 0.5775028 | 0.3198687 | -0.8943%
622.504 | 133.37 |  |  | 623.72 | -168.333 | 625.724 | 0.556705 | 623.27 | 0.42459 | 622.504 | 13337 | 623.72 | -0.000168333 | 625.724 | 0.556705 | 623.27 | 0.42459 | 0.4231046 | 623.27 | 8 | 13337 | 7 | -0.0001684958 | 7 | 0.5577047 | 0.4231636 | 0.3371%
670.048 | 133.37 |  |  | 672.073 | -176.933 | 671.136 | 0.525677 | 673.343 | 0.533607 | 670.048 | 13337 | 672.073 | -0.000176933 | 671.136 | 0.525677 | 673.343 | 0.533607 | 0.5348022 | 673.343 | 9 | 13306.47 | 9 | -0.0001770636 | 9 | 0.5244843 | 0.5355808 | -0.3685%
719.968 | 128.744 |  |  | 719.627 | -181.822 | 721.009 | 0.498724 | 722.68 | 0.629713 | 719.968 | 12874.4 | 719.627 | -0.000181822 | 721.009 | 0.498724 | 722.68 | 0.629713 | 0.616745 | 722.68 | 10 | 12851.12 | 10 | -0.0001821431 | 10 | 0.4986391 | 0.6179116 | 1.91%
773.851 | 124.119 |  |  | 771.936 | -187.324 | 771.607 | 0.496152 | 772.018 | 0.692828 | 773.851 | 12411.9 | 771.936 | -0.000187324 | 771.607 | 0.496152 | 772.018 | 0.692828 | 0.6777005 | 772.018 | 10 | 12427.63 | 11 | -0.0001873439 | 11 | 0.4964163 | 0.6783424 | 2.135%
ZT Error check using linear interp

## #00164
DATA 추출 | [9 empty] | DATA in SI unit
T | cond | T | resi | T | seeb | T | TC | T | ZT | T | cond | T | seeb | T | TC | T | ZT |  | T | T0 idx | cond | T0 idx | seeb | T0 idx | TC | ZT, interp | rel Error
[K] | [10^4 S/m] | [K] | [Ohm m] | [K] | [μV/K] | [K] | [W/m K] | [K] | [1] | [K] | [S/m] | [K] | [V/K] | [K] | [W/m/K] | [K] | [1] |  | [K] | [K] | [S/m] | [K] | [V/K] | [K] | [W/m/K] | [1] | [%]
306.673 | 2.09243 |  |  | 305.6285 | 178.7524 | 306.2914 | 0.6490436 | 305.693 | 0.321019 | 306.673 | 20924.3 | 305.6285 | 0.0001787524 | 306.2914 | 0.6490436 | 305.693 | 0.321019 | 0.3148956 | 305.693 | #N/A | #N/A | 1 | 0.000178782 | #N/A | #N/A | #N/A | #N/A
333.079 | 2.188048 |  |  | 331.0976 | 190.4483 | 331.6225 | 0.6159908 | 329.711 | 0.431694 | 333.079 | 21880.48 | 331.0976 | 0.0001904483 | 331.6225 | 0.6159908 | 329.711 | 0.431694 | 0.4247862 | 329.711 | 1 | 21758.52 | 1 | 0.0001898116 | 1 | 0.618485 | 0.4179065 | 3.299%
362.634 | 2.247809 |  |  | 360.3659 | 193.6972 | 360.596 | 0.5915073 | 359.855 | 0.519561 | 362.634 | 22478.09 | 360.3659 | 0.0001936972 | 360.596 | 0.5915073 | 359.855 | 0.519561 | 0.5130663 | 359.855 | 2 | 22421.9 | 2 | 0.0001936405 | 2 | 0.5921335 | 0.5109432 | 1.687%
389.661 | 2.357769 |  |  | 390.4784 | 200.8447 | 390.894 | 0.5780413 | 390.01 | 0.638709 | 389.661 | 23577.69 | 390.4784 | 0.0002008447 | 390.894 | 0.5780413 | 390.01 | 0.638709 | 0.6417101 | 390.01 | 4 | 23587.31 | 3 | 0.0002007335 | 3 | 0.5784342 | 0.6408258 | -0.3303%
414.809 | 2.427092 |  |  | 416.5103 | 206.5627 | 416.8874 | 0.5697781 | 417.375 | 0.752195 | 414.809 | 24270.92 | 416.5103 | 0.0002065627 | 416.8874 | 0.5697781 | 417.375 | 0.752195 | 0.7585962 | 417.375 | 5 | 24329.14 | 5 | 0.0002066145 | 5 | 0.5697497 | 0.7608355 | -1.136%
453.789 | 2.515538 |  |  | 453.3771 | 208.7719 | 453.6424 | 0.5676358 | 456.457 | 0.885477 | 453.789 | 25155.38 | 453.3771 | 0.0002087719 | 453.6424 | 0.5676358 | 456.457 | 0.885477 | 0.8816682 | 456.457 | 6 | 25316.05 | 6 | 0.0002088111 | 6 | 0.5686255 | 0.8860873 | -0.06887%
483.957 | 2.697211 |  |  | 484.0525 | 209.1618 | 484.106 | 0.5783474 | 483.25 | 0.962001 | 483.957 | 26972.11 | 484.0525 | 0.0002091618 | 484.106 | 0.5783474 | 483.25 | 0.962001 | 0.9859679 | 483.25 | 6 | 26929.54 | 6 | 0.0002091516 | 6 | 0.5780464 | 0.984828 | -2.318%
514.752 | 2.871713 |  |  | 516.4165 | 208.3821 | 516.3907 | 0.6052793 | 516.178 | 1.03847 | 514.752 | 28717.13 | 516.4165 | 0.0002083821 | 516.3907 | 0.6052793 | 516.178 | 1.03847 | 1.063421 | 516.178 | 8 | 28747.39 | 7 | 0.0002083878 | 7 | 0.6051018 | 1.064913 | -2.483%
541.792 | 2.929084 |  |  | 543.2927 | 209.0318 | 543.0464 | 0.6322112 | 544.08 | 1.09508 | 541.792 | 29290.84 | 543.2927 | 0.0002090318 | 543.0464 | 0.6322112 | 544.08 | 1.09508 | 1.101431 | 544.08 | 9 | 29271.75 | 9 | 0.0002091126 | 9 | 0.6333316 | 1.099615 | -0.4124%
567.579 | 2.90757 |  |  | 569.8874 | 211.7609 | 569.8675 | 0.6612854 | 569.182 | 1.12043 | 567.579 | 29075.7 | 569.8874 | 0.0002117609 | 569.8675 | 0.6612854 | 569.182 | 1.12043 | 1.122235 | 569.182 | 10 | 29062.16 | 9 | 0.0002116885 | 9 | 0.6605422 | 1.122207 | -0.1583%
601.544 | 2.878884 |  |  | 603.6585 | 219.0383 | 603.8079 | 0.7029074 | 603.754 | 1.1201 | 601.544 | 28788.84 | 603.6585 | 0.0002190383 | 603.8079 | 0.7029074 | 603.754 | 1.1201 | 1.186387 | 603.754 | 11 | 28894.61 | 11 | 0.000219073 | 10 | 0.7028413 | 1.191234 | -5.971%
ZT Error check using linear interp

## #00165
DATA 추출 | [9 empty] | DATA in SI unit
T | cond | T | resi | T | seeb | T | TC | T | ZT | T | cond | T | seeb | T | TC | T | ZT |  | T | T0 idx | cond | T0 idx | seeb | T0 idx | TC | ZT, interp | rel Error
[K] | [S/cm] | [K] | [Ohm m] | [K] | [μV/K] | [K] | [W/m K] | [K] | [1] | [K] | [S/m] | [K] | [V/K] | [K] | [W/m/K] | [K] | [1] |  | [K] | [K] | [S/m] | [K] | [V/K] | [K] | [W/m/K] | [1] | [%]
|  | 301.917 | 0.763869 | 297.844 | -102.441 | 298.429 | 0.746071 | 296.397 | 0.382229 | 301.917 | 130912.5 | 297.844 | -0.000102441 | 298.429 | 0.746071 | 296.397 | 0.382229 | 0.545786 | 296.397 | #N/A | #N/A | #N/A | #N/A | #N/A | #N/A | #N/A | #N/A
|  | 324.92 | 0.811772 | 323.72 | -102.441 | 325.571 | 0.716263 | 326.968 | 0.41422 | 324.92 | 123187.3 | 323.72 | -0.000102441 | 325.571 | 0.716263 | 326.968 | 0.41422 | 0.5901281 | 326.968 | 2 | 122827.7 | 2 | -0.0001026541 | 2 | 0.7137218 | 0.5929595 | -30.14%
|  | 348.882 | 0.840482 | 348.518 | -104.068 | 350.978 | 0.670047 | 347.931 | 0.436214 | 348.882 | 118979.3 | 348.518 | -0.000104068 | 350.978 | 0.670047 | 347.931 | 0.436214 | 0.6691044 | 347.931 | 2 | 119146.4 | 2 | -0.0001040295 | 2 | 0.6755896 | 0.6640547 | -34.31%
|  | 375.719 | 0.982772 | 376.55 | -106.102 | 377.286 | 0.596516 | 448.082 | 0.772648 | 375.719 | 101753 | 376.55 | -0.000106102 | 377.286 | 0.596516 | 448.082 | 0.772648 | 0.8604582 | 448.082 | 6 | 37200.3 | 6 | -0.0001421933 | 6 | 0.4332262 | 0.7779423 | -0.6806%
|  | 400.639 | 1.54411 | 399.191 | -112.61 | 403.655 | 0.457412 | 475.043 | 0.892035 | 400.639 | 64762.23 | 399.191 | -0.00011261 | 403.655 | 0.457412 | 475.043 | 0.892035 | 0.8529058 | 475.043 | 7 | 34453.28 | 7 | -0.0001536428 | 8 | 0.4327627 | 0.8927673 | -0.08202%
|  | 425.559 | 2.28292 | 427.224 | -126.847 | 426.418 | 0.433029 | 498.564 | 0.965703 | 425.559 | 43803.55 | 427.224 | -0.000126847 | 426.418 | 0.433029 | 498.564 | 0.965703 | 0.8114722 | 498.564 | 8 | 31061.1 | 9 | -0.0001643185 | 8 | 0.4256313 | 0.9823747 | -1.697%
|  | 450.479 | 2.73991 | 448.787 | -142.712 | 450.033 | 0.433244 | 524.713 | 1.03541 | 450.479 | 36497.55 | 448.787 | -0.000142712 | 450.033 | 0.433244 | 524.713 | 1.03541 | 0.9002724 | 524.713 | 9 | 27595.18 | 10 | -0.0001711894 | 9 | 0.413192 | 1.026968 | 0.822%
|  | 476.358 | 2.91173 | 480.054 | -155.729 | 472.773 | 0.433451 | 548.308 | 1.05147 | 476.358 | 34343.84 | 480.054 | -0.000155729 | 472.773 | 0.433451 | 548.308 | 1.05147 | 1.053592 | 548.308 | 10 | 24503.38 | 10 | -0.0001774948 | 10 | 0.407167 | 1.03956 | 1.146%
|  | 499.361 | 3.23172 | 498.383 | -164.271 | 499.02 | 0.425493 | 575.457 | 1.02383 | 499.361 | 30943.27 | 498.383 | -0.000164271 | 499.02 | 0.425493 | 575.457 | 1.02383 | 1.129298 | 575.457 | 12 | 21063.36 | 12 | -0.0001855426 | 11 | 0.3941256 | 1.058749 | -3.298%
|  | 526.198 | 3.64976 | 523.181 | -170.78 | 527.021 | 0.412087 | 598.184 | 1.03391 | 526.198 | 27399.06 | 523.181 | -0.00017078 | 527.021 | 0.412087 | 598.184 | 1.03391 | 1.159994 | 598.184 | 12 | 18133.18 | 12 | -0.0001906868 | 12 | 0.3808265 | 1.035674 | -0.1703%
|  | 550.16 | 4.12187 | 549.057 | -177.695 | 549.766 | 0.40683 | 626.234 | 0.986417 | 550.16 | 24260.83 | 549.057 | -0.000177695 | 549.766 | 0.40683 | 626.234 | 0.986417 | 1.179179 | 626.234 | 14 | 14386.08 | 14 | -0.0002002266 | 14 | 0.3681184 | 0.9811497 | 0.5369%
|  | 575.08 | 4.73665 | 574.933 | -185.424 | 576.892 | 0.393416 | 649.132 | 0.863386 | 575.08 | 21111.97 | 574.933 | -0.000185424 | 576.892 | 0.393416 | 649.132 | 0.863386 | 1.197682 | 649.132 | 14 | 11879.19 | 14 | -0.0002048786 | 14 | 0.3593887 | 0.9006339 | -4.136%
|  | 600 | 5.58689 | 601.887 | -191.525 | 599.646 | 0.379962 |  |  | 600 | 17899.05 | 601.887 | -0.000191525 | 599.646 | 0.379962
|  | 624.92 | 6.88234 | 623.45 | -199.661 | 623.271 | 0.369248 |  |  | 624.92 | 14529.94 | 623.45 | -0.000199661 | 623.271 | 0.369248 |  |  |  | ZT Error check using linear interp
|  | 651.757 | 8.62679 | 651.482 | -205.356 | 651.269 | 0.358574 |  |  | 651.757 | 11591.8 | 651.482 | -0.000205356 | 651.269 | 0.358574
|  |  |  | 660.108 | -206.983 | [6 empty] | 660.108 | -0.000206983
|  |  |  | 681.671 | -209.017 | [6 empty] | 681.671 | -0.000209017
|  |  |  | 701.078 | -206.576 | [6 empty] | 701.078 | -0.000206576

## #00166
DATA 추출 | [9 empty] | DATA in SI unit
T | cond | T | resi | T | seeb | T | TC | T | ZT | T | cond | T | seeb | T | TC | T | ZT |  | T | T0 idx | cond | T0 idx | seeb | T0 idx | TC | ZT, interp | rel Error
[K] | [S/cm] | [K] | [μOhm m] | [K] | [μV/K] | [K] | [W/m K] | [K] | [1] | [K] | [S/m] | [K] | [V/K] | [K] | [W/m/K] | [K] | [1] |  | [K] | [K] | [S/m] | [K] | [V/K] | [K] | [W/m/K] | [1] | [%]
|  | 326.518 | 106.624 | 325.974 | 264.372 | 321.499 | 0.289016 | 320.754 | 0.709207 | 326.518 | 9378.752 | 325.974 | 0.000264372 | 321.499 | 0.289016 | 320.754 | 0.709207 | 0.7274885 | 320.754 | #N/A | #N/A | #N/A | #N/A | #N/A | #N/A | #N/A | #N/A
|  | 376.343 | 98.324 | 374.805 | 272.186 | 372.792 | 0.302161 | 371.337 | 0.923968 | 376.343 | 10170.46 | 374.805 | 0.000272186 | 372.792 | 0.302161 | 371.337 | 0.923968 | 0.9259805 | 371.337 | 1 | 10090.91 | 1 | 0.000271631 | 1 | 0.3017881 | 0.9161263 | 0.856%
|  | 427.568 | 107.008 | 425.714 | 282.791 | 421.93 | 0.311739 | 421.502 | 0.999214 | 427.568 | 9345.096 | 425.714 | 0.000282791 | 421.93 | 0.311739 | 421.502 | 0.999214 | 1.01047 | 421.502 | 2 | 9442.834 | 2 | 0.0002819136 | 2 | 0.3116556 | 1.014984 | -1.554%
|  | 474.898 | 79.1525 | 477.662 | 259.349 | 474.851 | 0.319608 | 470.442 | 1.23956 | 474.898 | 12633.84 | 477.662 | 0.000259349 | 474.851 | 0.319608 | 470.442 | 1.23956 | 1.250815 | 470.442 | 3 | 12324.21 | 3 | 0.0002626071 | 3 | 0.3189524 | 1.253581 | -1.118%
|  | 524.744 | 71.8823 | 528.571 | 258.233 | 512.639 | 0.334315 | 512.956 | 1.41711 | 524.744 | 13911.63 | 528.571 | 0.000258233 | 512.639 | 0.334315 | 512.956 | 1.41711 | 1.423396 | 512.956 | 4 | 13609.45 | 4 | 0.0002585753 | 5 | 0.3344794 | 1.395485 | 1.55%
|  | 579.891 | 68.9804 | 575.325 | 257.116 | 568.77 | 0.363434 | 568 | 1.47255 | 579.891 | 14496.87 | 575.325 | 0.000257116 | 568.77 | 0.363434 | 568 | 1.47255 | 1.497805 | 568 | 5 | 14370.68 | 5 | 0.000257291 | 5 | 0.3630345 | 1.488425 | -1.067%
|  | 629.852 | 67.1145 | 631.429 | 255.442 | 618.421 | 0.392455 | 619.791 | 1.54214 | 629.852 | 14899.91 | 631.429 | 0.000255442 | 618.421 | 0.392455 | 619.791 | 1.54214 | 1.535407 | 619.791 | 6 | 14818.75 | 6 | 0.0002557892 | 7 | 0.3917868 | 1.53381 | 0.5431%
|  | 675.695 | 67.5703 | 678.182 | 242.047 | 674.632 | 0.365037 | 672.129 | 1.6032 | 675.695 | 14799.4 | 678.182 | 0.000242047 | 674.632 | 0.365037 | 672.129 | 1.6032 | 1.596465 | 672.129 | 7 | 14807.22 | 7 | 0.0002437812 | 7 | 0.3662579 | 1.614878 | -0.7231%
ZT Error check using linear interp

## #00167
DATA 추출 | [9 empty] | DATA in SI unit
T | cond | T | resi | T | seeb | T | TC | T | ZT | T | cond | T | seeb | T | TC | T | ZT |  | T | T0 idx | cond | T0 idx | seeb | T0 idx | TC | ZT, interp | rel Error
[K] | [S/cm] | [K] | [mOhm cm] | [K] | [μV/K] | [K] | [W/m K] | [K] | [1] | [K] | [S/m] | [K] | [V/K] | [K] | [W/m/K] | [K] | [1] |  | [K] | [K] | [S/m] | [K] | [V/K] | [K] | [W/m/K] | [1] | [%]
|  | 304.961 | 12.973 | 305.864 | 205.783 | 338.728 | 0.477431 | 302.664 | 0.178696 | 304.961 | 7708.317 | 305.864 | 0.000205783 | 338.728 | 0.477431 | 302.664 | 0.178696 | 0.2069325 | 302.664 | #N/A | #N/A | #N/A | #N/A | #N/A | #N/A | #N/A | #N/A
|  | 326.047 | 13.5135 | 311.919 | 211.567 | 379.115 | 0.435764 | 339.004 | 0.265575 | 326.047 | 7400.007 | 311.919 | 0.000211567 | 379.115 | 0.435764 | 339.004 | 0.265575 |  | 339.004 | 2 | 7049.932 | 3 | 0.0002220773 | 1 | 0.4771463 | 0.2470283 | 7.508%
|  | 341.55 | 14.3243 | 325.86 | 209.677 | 418.396 | 0.421875 | 381.852 | 0.37145 | 341.55 | 6981.144 | 325.86 | 0.000209677 | 418.396 | 0.421875 | 381.852 | 0.37145 |  | 381.852 | 5 | 6591.058 | 6 | 0.0002543009 | 2 | 0.4347962 | 0.3743348 | -0.7706%
|  | 360.155 | 14.5946 | 342.209 | 225.101 | 458.23 | 0.394097 | 419.806 | 0.512486 | 360.155 | 6851.849 | 342.209 | 0.000225101 | 458.23 | 0.394097 | 419.806 | 0.512486 |  | 419.806 | 7 | 5533.42 | 8 | 0.0003227466 | 3 | 0.4208917 | 0.5749038 | -10.86%
|  | 381.24 | 15.1351 | 360.984 | 238.608 | 498.064 | 0.404514 | 459.941 | 0.612927 | 381.24 | 6607.158 | 360.984 | 0.000238608 | 498.064 | 0.404514 | 459.941 | 0.612927 |  | 459.941 | 9 | 4546.016 | 10 | 0.0003361426 | 4 | 0.3945444 | 0.5988034 | 2.359%
|  | 397.984 | 16.2162 | 380.364 | 253.078 | 537.898 | 0.413194 | 501.72 | 0.659234 | 397.984 | 6166.673 | 380.364 | 0.000253078 | 537.898 | 0.413194 | 501.72 | 0.659234 |  | 501.72 | 11 | 4489.426 | 12 | 0.000344716 | 5 | 0.4053107 | 0.6603697 | -0.172%
|  | 417.829 | 17.7027 | 399.138 | 268.507 | 579.945 | 0.428819 | 540.769 | 0.762375 | 417.829 | 5648.856 | 399.138 | 0.000268507 | 579.945 | 0.428819 | 540.769 | 0.762375 |  | 540.769 | 13 | 5710.384 | 14 | 0.0003296718 | 6 | 0.4142609 | 0.8101524 | -5.897%
|  | 433.333 | 21.0811 | 417.876 | 320.476 | 617.566 | 0.387153 | 580.307 | 1.06315 | 433.333 | 4743.585 | 417.876 | 0.000320476 | 617.566 | 0.387153 | 580.307 | 1.06315 |  | 580.307 | 15 | 8149.91 | 16 | 0.0003091151 | 7 | 0.4284181 | 1.054832 | 0.7886%
|  | 455.039 | 21.8919 | 431.799 | 336.856 | 656.293 | 0.362847 | 619.875 | 1.25564 | 455.039 | 4567.9 | 431.799 | 0.000336856 | 656.293 | 0.362847 | 619.875 | 1.25564 |  | 619.875 | 17 | 8345.065 | 17 | 0.0003019385 | 8 | 0.3857038 | 1.222692 | 2.695%
|  | 473.643 | 22.2973 | 456.65 | 334.992 | 677.317 | 0.338542 | 657.306 | 1.32087 | 473.643 | 4484.848 | 456.65 | 0.000334992 | 677.317 | 0.338542 | 657.306 | 1.32087 |  | 657.306 | 19 | 8046.494 | 19 | 0.0002991268 | 9 | 0.3616759 | 1.308474 | 0.9473%
|  | 491.628 | 22.4324 | 476.037 | 341.77 | 696.68 | 0.340278 | 686.046 | 1.41582 | 491.628 | 4457.838 | 476.037 | 0.00034177 | 696.68 | 0.340278 | 686.046 | 1.41582 | 1.397372 | 686.046 | 21 | 8293.411 | 21 | 0.0002927768 | 10 | 0.3393246 | 1.43729 | -1.494%
|  | 508.992 | 22.1622 | 493.004 | 344.695 |  |  |  |  | 508.992 | 4512.187 | 493.004 | 0.000344695
|  | 531.318 | 19.1892 | 508.762 | 344.733 |  |  |  |  | 531.318 | 5211.265 | 508.762 | 0.000344733 | [5 empty] | ZT Error check using linear interp
|  | 552.403 | 15.8108 | 530.589 | 335.17 |  |  |  |  | 552.403 | 6324.791 | 530.589 | 0.00033517
|  | 568.527 | 13.1081 | 553.631 | 322.725 |  |  |  |  | 568.527 | 7628.871 | 553.631 | 0.000322725
|  | 584.031 | 12.027 | 568.188 | 311.222 |  |  |  |  | 584.031 | 8314.625 | 568.188 | 0.000311222
|  | 605.116 | 11.7568 | 606.376 | 304.583 |  |  |  |  | 605.116 | 8505.716 | 606.376 | 0.000304583
|  | 631.163 | 12.1622 | 630.623 | 299.833 |  |  |  |  | 631.163 | 8222.197 | 630.623 | 0.000299833
|  | 648.527 | 12.2973 | 650.017 | 299.88 |  |  |  |  | 648.527 | 8131.866 | 650.017 | 0.00029988
|  | 666.512 | 12.5676 | 668.2 | 298.001 |  |  |  |  | 666.512 | 7956.969 | 668.2 | 0.000298001
|  | 680.155 | 12.1622 | 680.329 | 290.337 |  |  |  |  | 680.155 | 8222.197 | 680.329 | 0.000290337

## #00168
DATA 추출 | [9 empty] | DATA in SI unit
T | cond | T | resi | T | seeb | T | TC | T | ZT | T | cond | T | seeb | T | TC | T | ZT |  | T | T0 idx | cond | T0 idx | seeb | T0 idx | TC | ZT, interp | rel Error
[K] | [S/cm] | [K] | [Ohm m] | [K] | [μV/K] | [K] | [W/m K] | [K] | [1] | [K] | [S/m] | [K] | [V/K] | [K] | [W/m/K] | [K] | [1] |  | [K] | [K] | [S/m] | [K] | [V/K] | [K] | [W/m/K] | [1] | [%]
312.567 | 26667.1 |  |  | 311.991 | 295.411 | 322.929 | 0.86826 | 312.645 | 0.855262 | 312.567 | 26667.1 | 311.991 | 0.000295411 | 322.929 | 0.86826 | 312.645 | 0.855262 | 0.8379745 | 312.645 | 1 | 26664.9 | 1 | 0.0002955418 | #N/A | #N/A | #N/A | #N/A
332.733 | 26098 |  |  | 332.548 | 299.521 | 373.887 | 0.863154 | 334.063 | 0.895805 | 332.733 | 26098 | 332.548 | 0.000299521 | 373.887 | 0.863154 | 334.063 | 0.895805 |  | 334.063 | 2 | 26034.3 | 2 | 0.0002996118 | 1 | 0.8671444 | 0.9003279 | -0.5024%
356.398 | 24964.6 |  |  | 353.105 | 300.753 | 472.002 | 0.719712 | 356.294 | 0.914118 | 356.398 | 24964.6 | 353.105 | 0.000300753 | 472.002 | 0.719712 | 356.294 | 0.914118 |  | 356.294 | 2 | 24969.58 | 3 | 0.0003006141 | 1 | 0.8649168 | 0.9295313 | -1.658%
373.053 | 24283.8 |  |  | 371.949 | 299.932 | 574.798 | 0.71523 | 372.766 | 0.939891 | 373.053 | 24283.8 | 371.949 | 0.000299932 | 574.798 | 0.71523 | 372.766 | 0.939891 |  | 372.766 | 3 | 24295.53 | 4 | 0.000299932 | 1 | 0.8632663 | 0.9437642 | -0.4104%
394.086 | 23151.1 |  |  | 392.505 | 299.932 | 675.987 | 0.757312 | 391.725 | 1.00268 | 394.086 | 23151.1 | 392.505 | 0.000299932 | 675.987 | 0.757312 | 391.725 | 1.00268 |  | 391.725 | 4 | 23278.25 | 4 | 0.000299932 | 2 | 0.8370752 | 0.9799698 | 2.317%
414.254 | 22694.8 |  |  | 414.775 | 299.521 |  |  | 410.675 | 1.04695 | 414.254 | 22694.8 | 414.775 | 0.000299521 |  |  | 410.675 | 1.04695 |  | 410.675 | 5 | 22775.77 | 5 | 0.0002995967 | 2 | 0.8093707 | 1.037284 | 0.9318%
434.427 | 22576.4 |  |  | 433.619 | 299.11 |  |  | 435.406 | 1.13191 | 434.427 | 22576.4 | 433.619 | 0.00029911 |  |  | 435.406 | 1.13191 |  | 435.406 | 7 | 22581.15 | 7 | 0.0002989609 | 2 | 0.7732146 | 1.136499 | -0.4038%
456.359 | 22682.9 |  |  | 453.319 | 297.466 |  |  | 452.737 | 1.23545 | 456.359 | 22682.9 | 453.319 | 0.000297466 |  |  | 452.737 | 1.23545 |  | 452.737 | 7 | 22665.31 | 7 | 0.0002975146 | 2 | 0.747877 | 1.21449 | 1.726%
473.047 | 23917.6 |  |  | 471.306 | 297.466 |  |  | 474.216 | 1.40933 | 473.047 | 23917.6 | 471.306 | 0.000297466 |  |  | 474.216 | 1.40933 |  | 474.216 | 9 | 23945.86 | 9 | 0.0002973164 | 3 | 0.7196155 | 1.394903 | 1.034%
491.475 | 24363.1 |  |  | 495.289 | 296.233 |  |  | 495.628 | 1.43876 | 491.475 | 24363.1 | 495.289 | 0.000296233 |  |  | 495.628 | 1.43876 |  | 495.628 | 10 | 24233.84 | 10 | 0.0002962552 | 3 | 0.7186819 | 1.466808 | -1.912%
513.393 | 23680.9 |  |  | 514.133 | 297.466 |  |  | 512.924 | 1.46452 | 513.393 | 23680.9 | 514.133 | 0.000297466 |  |  | 512.924 | 1.46452 |  | 512.924 | 10 | 23695.5 | 10 | 0.0002973869 | 3 | 0.7179278 | 1.497207 | -2.183%
532.67 | 22436 |  |  | 535.546 | 298.699 |  |  | 535.144 | 1.46062 | 532.67 | 22436 | 535.546 | 0.000298699 |  |  | 535.144 | 1.46062 |  | 535.144 | 12 | 22239.49 | 11 | 0.0002986759 | 3 | 0.716959 | 1.480817 | -1.364%
555.447 | 20626.8 |  |  | 553.533 | 298.699 |  |  | 552.413 | 1.42712 | 555.447 | 20626.8 | 553.533 | 0.000298699 |  |  | 552.413 | 1.42712 |  | 552.413 | 12 | 20867.79 | 12 | 0.000298699 | 3 | 0.716206 | 1.436051 | -0.6219%
573.856 | 19945.6 |  |  | 574.09 | 294.589 |  |  | 573.805 | 1.41211 | 573.856 | 19945.6 | 574.09 | 0.000294589 |  |  | 573.805 | 1.41211 |  | 573.805 | 13 | 19947.49 | 13 | 0.000294646 | 3 | 0.7152733 | 1.389254 | 1.645%
594.905 | 19714.3 |  |  | 595.503 | 290.068 |  |  | 595.186 | 1.37117 | 594.905 | 19714.3 | 595.503 | 0.000290068 |  |  | 595.186 | 1.37117 |  | 595.186 | 15 | 19714.22 | 14 | 0.0002901349 | 4 | 0.7237089 | 1.364798 | 0.4669%
612.448 | 19709.4 |  |  | 615.203 | 287.192 |  |  | 613.277 | 1.33767 | 612.448 | 19709.4 | 615.203 | 0.000287192 |  |  | 613.277 | 1.33767 |  | 613.277 | 16 | 19718.04 | 15 | 0.0002874732 | 4 | 0.7312325 | 1.366657 | -2.121%
633.505 | 19928.8 |  |  | 634.904 | 277.329 |  |  | 633.835 | 1.29674 | 633.505 | 19928.8 | 634.904 | 0.000277329 |  |  | 633.835 | 1.29674 |  | 633.835 | 17 | 19935.77 | 16 | 0.0002778642 | 4 | 0.739782 | 1.318775 | -1.671%
654.565 | 20373.5 |  |  | 655.46 | 268.699 |  |  | 651.107 | 1.27065 | 654.565 | 20373.5 | 655.46 | 0.000268699 |  |  | 651.107 | 1.27065 |  | 651.107 | 17 | 20300.48 | 17 | 0.0002705265 | 4 | 0.746965 | 1.295025 | -1.882%
675.618 | 20367.6 |  |  | 676.017 | 265.822 |  |  | 673.321 | 1.25193 | 675.618 | 20367.6 | 676.017 | 0.000265822 |  |  | 673.321 | 1.25193 | 1.279585 | 673.321 | 18 | 20368.24 | 18 | 0.0002661993 | 4 | 0.7562033 | 1.285142 | -2.584%
ZT Error check using linear interp

## #00169
DATA 추출 | [9 empty] | DATA in SI unit
T | cond | T | resi | T | seeb | T | TC | T | Z | T | cond | T | seeb | T | TC | T | ZT |  | T | T0 idx | cond | T0 idx | seeb | T0 idx | TC | ZT, interp | rel Error
[K] | [S/m] | [K] | [Ohm m] | [K] | [μV/K] | [K] | [W/m K] | [K] | [/K] | [K] | [S/m] | [K] | [V/K] | [K] | [W/m/K] | [K] | [1] |  | [K] | [K] | [S/m] | [K] | [V/K] | [K] | [W/m/K] | [1] | [%]
326.322 | 4978.75 |  |  | 326.271 | 277.393 | 325.606 | 4.45638 | 325.487 | 8.82609e-05 | 326.322 | 4978.75 | 326.271 | 0.000277393 | 325.606 | 4.45638 | 325.487 | 0.02872778 | 0.02798097 | 325.487 | #N/A | #N/A | #N/A | #N/A | #N/A | #N/A | #N/A | #N/A
372.508 | 9068.39 |  |  | 373.559 | 242.818 | 371.28 | 4.03936 | 371.504 | 0.000132174 | 372.508 | 9068.39 | 373.559 | 0.000242818 | 371.28 | 4.03936 | 371.504 | 0.04910317 | 0.04917483 | 371.504 | 1 | 8979.489 | 1 | 0.0002443205 | 2 | 4.038084 | 0.0493128 | -0.4251%
417.393 | 10663.8 |  |  | 420.15 | 208.247 | 418.339 | 3.77128 | 418.938 | 0.000123913 | 417.393 | 10663.8 | 420.15 | 0.000208247 | 418.339 | 3.77128 | 418.938 | 0.05191186 | 0.05137247 | 418.938 | 3 | 10835.32 | 2 | 0.0002091463 | 3 | 3.763033 | 0.05276595 | -1.619%
467.437 | 16219.4 |  |  | 466.743 | 176.125 | 465.398 | 3.1234 | 467.788 | 0.000166522 | 467.437 | 16219.4 | 466.743 | 0.000176125 | 465.398 | 3.1234 | 467.788 | 0.07789699 | 0.0753526 | 467.788 | 4 | 16253.97 | 4 | 0.0001754692 | 4 | 3.116052 | 0.07512867 | 3.685%
514.911 | 20895.5 |  |  | 514.033 | 146.448 | 513.841 | 2.97447 | 512.389 | 0.000156087 | 514.911 | 20895.5 | 514.033 | 0.000146448 | 513.841 | 2.97447 | 512.389 | 0.07997726 | 0.07719868 | 512.389 | 4 | 20647.09 | 4 | 0.0001474797 | 4 | 2.978934 | 0.07724355 | 3.539%
561.761 | 27773.1 |  |  | 562.022 | 124.113 | 561.592 | 2.54255 | 561.947 | 0.000185652 | 561.761 | 27773.1 | 562.022 | 0.000124113 | 561.592 | 2.54255 | 561.947 | 0.1043266 | 0.09455506 | 561.947 | 6 | 27802.56 | 5 | 0.0001241479 | 6 | 2.540559 | 0.0947828 | 10.07%
607.973 | 35091.3 |  |  | 611.397 | 91.9737 | 610.727 | 2.26702 | 610.796 | 0.000153478 | 607.973 | 35091.3 | 611.397 | 9.19737e-05 | 610.727 | 2.26702 | 610.796 | 0.09374375 | 0.07997746 | 610.796 | 7 | 35408.65 | 6 | 9.23649e-05 | 7 | 2.26655 | 0.08140558 | 15.16%
656.093 | 40500.8 |  |  | 658.704 | 96.5821 | 657.785 | 1.94681 | 657.522 | 0.000191739 | 656.093 | 40500.8 | 658.704 | 9.65821e-05 | 657.785 | 1.94681 | 657.522 | 0.1260726 | 0.1275979 | 657.522 | 8 | 40589.01 | 7 | 9.646696e-05 | 7 | 1.9486 | 0.127454 | -1.084%
ZT Error check using linear interp

## #00170
DATA 추출 | [9 empty] | DATA in SI unit
T | cond | T | resi | T | seeb | T | lattice TC | T | ZT | T | cond | T | seeb | T | TC | T | ZT
[K] | [S/cm] | [K] | [Ohm m] | [K] | [μV/K] | [K] | [W/m K] | [K] | [1] | [K] | [S/m] | [K] | [V/K] | [K] | [W/m/K] | [K] | [1]
325.472 | 700.694 |  |  | 328.39 | -167.963 | 323.22 | 2.45663 | 327.086 | 0.213965 | 325.472 | 70069.4 | 328.39 | -0.000167963 |  |  | 327.086 | 0.213965 | 0.2147012
367.925 | 614.636 |  |  | 367.85 | -177.397 | 374.729 | 2.12533 | 365.283 | 0.278833 | 367.925 | 61463.6 | 367.85 | -0.000177397 |  |  | 365.283 | 0.278833 | 0.2626935
423.113 | 539.147 |  |  | 424.241 | -199.038 | 426.286 | 1.92916 | 421.853 | 0.359879 | 423.113 | 53914.7 | 424.241 | -0.000199038 |  |  | 421.853 | 0.359879 | 0.3615343
469.811 | 472.93 |  |  | 470.752 | -212.538 | 477.902 | 1.89516 | 467.096 | 0.413875 | 469.811 | 47293 | 470.752 | -0.000212538 |  |  | 467.096 | 0.413875 | 0.4074798
515.094 | 377.777 |  |  | 517.277 | -231.48 | 523.946 | 1.88894 | 513.743 | 0.462445 | 515.094 | 37777.7 | 517.277 | -0.00023148 |  |  | 513.743 | 0.462445 | 0.4380761
564.623 | 325.233 |  |  | 562.407 | -255.867 | 575.542 | 1.80088 | 567.43 | 0.494723 | 564.623 | 32523.3 | 562.407 | -0.000255867 |  |  | 567.43 | 0.494723 | 0.5347197
611.321 | 274.805 |  |  | 610.327 | -269.364 | 625.792 | 1.84815 | 612.649 | 0.52975 | 611.321 | 27480.5 | 610.327 | -0.000269364 |  |  | 612.649 | 0.52975 | 0.5382567
652.359 | 254.979 |  |  | 658.24 | -280.14 | 675.992 | 1.76028 | 659.307 | 0.58645 | 652.359 | 25497.9 | 658.24 | -0.00028014 |  |  | 659.307 | 0.58645 | 0.6044688
704.717 | 245.609 |  |  | 700.507 | -285.486 | 722.027 | 1.72703 | 701.73 | 0.643169 | 704.717 | 24560.9 | 700.507 | -0.000285486 |  |  | 701.73 | 0.643169 | 0.6498721
750 | 236.583 |  |  | 749.806 | -286.735 | 773.584 | 1.53086 | 748.357 | 0.675479 | 750 | 23658.3 | 749.806 | -0.000286735 |  |  | 748.357 | 0.675479 | 0.7354495
796.698 | 245.609 |  |  | 796.298 | -292.072 | 826.693 | 1.76694 | 794.929 | 0.661718 | 796.698 | 24560.9 | 796.298 | -0.000292072 |  |  | 794.929 | 0.661718 | 0.7355295
844.811 | 215.443 |  |  | 842.76 | -285.163 | 872.893 | 2.19315 | 841.457 | 0.612728 | 844.811 | 21544.3 | 842.76 | -0.000285163 |  |  | 841.457 | 0.612728 | 0.5554783
[6 empty] | T | TC
[6 empty] | [K] | [W/m/K]
[6 empty] | 323.22 | 3.011502
[6 empty] | 374.729 | 2.689619
[6 empty] | 426.286 | 2.492246
[6 empty] | 477.902 | 2.448895
[6 empty] | 523.946 | 2.37388
[6 empty] | 575.542 | 2.259484
[6 empty] | 625.792 | 2.269478
[6 empty] | 675.992 | 2.182571
[6 empty] | 722.027 | 2.161504
[6 empty] | 773.584 | 1.979251
[6 empty] | 826.693 | 2.264396
[6 empty] | 872.893 | 2.653894

## #00171
DATA 추출 | [9 empty] | DATA in SI unit
T | cond | T | resi | T | seeb | T | TC | T | ZT | T | cond | T | seeb | T | TC | T | ZT |  | T | T0 idx | cond | T0 idx | seeb | T0 idx | TC | ZT, interp | rel Error
[K] | [S/cm] | [K] | [Ohm m] | [K] | [μV/K] | [K] | [W/m K] | [K] | [1] | [K] | [S/m] | [K] | [V/K] | [K] | [W/m/K] | [K] | [1] |  | [K] | [K] | [S/m] | [K] | [V/K] | [K] | [W/m/K] | [1] | [%]
344.051 | 185.662 |  |  | 349.061 | -309.072 | 322.951 | 8.30189 | 345.652 | 0.075188 | 344.051 | 18566.2 | 349.061 | -0.000309072 | 322.951 | 8.30189 | 345.652 | 0.075188 | 0.07384217 | 345.652 | 1 | 18471.82 | #N/A | #N/A | 1 | 7.600167 | #N/A | #N/A
374.43 | 167.753 |  |  | 381.12 | -319.101 | 368.852 | 6.88302 | 371.739 | 0.0952381 | 374.43 | 16775.3 | 381.12 | -0.000319101 | 368.852 | 6.88302 | 371.739 | 0.0952381 | 0.09225411 | 371.739 | 1 | 16933.94 | 1 | -0.0003161663 | 2 | 6.836111 | 0.09204884 | 3.465%
423.038 | 136.951 |  |  | 429.975 | -334.873 | 424.59 | 5.97736 | 422.609 | 0.115288 | 423.038 | 13695.1 | 429.975 | -0.000334873 | 424.59 | 5.97736 | 422.609 | 0.115288 | 0.1085812 | 422.609 | 2 | 13722.28 | 2 | -0.000332495 | 2 | 6.009548 | 0.1066826 | 8.066%
468.608 | 116.434 |  |  | 478.785 | -344.779 | 472.131 | 5.25283 | 468.261 | 0.12782 | 468.608 | 11643.4 | 478.785 | -0.000344779 | 472.131 | 5.25283 | 468.261 | 0.12782 | 0.1233832 | 468.261 | 3 | 11659.02 | 3 | -0.0003426432 | 3 | 5.311809 | 0.1206679 | 5.927%
517.215 | 103.09 |  |  | 524.56 | -356.175 | 527.869 | 4.86038 | 520.435 | 0.142857 | 517.215 | 10309 | 524.56 | -0.000356175 | 527.869 | 4.86038 | 520.435 | 0.142857 | 0.140036 | 520.435 | 5 | 10212.56 | 4 | -0.0003551481 | 4 | 4.912723 | 0.1364576 | 4.69%
562.785 | 89.4421 |  |  | 568.789 | -364.649 | 573.771 | 4.34717 | 563.478 | 0.157895 | 562.785 | 8944.21 | 568.789 | -0.000364649 | 573.771 | 4.34717 | 563.478 | 0.157895 | 0.1541567 | 563.478 | 6 | 8932.282 | 5 | -0.0003636314 | 5 | 4.462251 | 0.1491448 | 5.867%
612.911 | 80.8144 |  |  | 617.564 | -370.156 | 627.869 | 4.01509 | 609.13 | 0.16792 | 612.911 | 8081.44 | 617.564 | -0.000370156 | 627.869 | 4.01509 | 609.13 | 0.16792 | 0.167986 | 609.13 | 6 | 8146.519 | 6 | -0.0003692037 | 6 | 4.130119 | 0.1637765 | 2.53%
656.962 | 71.5526 |  |  | 661.724 | -369.833 | 675.41 | 3.77358 | 654.783 | 0.175439 | 656.962 | 7155.26 | 661.724 | -0.000369833 | 675.41 | 3.77358 | 654.783 | 0.175439 | 0.1698168 | 654.783 | 7 | 7201.074 | 7 | -0.0003698838 | 7 | 3.878366 | 0.1663322 | 5.475%
704.051 | 68.7075 |  |  | 714.869 | -350.38 | 721.311 | 3.65283 | 701.739 | 0.175439 | 704.051 | 6870.75 | 714.869 | -0.00035038 | 721.311 | 3.65283 | 701.739 | 0.175439 | 0.1620425 | 701.739 | 8 | 6884.719 | 8 | -0.0003551861 | 8 | 3.704317 | 0.1645377 | 6.625%
749.62 | 76.0427 |  |  | 761.82 | -317.776 | 772.131 | 3.62264 | 743.478 | 0.162907 | 749.62 | 7604.27 | 761.82 | -0.000317776 | 772.131 | 3.62264 | 743.478 | 0.162907 | 0.1575951 | 743.478 | 9 | 7505.403 | 9 | -0.0003305132 | 9 | 3.639662 | 0.1674783 | -2.73%
789.114 | 82.4707 |  |  | 804.179 | -282.273 | 826.229 | 3.68302 | 793.043 | 0.142857 | 789.114 | 8247.07 | 804.179 | -0.000282273 | 826.229 | 3.68302 | 793.043 | 0.142857 | 0.1414917 | 793.043 | 11 | 8297.16 | 10 | -0.0002916066 | 10 | 3.64598 | 0.153464 | -6.912%
843.797 | 89.4421 |  |  | 847.979 | -236.495 | 875.41 | 3.62264 | 834.783 | 0.12782 | 843.797 | 8944.21 | 847.979 | -0.000236495 | 875.41 | 3.62264 | 834.783 | 0.12782 | 0.1152748 | 834.783 | 11 | 8829.293 | 11 | -0.0002502869 | 11 | 3.672518 | 0.1257222 | 1.669%
ZT Error check using linear interp

## #00172
DATA 추출 | [9 empty] | DATA in SI unit
T | cond | T | resi | T | seeb | T | TC | T | ZT | T | cond | T | seeb | T | TC | T | ZT |  | T | T0 idx | cond | T0 idx | seeb | T0 idx | TC | ZT, interp | rel Error
[K] | [S/cm] | [K] | [Ohm m] | [K] | [μV/K] | [K] | [W/m K] | [K] | [1] | [K] | [S/m] | [K] | [V/K] | [K] | [W/m/K] | [K] | [1] |  | [K] | [K] | [S/m] | [K] | [V/K] | [K] | [W/m/K] | [1] | [%]
298.65 | 717.139 |  |  | 299.116 | -154.481 | 296.9 | 1.53943 | 307.323 | 0.324531 | 298.65 | 71713.9 | 299.116 | -0.000154481 | 296.9 | 1.53943 | 307.323 | 0.324531 | 0.3416556 | 307.323 | 1 | 71019.28 | 1 | -0.0001575979 | 1 | 1.511217 | 0.3587115 | -9.529%
397.661 | 637.841 |  |  | 402.757 | -193.842 | 402.824 | 1.25271 | 391.61 | 0.700974 | 397.661 | 63784.1 | 402.757 | -0.000193842 | 402.824 | 1.25271 | 391.61 | 0.700974 | 0.7492236 | 391.61 | 1 | 64268.73 | 1 | -0.0001896086 | 1 | 1.283065 | 0.7052139 | -0.6012%
503.617 | 558.668 |  |  | 505.639 | -218.588 | 499.37 | 1.08021 | 491.58 | 1.19477 | 503.617 | 55866.8 | 505.639 | -0.000218588 | 499.37 | 1.08021 | 491.58 | 1.19477 | 1.214765 | 491.58 | 2 | 56766.24 | 2 | -0.0002152064 | 2 | 1.094128 | 1.181208 | 1.148%
600.883 | 492.852 |  |  | 607.726 | -235.503 | 598.491 | 0.964715 | 593.25 | 1.57478 | 600.883 | 49285.2 | 607.726 | -0.000235503 | 598.491 | 0.964715 | 593.25 | 1.57478 | 1.680924 | 593.25 | 3 | 49801.69 | 3 | -0.0002331044 | 3 | 0.9708218 | 1.653649 | -4.769%
695.569 | 390.953 |  |  | 703.255 | -225.785 | 695.942 | 1.03463 | 691.868 | 1.30304 | 695.569 | 39095.3 | 703.255 | -0.000225785 | 695.942 | 1.03463 | 691.868 | 1.30304 | 1.332763 | 691.868 | 4 | 39493.59 | 4 | -0.0002269434 | 4 | 1.031707 | 1.364044 | -4.472%
791.121 | 293.575 |  |  | 794.645 | -207.187 | 795.979 | 1.21858 | 778.976 | 0.831232 | 791.121 | 29357.5 | 794.645 | -0.000207187 | 795.979 | 1.21858 | 778.976 | 0.831232 | 0.8055901 | 778.976 | 5 | 30595.21 | 5 | -0.0002103757 | 5 | 1.187315 | 0.8883881 | -6.434%
ZT Error check using linear interp

## #00173
DATA 추출 | [9 empty] | DATA in SI unit
T | cond | T | resi | T | seeb | T | TC | T | ZT | T | cond | T | seeb | T | TC | T | ZT |  | T | T0 idx | cond | T0 idx | seeb | T0 idx | TC | ZT, interp | rel Error
[K] | [S/m] | [K] | [Ohm m] | [K] | [μV/K] | [K] | [W/m K] | [K] | [1] | [K] | [S/m] | [K] | [V/K] | [K] | [W/m/K] | [K] | [1] |  | [K] | [K] | [S/m] | [K] | [V/K] | [K] | [W/m/K] | [1] | [%]
286.441 | 98671.3 |  |  | 287.599 | 58.7759 | 304.166 | 4.8564 | 287.857 | 0.0197386 | 286.441 | 98671.3 | 287.599 | 5.87759e-05 | 304.166 | 4.8564 | 287.857 | 0.0197386 | 0.02020467 | 287.857 | 1 | 98365.08 | 1 | 5.881822e-05 | #N/A | #N/A | #N/A | #N/A
311.017 | 93356.6 |  |  | 308.863 | 62.264 | 374.34 | 4.43294 | 310.896 | 0.022435 | 311.017 | 93356.6 | 308.863 | 6.2264e-05 | 374.34 | 4.43294 | 310.896 | 0.022435 |  | 310.896 | 1 | 93382.77 | 2 | 6.272126e-05 | 1 | 4.815788 | 0.02371614 | -5.402%
338.983 | 89720.3 |  |  | 338.658 | 68.9654 | 476.806 | 4.05391 | 341.597 | 0.0314033 | 338.983 | 89720.3 | 338.658 | 6.89654e-05 | 476.806 | 4.05391 | 341.597 | 0.0314033 |  | 341.597 | 3 | 89208.02 | 3 | 6.960809e-05 | 1 | 4.630525 | 0.03188652 | -1.515%
366.102 | 84405.6 |  |  | 366.748 | 75.108 | 576.009 | 3.78751 | 365.473 | 0.0388762 | 366.102 | 84405.6 | 366.748 | 7.5108e-05 | 576.009 | 3.78751 | 365.473 | 0.0388762 |  | 365.473 | 3 | 84528.87 | 3 | 7.482919e-05 | 1 | 4.486447 | 0.0385567 | 0.8286%
392.373 | 81049 |  |  | 393.974 | 80.1321 | 675.229 | 3.56614 | 392.763 | 0.0466491 | 392.373 | 81049 | 393.974 | 8.01321e-05 | 675.229 | 3.56614 | 392.763 | 0.0466491 |  | 392.763 | 5 | 81022.18 | 4 | 7.990863e-05 | 2 | 4.364792 | 0.04655414 | 0.204%
422.881 | 78951 |  |  | 421.17 | 83.1982 | 770.33 | 3.38987 | 420.055 | 0.0538249 | 422.881 | 78951 | 421.17 | 8.31982e-05 | 770.33 | 3.38987 | 420.055 | 0.0538249 |  | 420.055 | 5 | 79145.34 | 5 | 8.307249e-05 | 2 | 4.263837 | 0.05380783 | 0.03173%
450 | 77972 |  |  | 452.577 | 84.0248 | 874.544 | 3.23594 | 447.352 | 0.0595082 | 450 | 77972 | 452.577 | 8.40248e-05 | 874.544 | 3.23594 | 447.352 | 0.0595082 |  | 447.352 | 6 | 78067.59 | 6 | 8.388728e-05 | 2 | 4.162863 | 0.05903646 | 0.7991%
477.966 | 74195.8 |  |  | 478.871 | 83.4549 |  |  | 477.224 | 0.061312 | 477.966 | 74195.8 | 478.871 | 8.34549e-05 |  |  | 477.224 | 0.061312 |  | 477.224 | 7 | 74295.99 | 7 | 8.34906e-05 | 3 | 4.052788 | 0.06098302 | 0.5395%
507.627 | 72377.6 |  |  | 502.682 | 87.0818 |  |  | 505.367 | 0.0693837 | 507.627 | 72377.6 | 502.682 | 8.70818e-05 |  |  | 505.367 | 0.0693837 |  | 505.367 | 8 | 72516.14 | 9 | 8.730175e-05 | 3 | 3.977212 | 0.07022773 | -1.202%
535.593 | 70139.9 |  |  | 533.264 | 89.587 |  |  | 532.658 | 0.076858 | 535.593 | 70139.9 | 533.264 | 8.9587e-05 |  |  | 532.658 | 0.076858 |  | 532.658 | 9 | 70374.74 | 9 | 8.953736e-05 | 3 | 3.903925 | 0.07697902 | -0.1572%
562.712 | 67902.1 |  |  | 560.451 | 91.9538 |  |  | 561.654 | 0.0849301 | 562.712 | 67902.1 | 560.451 | 9.19538e-05 |  |  | 561.654 | 0.0849301 |  | 561.654 | 10 | 67989.4 | 11 | 9.216758e-05 | 3 | 3.826059 | 0.08478418 | 0.1721%
587.288 | 65804.2 |  |  | 591.076 | 97.3961 |  |  | 588.073 | 0.0977772 | 587.288 | 65804.2 | 591.076 | 9.73961e-05 |  |  | 588.073 | 0.0977772 |  | 588.073 | 12 | 65749.24 | 11 | 9.686244e-05 | 4 | 3.760594 | 0.09646647 | 1.359%
615.254 | 63846.2 |  |  | 615.686 | 97.666 |  |  | 617.939 | 0.101074 | 615.254 | 63846.2 | 615.686 | 9.7666e-05 |  |  | 617.939 | 0.101074 |  | 617.939 | 13 | 63738.78 | 13 | 9.801384e-05 | 4 | 3.69396 | 0.1024311 | -1.325%
643.22 | 62727.3 |  |  | 644.6 | 102.13 |  |  | 645.204 | 0.116011 | 643.22 | 62727.3 | 644.6 | 0.00010213 |  |  | 645.204 | 0.116011 |  | 645.204 | 14 | 62612.26 | 14 | 0.0001021999 | 4 | 3.633129 | 0.1161386 | -0.1099%
674.576 | 60909.1 |  |  | 673.498 | 105.475 |  |  | 673.334 | 0.127664 | 674.576 | 60909.1 | 673.498 | 0.000105475 |  |  | 673.334 | 0.127664 |  | 673.334 | 14 | 60981.12 | 14 | 0.000105456 | 4 | 3.570368 | 0.1278956 | -0.1811%
700 | 58111.9 |  |  | 702.379 | 107.701 |  |  | 700.628 | 0.134243 | 700 | 58111.9 | 702.379 | 0.000107701 |  |  | 700.628 | 0.134243 |  | 700.628 | 16 | 58077.35 | 15 | 0.000107566 | 5 | 3.519063 | 0.1337881 | 0.34%
727.966 | 56573.4 |  |  | 731.213 | 106.711 |  |  | 730.499 | 0.136345 | 727.966 | 56573.4 | 731.213 | 0.000106711 |  |  | 730.499 | 0.136345 |  | 730.499 | 17 | 56442.02 | 16 | 0.0001067355 | 5 | 3.463697 | 0.1356127 | 0.54%
757.627 | 55035 |  |  | 754.962 | 106.142 |  |  | 755.257 | 0.135759 | 757.627 | 55035 | 754.962 | 0.000106142 |  |  | 755.257 | 0.135759 |  | 755.257 | 17 | 55157.92 | 18 | 0.0001061089 | 5 | 3.417808 | 0.1372331 | -1.074%
781.356 | 53076.9 |  |  | 783.763 | 102.914 |  |  | 782.588 | 0.13189 | 781.356 | 53076.9 | 783.763 | 0.000102914 |  |  | 782.588 | 0.13189 |  | 782.588 | 19 | 53023.08 | 18 | 0.0001030457 | 6 | 3.371764 | 0.1306774 | 0.9279%
810.169 | 51818.2 |  |  | 808.503 | 111.995 |  |  | 811.521 | 0.158171 | 810.169 | 51818.2 | 808.503 | 0.000111995 |  |  | 811.521 | 0.158171 |  | 811.521 | 20 | 51741.5 | 20 | 0.0001121358 | 6 | 3.329029 | 0.1586023 | -0.2719%
837.288 | 50279.7 |  |  | 838.22 | 113.381 |  |  | 837.103 | 0.165943 | 837.288 | 50279.7 | 838.22 | 0.000113381 |  |  | 837.103 | 0.165943 |  | 837.103 | 20 | 50290.2 | 20 | 0.0001133289 | 6 | 3.291242 | 0.1642796 | 1.013%
850 | 49720.3 |  |  | 850.919 | 111.418 |  |  | 849.069 | 0.161769 | 850 | 49720.3 | 850.919 | 0.000111418 |  |  | 849.069 | 0.161769 | 0.1619522 | 849.069 | 21 | 49761.27 | 21 | 0.000111704 | 6 | 3.273568 | 0.1610461 | 0.4489%
ZT Error check using linear interp

## #00174
DATA 추출 | [9 empty] | DATA in SI unit
T | cond | 1000/T | resi | T | seeb | 1000/T | TC | T | Z | T | cond | T | seeb | T | TC | T | ZT |  | T | T0 idx | cond | T0 idx | seeb | T0 idx | TC | ZT, interp | rel Error
[K] | [S/cm] | [1/K] | [Ohm m] | [K] | [μV/K] | [1/K] | [W/m K] | [K] | [1/K] | [K] | [S/m] | [K] | [V/K] | [K] | [W/m/K] | [K] | [1] |  | [K] | [K] | [S/m] | [K] | [V/K] | [K] | [W/m/K] | [1] | [%]
|  | 12.27252 | 8.913061e-06 | 319.7018 | -148.2759 | 3.397895 | 2.292528 | 293.6113 | 0.0006868687 | 81.48285 | 112194.9 | 319.7018 | -0.0001482759 | 294.2999 | 2.292528 | 293.6113 | 0.2016724 |  | 293.6113 | 13 | 78537.86 | #N/A | #N/A | #N/A | #N/A | #N/A | #N/A
|  | 11.41711 | 8.869058e-06 | 352.0767 | -160.2122 | 3.107368 | 2.174881 | 321.0491 | 0.0007959596 | 87.58785 | 112751.5 | 352.0767 | -0.0001602122 | 321.8157 | 2.174881 | 321.0491 | 0.2555421 |  | 321.0491 | 13 | 74843.47 | 1 | -0.0001487726 | 1 | 2.178159 | 0.2441641 | 4.66%
|  | 10.67525 | 8.957282e-06 | 398.5091 | -175.3316 | 2.534737 | 1.961844 | 394.2165 | 0.001007407 | 93.67466 | 111641 | 398.5091 | -0.0001753316 | 394.5183 | 1.961844 | 394.2165 | 0.3971367 |  | 394.2165 | 14 | 65216.93 | 2 | -0.0001739338 | 2 | 1.962728 | 0.3962809 | 0.216%
|  | 10.11506 | 8.913061e-06 | 442.3855 | -187.0027 | 2.332632 | 1.872814 | 427.5723 | 0.001125926 | 98.86245 | 112194.9 | 442.3855 | -0.0001870027 | 428.7004 | 1.872814 | 427.5723 | 0.4814147 | 0.3962383 | 427.5723 | 14 | 60937.61 | 3 | -0.0001830624 | 3 | 1.875752 | 0.4654978 | 3.419%
|  | 9.108251 | 9.001723e-06 | 486.262 | -202.122 | 2.172632 | 1.812401 | 458.7761 | 0.001243098 | 109.7906 | 111089.8 | 486.262 | -0.000202122 | 460.2713 | 1.812401 | 458.7761 | 0.5703034 |  | 458.7761 | 15 | 57411.57 | 4 | -0.0001926507 | 4 | 1.815262 | 0.5385201 | 5.902%
|  | 8.442089 | 9.046384e-06 | 530.9904 | -215.3846 | 1.922105 | 1.745628 | 520.1076 | 0.001438384 | 118.4541 | 110541.4 | 530.9904 | -0.0002153846 | 520.2629 | 1.745628 | 520.1076 | 0.7481144 |  | 520.1076 | 15 | 51397.29 | 5 | -0.0002121577 | 5 | 1.745801 | 0.6892176 | 8.545%
|  | 7.669947 | 9.273036e-06 | 574.8669 | -227.5862 | 1.732632 | 1.751987 | 575.5212 | 0.001490909 | 130.379 | 107839.6 | 574.8669 | -0.0002275862 | 577.1567 | 1.751987 | 575.5212 | 0.8580498 |  | 575.5212 | 15 | 45963.34 | 7 | -0.0002276309 | 6 | 1.751804 | 0.7824372 | 9.664%
|  | 6.928085 | 9.552526e-06 | 605.9638 | -229.7082 | 1.581053 | 1.888712 | 627.7068 | 0.001387205 | 144.34 | 104684.4 | 605.9638 | -0.0002297082 | 632.49 | 1.888712 | 627.7068 | 0.8707582 |  | 627.7068 | 16 | 40374.35 | 8 | -0.0002369413 | 7 | 1.876893 | 0.7580616 | 14.87%
|  | 6.178653 | 9.743517e-06 | 637.0607 | -240.0531 | 1.471579 | 2.158983 | 680.9684 | 0.001167677 | 161.8476 | 102632.3 | 637.0607 | -0.0002400531 | 679.5422 | 2.158983 | 680.9684 | 0.795151 |  | 680.9684 | 16 | 34576.81 | 10 | -0.0002485776 | 9 | 2.168519 | 0.6709228 | 18.52%
|  | 5.49735 | 1.013703e-05 | 669.0096 | -245.8886 | 1.378947 | 2.464229 | 722.9321 | 0.0009737374 | 181.9058 | 98648.21 | 669.0096 | -0.0002458886 | 725.1908 | 2.464229 | 722.9321 | 0.703946 |  | 722.9321 | 16 | 30009.04 | 11 | -0.0002523773 | 9 | 2.449125 | 0.5642081 | 24.77%
|  | 4.922029 | 1.054644e-05 | 699.6805 | -252.7851 | 1.328421 | 2.686804 | 750.9079 | 0.000759596 | 203.1683 | 94818.73 | 699.6805 | -0.0002527851 | 752.7734 | 2.686804 | 750.9079 | 0.5703866 |  | 750.9079 | 17 | 26211.35 | 12 | -0.0002491602 | 10 | 2.671751 | 0.4573383 | 24.72%
|  | 4.134746 | 1.130309e-05 | 729.9255 | -252.2546 | 1.277895 | 2.947536 | 780.4976 | 0.0004457912 | 241.8528 | 88471.38 | 729.9255 | -0.0002522546 | 782.5371 | 2.947536 | 780.4976 | 0.347939 |  | 780.4976 | 17 | 22130.13 | 13 | -0.0002477864 | 11 | 2.92967 | 0.3619858 | -3.88%
|  | 3.408024 | 1.272865e-05 | 762.3003 | -247.4801 | 1.246316 | 3.170111 | 824.0753 | 0.0003515152 | 293.4251 | 78562.92 | 762.3003 | -0.0002474801 | 802.3649 | 3.170111 | 824.0753 | 0.289675 |  | 824.0753 | 18 | 18159.41 | 15 | -0.0002427865 | 13 | 3.390017 | 0.2602051 | 11.33%
|  | 2.787282 | 1.4334e-05 | 793.8232 | -248.0106 | 1.212632 | 3.395866 | 845.0572 | 0.0003205387 | 358.7724 | 69764.17 | 793.8232 | -0.0002480106 | 824.6528 | 3.395866 | 845.0572 | 0.2708735 |  | 845.0572 | 18 | 19701.2 | 15 | -0.0002370706 | 14 | 3.57485 | 0.2617437 | 3.488%
|  | 2.257381 | 1.696081e-05 | 818.5304 | -244.2971 | 1.178947 | 3.602544 | 888.6348 | 0.000189899 | 442.9913 | 58959.46 | 818.5304 | -0.0002442971 | 848.2143 | 3.602544 | 888.6348 | 0.1687509 |  | 888.6348 | 18 | 22903.37 | 17 | -0.0002237142 | 16 | 3.906543 | 0.2607458 | -35.28%
|  | 1.712339 | 2.215711e-05 | 845.7934 | -236.87 | 1.147368 | 3.831479 |  |  | 583.9965 | 45132.23 | 845.7934 | -0.00023687 | 871.5596 | 3.831479
|  | 1.379258 | 3.35785e-05 | 871.3525 | -219.3634 |  |  |  |  | 725.0274 | 29780.96 | 871.3525 | -0.0002193634 | [5 empty] | ZT Error check using linear interp
|  | 1.227858 | 5.730526e-05 | 893.5037 | -169.7613 |  |  |  |  | 814.4266 | 17450.4
|  | 1.091597 | 4.012721e-05 | [6 empty] | 916.0888 | 24920.74
by 손지희
T | cond | 1000/T | resi | T | seeb | 1000/T | TC | T | Z
[K] | [S/cm] | [1/K] | [Ohm m] | [K] | [μV/K] | [1/K] | [W/m K] | [K] | [1/K]
|  | 12.22925 | 7.440391e-06 | 319.9211 | -147.6378 | 3.401942 | 2.289628 | 290.9487 | 0.0006880317
|  | 11.42688 | 7.314794e-06 | 351.4793 | -160.4331 | 3.106796 | 2.172211 | 320.1469 | 0.0007917374
|  | 10.59684 | 7.456075e-06 | 397.2387 | -175.1969 | 2.532039 | 1.960861 | 393.8749 | 0.001006768
|  | 10.09881 | 7.59683e-06 | 442.998 | -186.0236 | 2.32233 | 1.878669 | 427.6826 | 0.001125836
|  | 9.185771 | 7.469659e-06 | 484.0237 | -200.7874 | 2.174757 | 1.808219 | 458.4282 | 0.001248765
|  | 8.328063 | 7.477928e-06 | 528.2051 | -214.5669 | 1.918447 | 1.714286 | 516.8158 | 0.001444638
|  | 7.581028 | 7.485138e-06 | 572.3866 | -229.3307 | 1.716505 | 1.749511 | 575.0915 | 0.001494358
|  | 6.833992 | 7.767917e-06 | 603.9448 | -229.3307 | 1.568932 | 1.890411 | 628.6486 | 0.001386408
|  | 5.976285 | 7.918232e-06 | 635.503 | -241.1417 | 1.452427 | 2.172211 | 679.0581 | 0.001170781
|  | 5.422925 | 8.21532e-06 | 668.6391 | -246.063 | 1.36699 | 2.454012 | 721.8224 | 0.0009782678
|  | 4.814229 | 8.524164e-06 | 700.1972 | -252.9528 | 1.328155 | 2.677104 | 750.776 | 0.000762744
|  | 4.316206 | 8.685082e-06 | 763.3136 | -249.0157 | 1.273786 | 2.970646 | 779.6501 | 0.0004433744
|  | 3.873518 | 9.173844e-06 | 793.2939 | -247.0472 | 1.242718 | 3.170254 | 820.9615 | 0.0003547143
|  | 3.486166 | 9.68942e-06 | 818.5404 | -243.1102 | 1.203883 | 3.405088 | 842.3878 | 0.0003161497
|  | 3.181818 | 1.060923e-05 | 843.787 | -236.2205 | 1.172816 | 3.62818 | 886.7378 | 0.0001928596
|  | 2.766798 | 1.161802e-05 | 872.1893 | -222.4409 | 1.141748 | 3.83953
|  | 2.462451 | 1.295273e-05 | 892.7022 | -170.2756
|  | 2.130435 | 1.470447e-05
|  | 1.743083 | 1.79449e-05
|  | 1.466403 | 2.270161e-05
|  | 1.383399 | 2.769349e-05
|  | 1.162055 | 3.503181e-05
|  | 1.106719 | 3.904382e-05
|  | 0.9960474 | 3.201399e-05
|  | 0.9407115 | 2.672634e-05
|  | 0.8853755 | 2.271864e-05
|  | 0.8577075 | 2.152129e-05

## #00175
DATA 추출 | [9 empty] | DATA in SI unit
10^3/T | ln(cond) | T | resi | T | seeb | T | TC | T | Z | T | cond | T | seeb | T | TC | T | ZT | T | T0 idx | cond | T0 idx | seeb | T0 idx | TC | ZT, interp | rel Error | required TC
[1/K] | [S/m] | [K] | [Ohm m] | [K] | [μV/K] | [K] | [W/m K] | [K] | [/K] | [K] | [S/m] | [K] | [V/K] | [K] | [W/m/K] | [K] | [1] | [K] | [K] | [S/m] | [K] | [V/K] | [K] | [W/m/K] | [1] | [%] | [W/m/K]
2.989269 | 10.28785 |  |  | 331.6232 | -87.55866 | 330.0236 | 6.885116 | 335.5143 | 3.155722e-05 | 334.53 | 29373.53 | 331.6232 | -8.755866e-05 | 330.0236 | 6.885116 | 335.5143 | 0.0105879 | 335.5143 | 1 | 29626.27 | 1 | -8.913532e-05 | 1 | 6.792885 | 0.01162608 | -8.93% | 7.458952
2.936007 | 10.33954 |  |  | 339.8059 | -90.87431 | 373.4342 | 6.155908 | 350.0812 | 4.37218e-05 | 340.5987 | 30931.81 | 339.8059 | -9.087431e-05 | 373.4342 | 6.155908 | 350.0812 | 0.01530618 | 350.0812 | 3 | 33894.98 | 3 | -9.514961e-05 | 1 | 6.548191 | 0.01640577 | -6.702% | 7.018613
2.880512 | 10.40828 |  |  | 346.4039 | -93.77458 | 474.5168 | 4.666892 | 370.7261 | 6.311444e-05 | 347.1605 | 33132.67 | 346.4039 | -9.377458e-05 | 474.5168 | 4.666892 | 370.7261 | 0.02339817 | 370.7261 | 6 | 39239.71 | 4 | -0.0001015541 | 1 | 6.201399 | 0.02419271 | -3.284% | 6.411982
2.82261 | 10.46286 |  |  | 361.1875 | -99.30257 | 575.1593 | 3.776257 | 391.3688 | 8.194374e-05 | 354.2821 | 34991.43 | 361.1875 | -9.930257e-05 | 575.1593 | 3.776257 | 391.3688 | 0.03207022 | 391.3688 | 9 | 45252.28 | 5 | -0.0001060512 | 2 | 5.891719 | 0.03380768 | -5.139% | 6.210913
2.769348 | 10.51455 |  |  | 382.3192 | -104.2907 | 673.9668 | 3.375628 | 412.6275 | 0.0001035802 | 361.0958 | 36847.75 | 382.3192 | -0.0001042907 | 673.9668 | 3.375628 | 412.6275 | 0.04274005 | 412.6275 | 11 | 51223.56 | 6 | -0.000110819 | 2 | 5.578564 | 0.04653009 | -8.145% | 6.073253
2.716039 | 10.55773 |  |  | 403.7189 | -108.4537 | 774.2135 | 3.265488 | 434.233 | 0.0001364788 | 368.1833 | 38473.83 | 403.7189 | -0.0001084537 | 774.2135 | 3.265488 | 434.233 | 0.05926361 | 434.233 | 12 | 58117.85 | 7 | -0.00011672 | 2 | 5.260301 | 0.06536005 | -9.327% | 5.801427
2.669745 | 10.6065 |  |  | 424.0556 | -113.8533 |  |  | 455.547 | 0.000172199 | 374.5676 | 40396.76 | 424.0556 | -0.0001138533 |  |  | 455.547 | 0.07844473 | 455.547 | 14 | 62069.82 | 8 | -0.0001229871 | 2 | 4.94633 | 0.08646685 | -9.278% | 5.452165
2.618796 | 10.65533 |  |  | 445.1833 | -119.8045 |  |  | 469.5622 | 0.0001978934 | 381.8549 | 42418.17 | 445.1833 | -0.0001198045 |  |  | 469.5622 | 0.09292324 | 469.5622 | 15 | 63250.13 | 9 | -0.0001274023 | 2 | 4.739878 | 0.1017049 | -8.634% | 5.187819
2.572503 | 10.7041 |  |  | 460.4992 | -124.5078 |  |  | 490.2536 | 0.0002291163 | 388.7265 | 44538.24 | 460.4992 | -0.0001245078 |  |  | 490.2536 | 0.1123251 | 490.2536 | 17 | 66999.43 | 10 | -0.0001329992 | 3 | 4.527629 | 0.1283273 | -12.47% | 5.172651
2.52849 | 10.74434 |  |  | 482.1516 | -131.423 |  |  | 511.2409 | 0.0002586444 | 395.493 | 46366.8 | 482.1516 | -0.000131423 |  |  | 511.2409 | 0.1322296 | 511.2409 | 18 | 69312.95 | 11 | -0.0001377324 | 3 | 4.341903 | 0.1548219 | -14.59% | 5.083746
2.484493 | 10.78741 |  |  | 496.418 | -134.1984 |  |  | 531.9943 | 0.0003056409 | 402.4966 | 48407.52 | 496.418 | -0.0001341984 |  |  | 531.9943 | 0.1625992 | 531.9943 | 19 | 70913.03 | 13 | -0.0001434698 | 3 | 4.158245 | 0.186743 | -12.93% | 4.775687
2.366361 | 10.89661 |  |  | 516.7571 | -139.0476 |  |  | 554.2756 | 0.000356557 | 422.5899 | 53992.75 | 516.7571 | -0.0001390476 |  |  | 554.2756 | 0.1976309 | 554.2756 | 20 | 71572.52 | 14 | -0.0001500939 | 3 | 3.961067 | 0.2256244 | -12.41% | 4.522135
2.294648 | 10.97972 |  |  | 530.7538 | -143.0608 |  |  | 575.2496 | 0.0003827051 | 435.7967 | 58671.87 | 530.7538 | -0.0001430608 |  |  | 575.2496 | 0.2201509 | 575.2496 | 21 | 71629.75 | 15 | -0.0001540019 | 4 | 3.775891 | 0.258811 | -14.94% | 4.438964
2.238931 | 11.00875 |  |  | 545.0121 | -147.7624 |  |  | 589.6292 | 0.0004241684 | 446.6417 | 60400.22 | 545.0121 | -0.0001477624 |  |  | 589.6292 | 0.2501021 | 589.6292 | 21 | 71666.2 | 17 | -0.0001591498 | 4 | 3.717587 | 0.2879018 | -13.13% | 4.279453
2.192527 | 11.03767 |  |  | 558.2186 | -151.0863 |  |  | 609.4664 | 0.0004689259 | 456.0947 | 62172.5 | 558.2186 | -0.0001510863 |  |  | 609.4664 | 0.2857946 | 609.4664 | 22 | 71386.29 | 18 | -0.0001659123 | 4 | 3.637154 | 0.3292761 | -13.21% | 4.19052
2.127435 | 11.05547 |  |  | 580.9414 | -154.9764 |  |  | 630.4891 | 0.0005074675 | 470.0497 | 63289.14 | 580.9414 | -0.0001549764 |  |  | 630.4891 | 0.3199527 | 630.4891 | 23 | 70780.05 | 20 | -0.0001720355 | 4 | 3.551914 | 0.371845 | -13.96% | 4.12799
2.071781 | 11.09584 |  |  | 587.8015 | -158.4274 |  |  | 652.8745 | 0.0005848608 | 482.6765 | 65896.79 | 587.8015 | -0.0001584274 |  |  | 652.8745 | 0.3818407 | 652.8745 | 23 | 69951.91 | 22 | -0.0001825052 | 4 | 3.461149 | 0.4395006 | -13.12% | 3.9838
2.016065 | 11.12488 |  |  | 600.7359 | -163.5396 |  |  | 674.871 | 0.0006402885 | 496.0159 | 67837.96 | 600.7359 | -0.0001635396 |  |  | 674.871 | 0.4321122 | 674.871 | 24 | 68929.09 | 24 | -0.0001879645 | 5 | 3.374634 | 0.4870214 | -11.27% | 3.803455
1.934738 | 11.15422 |  |  | 614.9977 | -167.4156 |  |  | 696.3646 | 0.0007216396 | 516.8658 | 69857.89 | 614.9977 | -0.0001674156 |  |  | 696.3646 | 0.5025242 | 696.3646 | 24 | 67789.48 | 26 | -0.0001995657 | 5 | 3.35102 | 0.5610401 | -10.43% | 3.741225
1.848724 | 11.17794 |  |  | 627.9392 | -170.8767 |  |  | 718.9284 | 0.0007674808 | 540.9136 | 71535.11 | 627.9392 | -0.0001708767 |  |  | 718.9284 | 0.5517637 | 718.9284 | 25 | 65288.63 | 27 | -0.0002086588 | 5 | 3.326229 | 0.6143907 | -10.19% | 3.703767
1.755599 | 11.17907 |  |  | 637.9675 | -175.4337 |  |  | 732.1292 | 0.0008168501 | 569.6062 | 71615.45 | 637.9675 | -0.0001754337 |  |  | 732.1292 | 0.5980397 | 732.1292 | 26 | 63775.42 | 27 | -0.0002137889 | 5 | 3.311725 | 0.644402 | -7.195% | 3.568463
1.671786 | 11.18008 |  |  | 651.6894 | -181.9231 |  |  | 754.7328 | 0.0008728315 | 598.1626 | 71687.83 | 651.6894 | -0.0001819231 |  |  | 754.7328 | 0.6587546 | 754.7328 | 26 | 61122.67 | 29 | -0.0002200678 | 5 | 3.286891 | 0.6797091 | -3.083% | 3.391445
1.597223 | 11.16963 |  |  | 664.6186 | -188.2736 |  |  |  |  | 626.0868 | 70942.91 | 664.6186 | -0.0001882736
1.510971 | 11.15082 |  |  | 671.2387 | -185.9455 |  |  |  |  | 661.8262 | 69620.74 | 671.2387 | -0.0001859455 |  |  |  |  | ZT Error check using linear interp
1.433984 | 11.12339 |  |  | 679.68 | -190.6375 |  |  |  |  | 697.3579 | 67736.81 | 679.68 | -0.0001906375
1.373151 | 11.07023 |  |  | 686.8004 | -195.0521 |  |  |  |  | 728.2518 | 64230.46 | 686.8004 | -0.0001950521
1.321631 | 11.01697 |  |  | 700.2585 | -201.4034 |  |  |  |  | 756.6406 | 60898.78 | 700.2585 | -0.0002014034
|  |  |  | 735.1034 | -214.9447 | [6 empty] | 735.1034 | -0.0002149447
|  |  |  | 747.7827 | -217.855 | [6 empty] | 747.7827 | -0.000217855
|  |  |  | 761.2495 | -222.1425 | [6 empty] | 761.2495 | -0.0002221425
|  |  |  | 769.9733 | -222.5697 | [6 empty] | 769.9733 | -0.0002225697
by 손지희
T | cond | T | resi | T | seeb | T | TC | T | Z
[K] | [S/m] | [K] | [Ohm m] | [K] | [μV/K] | [K] | [W/m K] | [K] | [/K]
506.232 | 49620.2 |  |  | 331.045 | -86.198 | 328.097 | 7.17913 | 332.615 | 2.31708e-05
524.097 | 50723.2 |  |  | 345.696 | -92.0197 | 372.948 | 6.57942 | 352.46 | 3.86477e-05
541.954 | 52009.3 |  |  | 361.579 | -97.2019 | 474.291 | 5.48072 | 370.928 | 6.20414e-05
564.93 | 53296.7 |  |  | 378.694 | -101.745 | 575.603 | 4.76297 | 390.772 | 7.75183e-05
595.577 | 54769 |  |  | 397.046 | -105.005 | 674.189 | 4.50627 | 413.465 | 9.82137e-05
621.086 | 56606.3 |  |  | 415.386 | -109.551 | 770.963 | 4.51015 | 433.393 | 0.000132111
654.266 | 58628.5 |  |  | 432.488 | -115.379 |  |  | 456.158 | 0.000168596
692.583 | 60285.8 |  |  | 453.273 | -120.574 |  |  | 470.389 | 0.000192056
730.926 | 61393.8 |  |  | 470.375 | -126.402 |  |  | 493.142 | 0.000225909
774.397 | 62320 |  |  | 488.703 | -132.233 |  |  | 511.658 | 0.000259829
810.224 | 62511.8 |  |  | 504.598 | -136.13 |  |  | 533.034 | 0.000301599
846.06 | 62520.6 |  |  | 527.828 | -141.974 |  |  | 554.47 | 0.000356526
884.464 | 62346.8 |  |  | 543.716 | -146.513 |  |  | 577.163 | 0.000377222
910.114 | 61254.5 |  |  | 560.837 | -150.413 |  |  | 591.478 | 0.000419103
925.507 | 60525.8 |  |  | 579.195 | -153.031 |  |  | 608.654 | 0.000468834
|  |  |  | 595.084 | -157.571 |  |  | 631.382 | 0.000497424
|  |  |  | 608.498 | -164.675 |  |  | 654.399 | 0.000589171
|  |  |  | 624.369 | -171.142 |  |  | 677.247 | 0.000644076
|  |  |  | 640.252 | -176.324 |  |  | 698.815 | 0.00072795
|  |  |  | 654.885 | -184.074 |  |  | 720.168 | 0.000764457
|  |  |  | 670.774 | -188.614 |  |  | 733.106 | 0.000814255
|  |  |  | 689.084 | -196.373 |  |  | 758.755 | 0.000863852
|  |  |  | 702.504 | -202.834
|  |  |  | 723.277 | -209.314
|  |  |  | 744.049 | -215.794
|  |  |  | 761.164 | -220.337
|  |  |  | 769.706 | -224.215

## #00176
DATA 추출 | [9 empty] | DATA in SI unit
T | cond | T | resi | T | seeb | T | TC | T | ZT | T | cond | T | seeb | T | TC | T | ZT |  | T | T0 idx | cond | T0 idx | seeb | T0 idx | TC | ZT, interp | rel Error
[℃] | [10^3S/m] | [℃] | [μOhm m] | [℃] | [μV/K] | [℃] | [W/m K] | [℃] | [1] | [K] | [S/m] | [K] | [V/K] | [K] | [W/m/K] | [K] | [1] |  | [K] | [K] | [S/m] | [K] | [V/K] | [K] | [W/m/K] | [1] | [%]
|  | 26.3843 | 4.41872 | 28.3774 | -139.897 | 29.3469 | 3.35435 | 30.4705 | 0.406856 | 299.3843 | 226309.9 | 301.3774 | -0.000139897 | 302.3469 | 3.35435 | 303.4705 | 0.406856 | 0.4007084 | 303.4705 | 1 | 224702.3 | 1 | -0.0001400315 | 1 | 3.350244 | 0.3991158 | 1.939%
|  | 53.8017 | 4.63987 | 50.4291 | -141.314 | 53.8109 | 3.26496 | 53.076 | 0.457436 | 326.8017 | 215523.3 | 323.4291 | -0.000141314 | 326.8109 | 3.26496 | 326.076 | 0.457436 | 0.4298387 | 326.076 | 1 | 215808.8 | 2 | -0.0001421187 | 1 | 3.267645 | 0.4349661 | 5.166%
|  | 101.311 | 5.0806 | 99.9865 | -156.38 | 98.9725 | 3.10863 | 103.947 | 0.580332 | 374.311 | 196827.1 | 372.9865 | -0.00015638 | 371.9725 | 3.10863 | 376.947 | 0.580332 | 0.5836583 | 376.947 | 3 | 195711.3 | 3 | -0.0001574367 | 3 | 3.096035 | 0.5906123 | -1.741%
|  | 150.611 | 5.68315 | 151.389 | -170.095 | 151.646 | 2.97527 | 151.088 | 0.732373 | 423.611 | 175958.8 | 424.389 | -0.000170095 | 424.646 | 2.97527 | 424.088 | 0.732373 | 0.7256439 | 424.088 | 4 | 175795.6 | 3 | -0.0001700147 | 3 | 2.976683 | 0.7239427 | 1.164%
|  | 199.911 | 6.28571 | 199.135 | -179.727 | 200.546 | 2.88698 | 201.98 | 0.877087 | 472.911 | 159091 | 472.135 | -0.000179727 | 473.546 | 2.88698 | 474.98 | 0.877087 | 0.845481 | 474.98 | 5 | 158604 | 5 | -0.0001801853 | 5 | 2.883965 | 0.8480821 | 3.42%
|  | 249.239 | 6.78064 | 250.564 | -188.011 | 253.212 | 2.77624 | 252.851 | 0.999983 | 522.239 | 147478.7 | 523.564 | -0.000188011 | 526.212 | 2.77624 | 525.851 | 0.999983 | 0.9874191 | 525.851 | 6 | 146698.4 | 6 | -0.0001885809 | 5 | 2.776999 | 0.9878879 | 1.224%
|  | 300.384 | 7.32977 | 300.135 | -200.363 | 302.083 | 2.77845 | 301.85 | 1.13018 | 573.384 | 136429.9 | 573.135 | -0.000200363 | 575.083 | 2.77845 | 574.85 | 1.13018 | 1.133174 | 574.85 | 7 | 136119.1 | 7 | -0.0002006392 | 6 | 2.778439 | 1.133717 | -0.312%
|  | 353.333 | 7.98693 | 351.565 | -208.647 | 350.962 | 2.75804 | 354.601 | 1.25305 | 626.333 | 125204.6 | 624.565 | -0.000208647 | 623.962 | 2.75804 | 627.601 | 1.25305 | 1.240302 | 627.601 | 8 | 124997.6 | 8 | -0.0002088955 | 8 | 2.758205 | 1.24113 | 0.9605%
|  | 402.647 | 8.53567 | 403.014 | -212.859 | 401.713 | 2.76034 | 403.536 | 1.31779 | 675.647 | 117155.4 | 676.014 | -0.000212859 | 674.713 | 2.76034 | 676.536 | 1.31779 | 1.300992 | 676.536 | 9 | 117016.1 | 9 | -0.0002129198 | 9 | 2.761266 | 1.299751 | 1.388%
|  | 451.947 | 9.13822 | 450.781 | -218.419 | 450.577 | 2.78517 | 450.584 | 1.37529 | 724.947 | 109430.5 | 723.781 | -0.000218419 | 723.577 | 2.78517 | 723.584 | 1.37529 | 1.356302 | 723.584 | 9 | 109644.1 | 9 | -0.0002183961 | 10 | 2.785197 | 1.358651 | 1.225%
ZT Error check using linear interp

## #00177
DATA 추출 | [9 empty] | DATA in SI unit
T | cond | T | resi | T | seeb | T | TC | T | ZT | T | cond | T | seeb | T | TC | T | ZT |  | T | T0 idx | cond | T0 idx | seeb | T0 idx | TC | ZT, interp | rel Error | abs Error
[K] | [10^3S/m] | [K] | [Ohm m] | [K] | [μV/K] | [K] | [W/m K] | [K] | [1] | [K] | [S/m] | [K] | [V/K] | [K] | [W/m/K] | [K] | [1] |  | [K] | [K] | [S/m] | [K] | [V/K] | [K] | [W/m/K] | [1] | [%] | [1]
325.171 | 1.538 |  |  | 324.94 | -413.133 | 307.619 | 2.85204 | 331.746 | 0.0394667 | 325.171 | 1538 | 324.94 | -0.000413133 | 307.619 | 2.85204 | 331.746 | 0.0394667 | 0.03053418 | 331.746 | 1 | 1603.03 | 1 | -0.0004143471 | 1 | 2.736396 | 0.03336544 | 18.29% | 0.00610126
378.563 | 2.06607 |  |  | 376.755 | -422.376 | 361.905 | 2.59184 | 385.317 | 0.0696 | 378.563 | 2066.07 | 376.755 | -0.000422376 | 361.905 | 2.59184 | 385.317 | 0.0696 | 0.05479658 | 385.317 | 2 | 2068.367 | 2 | -0.0004250628 | 2 | 2.497771 | 0.05765001 | 20.73% | 0.01194999
431.961 | 2.08423 |  |  | 431.579 | -439.58 | 419.048 | 2.36224 | 437.897 | 0.0909333 | 431.961 | 2084.23 | 431.579 | -0.00043958 | 419.048 | 2.36224 | 437.897 | 0.0909333 | 0.07465681 | 437.897 | 3 | 2047.034 | 3 | -0.0004389771 | 3 | 2.285224 | 0.07558785 | 20.3% | 0.01534545
483.421 | 1.76177 |  |  | 485.351 | -434.449 | 475.238 | 2.13265 | 489.484 | 0.0994667 | 483.421 | 1761.77 | 485.351 | -0.000434449 | 475.238 | 2.13265 | 489.484 | 0.0994667 | 0.07632129 | 489.484 | 4 | 1783.132 | 4 | -0.0004324213 | 4 | 2.108121 | 0.07741774 | 28.48% | 0.02204896
536.817 | 1.9499 |  |  | 538.076 | -408.581 | 528.571 | 2.04082 | 543.056 | 0.0885333 | 536.817 | 1949.9 | 538.076 | -0.000408581 | 528.571 | 2.04082 | 543.056 | 0.0885333 | 0.08661809 | 543.056 | 5 | 1971.184 | 5 | -0.0004033643 | 5 | 2.02918 | 0.08583137 | 3.148% | 0.002701931
592.155 | 2.13868 |  |  | 591.721 | -352.386 | 585.714 | 1.9949 | 595.635 | 0.0797333 | 592.155 | 2138.68 | 591.721 | -0.000352386 | 585.714 | 1.9949 | 595.635 | 0.0797333 | 0.07929434 | 595.635 | 6 | 2185.852 | 6 | -0.000347852 | 6 | 2.011682 | 0.07831242 | 1.814% | 0.001420885
643.603 | 2.83607 |  |  | 644.358 | -291.411 | 640 | 2.08673 | 647.222 | 0.0762667 | 643.603 | 2836.07 | 644.358 | -0.000291411 | 640 | 2.08673 | 647.222 | 0.0762667 | 0.07469918 | 647.222 | 7 | 2895.976 | 7 | -0.0002887393 | 7 | 2.100502 | 0.07439384 | 2.517% | 0.001872857
696.021 | 3.70375 |  |  | 696.031 | -243.208 | 696.19 | 2.19388 |  |  | 696.021 | 3703.75 | 696.031 | -0.000243208 | 696.19 | 2.19388
750.376 | 4.91204 |  |  | 751.684 | -193.384 | 750.476 | 2.39286 |  |  | 750.376 | 4912.04 | 751.684 | -0.000193384 | 750.476 | 2.39286 |  |  |  | ZT Error check using linear interp

## #00178
DATA 추출 | [9 empty] | DATA in SI unit
T | cond | T | resi | T | seeb | T | TC | T | ZT | T | cond | T | seeb | T | TC | T | ZT |  | T | T0 idx | cond | T0 idx | seeb | T0 idx | TC | ZT, interp | rel Error | abs Error
[K] | [S/cm] | [K] | [Ohm m] | [K] | [μV/K] | [K] | [W/m K] | [K] | [1] | [K] | [S/m] | [K] | [V/K] | [K] | [W/m/K] | [K] | [1] |  | [K] | [K] | [S/m] | [K] | [V/K] | [K] | [W/m/K] | [1] | [%] | [1]
|  | 298.969 | 1.51343e-05 | 296.903 | -80.298 | 300.136 | 2.96871 | 298.121 | 0.0513668 | 298.969 | 66075.07 | 296.903 | -8.0298e-05 | 300.136 | 2.96871 | 298.121 | 0.0513668 | 0.04278307 | 298.121 | #N/A | #N/A | 1 | -8.074563e-05 | #N/A | #N/A | #N/A | #N/A | #N/A
|  | 323.711 | 1.41194e-05 | 324.403 | -90.4046 | 330.28 | 2.80423 | 319.889 | 0.0738931 | 323.711 | 70824.54 | 324.403 | -9.04046e-05 | 330.28 | 2.80423 | 319.889 | 0.0738931 |  | 319.889 | 1 | 70090.87 | 1 | -8.874565e-05 | 1 | 2.860928 | 0.06172313 | 19.72% | 0.01216997
|  | 351.203 | 1.35224e-05 | 349.135 | -97.7495 | 363.174 | 2.63953 | 349.847 | 0.0965332 | 351.203 | 73951.37 | 349.135 | -9.77495e-05 | 363.174 | 2.63953 | 349.847 | 0.0965332 |  | 349.847 | 2 | 73797.14 | 3 | -9.806659e-05 | 2 | 2.706258 | 0.09174675 | 5.217% | 0.004786455
|  | 378.694 | 1.31642e-05 | 373.905 | -108.781 | 387.896 | 2.60512 | 377.038 | 0.130247 | 378.694 | 75963.6 | 373.905 | -0.000108781 | 387.896 | 2.60512 | 377.038 | 0.130247 |  | 377.038 | 3 | 75842.39 | 4 | -0.000109723 | 3 | 2.620233 | 0.1313871 | -0.8678% | -0.001140121
|  | 406.186 | 1.28657e-05 | 401.386 | -117.044 | 420.884 | 2.60245 | 398.768 | 0.163885 | 406.186 | 77726.05 | 401.386 | -0.000117044 | 420.884 | 2.60245 | 398.768 | 0.163885 |  | 398.768 | 4 | 77250.5 | 4 | -0.0001162568 | 4 | 2.60424 | 0.1598738 | 2.509% | 0.00401115
|  | 428.179 | 1.23881e-05 | 426.1 | -122.546 | 451.048 | 2.47038 | 423.154 | 0.219783 | 428.179 | 80722.63 | 426.1 | -0.000122546 | 451.048 | 2.47038 | 423.154 | 0.219783 |  | 423.154 | 5 | 80037.96 | 5 | -0.0001218901 | 5 | 2.592511 | 0.1940935 | 13.24% | 0.02568948
|  | 444.674 | 1.21493e-05 | 445.362 | -130.819 | 481.193 | 2.3059 | 447.539 | 0.275682 | 444.674 | 82309.27 | 445.362 | -0.000130819 | 481.193 | 2.3059 | 447.539 | 0.275682 |  | 447.539 | 7 | 82158.95 | 7 | -0.0001313783 | 5 | 2.485744 | 0.2553153 | 7.977% | 0.02036665
|  | 474.914 | 1.23881e-05 | 481.072 | -139.994 | 505.934 | 2.3039 | 474.711 | 0.314951 | 474.914 | 80722.63 | 481.072 | -0.000139994 | 505.934 | 2.3039 | 474.711 | 0.314951 |  | 474.711 | 7 | 80733.28 | 7 | -0.0001383597 | 6 | 2.341268 | 0.3133645 | 0.5063% | 0.00158649
|  | 499.656 | 1.25075e-05 | 522.242 | -147.32 | 530.618 | 2.20468 | 499.116 | 0.365294 | 499.656 | 79952.03 | 522.242 | -0.00014732 | 530.618 | 2.20468 | 499.116 | 0.365294 |  | 499.116 | 8 | 79968.85 | 8 | -0.0001432048 | 7 | 2.304451 | 0.3551978 | 2.842% | 0.01009624
|  | 527.148 | 1.2209e-05 | 538.737 | -152.831 | 563.587 | 2.1696 | 520.716 | 0.437822 | 527.148 | 81906.79 | 538.737 | -0.000152831 | 563.587 | 2.1696 | 520.716 | 0.437822 |  | 520.716 | 9 | 81449.46 | 8 | -0.0001470485 | 8 | 2.244482 | 0.4085958 | 7.153% | 0.02922621
|  | 549.141 | 1.25075e-05 | 577.158 | -159.239 | 599.268 | 2.06949 | 545.102 | 0.493721 | 549.141 | 79952.03 | 577.158 | -0.000159239 | 599.268 | 2.06949 | 545.102 | 0.493721 |  | 545.102 | 10 | 80311.02 | 10 | -0.0001538926 | 9 | 2.189269 | 0.4735755 | 4.254% | 0.0201455
|  | 573.883 | 1.25075e-05 | 604.612 | -164.737 | 629.507 | 2.06704 | 572.18 | 0.560769 | 573.883 | 79952.03 | 604.612 | -0.000164737 | 629.507 | 2.06704 | 572.18 | 0.560769 |  | 572.18 | 11 | 79952.03 | 10 | -0.0001584088 | 10 | 2.145491 | 0.5350494 | 4.807% | 0.02571962
|  | 606.873 | 1.27463e-05 | 629.288 | -166.552 | 651.442 | 1.96804 | 596.454 | 0.650002 | 606.873 | 78454.14 | 629.288 | -0.000166552 | 651.442 | 1.96804 | 596.454 | 0.650002 |  | 596.454 | 12 | 78927.21 | 11 | -0.0001631033 | 10 | 2.077385 | 0.6028537 | 7.821% | 0.04714829
|  | 626.117 | 1.28657e-05 | 643.061 | -173.909 | 679.008 | 2.09543 | 618.222 | 0.672528 | 626.117 | 77726.05 | 643.061 | -0.000173909 | 679.008 | 2.09543 | 618.222 | 0.672528 |  | 618.222 | 13 | 78024.75 | 12 | -0.0001657381 | 11 | 2.067954 | 0.6407379 | 4.961% | 0.0317901
|  | 650.859 | 1.31045e-05 | 673.216 | -175.718 | 703.598 | 1.83419 | 647.882 | 0.78406 | 650.859 | 76309.66 | 673.216 | -0.000175718 | 703.598 | 1.83419 | 647.882 | 0.78406 |  | 647.882 | 14 | 76480.09 | 14 | -0.0001741982 | 12 | 1.984107 | 0.7578207 | 3.462% | 0.02623928
|  | 672.852 | 1.3403e-05 | 703.344 | -174.762 | 731.126 | 1.89677 | 669.687 | 0.795475 | 672.852 | 74610.16 | 703.344 | -0.000174762 | 731.126 | 1.89677 | 669.687 | 0.795475 |  | 669.687 | 15 | 74854.74 | 14 | -0.0001755063 | 13 | 2.052355 | 0.7523571 | 5.731% | 0.04311787
|  | 700.344 | 1.36418e-05 | 730.797 | -180.26 | 758.616 | 1.89454 | 696.691 | 0.884745 | 700.344 | 73304.11 | 730.797 | -0.00018026 | 758.616 | 1.89454 | 696.691 | 0.884745 |  | 696.691 | 16 | 73477.65 | 15 | -0.0001749731 | 14 | 1.907569 | 0.8215952 | 7.686% | 0.06314985
|  | 727.835 | 1.4e-05 | 758.241 | -184.837 | 799.813 | 1.82639 | 718.44 | 0.912827 | 727.835 | 71428.57 | 758.241 | -0.000184837 | 799.813 | 1.82639 | 718.44 | 0.912827 |  | 718.44 | 17 | 72069.53 | 16 | -0.0001777853 | 15 | 1.867931 | 0.876139 | 4.187% | 0.036688
|  | 749.828 | 1.44776e-05 | 782.936 | -188.495 | 824.536 | 1.79198 | 748.342 | 0.952135 | 749.828 | 69072.22 | 782.936 | -0.000188495 | 824.536 | 1.79198 | 748.342 | 0.952135 |  | 748.342 | 18 | 69231.43 | 17 | -0.0001831861 | 16 | 1.895373 | 0.9172624 | 3.802% | 0.03487255
|  | 774.57 | 1.48358e-05 | 807.593 | -188.467 | 851.988 | 1.72494 | 775.589 | 0.969181 | 774.57 | 67404.52 | 807.593 | -0.000188467 | 851.988 | 1.72494 | 775.589 | 0.969181 |  | 775.589 | 20 | 67209.83 | 18 | -0.0001874067 | 17 | 1.866462 | 0.9808791 | -1.193% | -0.01169807
|  | 802.062 | 1.60896e-05 | 843.209 | -188.426 | 884.938 | 1.65746 | 794.663 | 0.980558 | 802.062 | 62151.95 | 843.209 | -0.000188426 | 884.938 | 1.65746 | 794.663 | 0.980558 |  | 794.663 | 20 | 63565.59 | 19 | -0.0001884817 | 17 | 1.834909 | 0.9779772 | 0.2639% | 0.002580754
|  | 821.306 | 1.66866e-05 | 870.606 | -188.394 | 904.181 | 1.6559 | 821.965 | 0.980937 | 821.306 | 59928.33 | 870.606 | -0.000188394 | 904.181 | 1.6559 | 821.965 | 0.980937 |  | 821.965 | 22 | 59845.96 | 20 | -0.0001884505 | 18 | 1.795558 | 0.9729332 | 0.8226% | 0.008003794
|  | 848.797 | 1.77015e-05 | 900.724 | -186.516 | 928.96 | 1.71871 | 841.152 | 0.95898 | 848.797 | 56492.39 | 900.724 | -0.000186516 | 928.96 | 1.71871 | 841.152 | 0.95898 | 0.9618204 | 841.152 | 22 | 57447.89 | 20 | -0.0001884284 | 19 | 1.751402 | 0.9796145 | -2.106% | -0.02063451
|  | 873.539 | 1.87164e-05 | 925.381 | -186.488 |  |  | 876.757 | 0.926138 | 873.539 | 53429.08 | 925.381 | -0.000186488 |  |  | 876.757 | 0.926138 |  | 876.757 | 24 | 52973.4 | 22 | -0.0001880105 | 20 | 1.674214 | 0.9805958 | -5.554% | -0.05445777
|  | 898.282 | 2.00299e-05 |  |  |  |  | 895.999 | 0.887514 | 898.282 | 49925.36 |  |  |  |  | 895.999 | 0.887514 |  | 895.999 | 24 | 50248.64 | 22 | -0.0001868106 | 21 | 1.656563 | 0.9484774 | -6.428% | -0.06096341
|  | 928.522 | 2.21194e-05 |  |  |  |  | 920.72 | 0.843409 | 928.522 | 45209.18 |  |  |  |  | 920.72 | 0.843409 |  | 920.72 | 25 | 46425.97 | 23 | -0.0001864933 | 22 | 1.697823 | 0.8756338 | -3.68% | -0.03222483
ZT Error check using linear interp

## #00179
DATA 추출 | [9 empty] | DATA in SI unit
T | cond | T | resi | T | seeb | T | TC | T | ZT | T | cond | T | seeb | T | TC | T | ZT |  | T | T0 idx | cond | T0 idx | seeb | T0 idx | TC | ZT, interp | rel Error | abs Error
[K] | [S/cm] | [K] | [Ohm m] | [K] | [μV/K] | [K] | [W/m K] | [K] | [1] | [K] | [S/m] | [K] | [V/K] | [K] | [W/m/K] | [K] | [1] |  | [K] | [K] | [S/m] | [K] | [V/K] | [K] | [W/m/K] | [1] | [%] | [1]
|  | 300.3777 | 0.0005049543 | 297.049 | 29.0749 | 296.334 | 4.10688 | 302.213 | -0.00034979 | 300.3777 | 1980.377 | 297.049 | 2.90749e-05 | 296.334 | 4.10688 | 302.213 | -0.00034979 | 0.0001231929 | 302.213 | 1 | 2016.51 | 1 | 3.5435e-05 | 1 | 4.01508 | 0.000190583 | -283.5% | -0.000540373
|  | 320.5204 | 0.0004207109 | 320.656 | 58.1498 | 320.044 | 3.73665 | 344.075 | 0.00231966 | 320.5204 | 2376.929 | 320.656 | 5.81498e-05 | 320.044 | 3.73665 | 344.075 | 0.00231966 | 0.0007400881 | 344.075 | 2 | 2765.241 | 2 | 0.0001006299 | 2 | 3.50635 | 0.002747799 | -15.58% | -0.0004281387
|  | 349.3915 | 0.0003505221 | 346.885 | 105.727 | 348.973 | 3.45941 | 372.9 | 0.00785186 | 349.3915 | 2852.887 | 346.885 | 0.000105727 | 348.973 | 3.45941 | 372.9 | 0.00785186 | 0.003437532 | 372.9 | 3 | 3141.217 | 4 | 0.0001271409 | 3 | 3.255632 | 0.005816017 | 35% | 0.002035843
|  | 378.2627 | 0.0003118189 | 370.492 | 124.229 | 377.894 | 3.2131 | 401.726 | 0.0133841 | 378.2627 | 3206.99 | 370.492 | 0.000124229 | 377.894 | 3.2131 | 401.726 | 0.0133841 | 0.006187985 | 401.726 | 4 | 3439.366 | 5 | 0.000166034 | 4 | 3.111954 | 0.01223965 | 9.35% | 0.00114445
|  | 403.441 | 0.0002893224 | 396.721 | 155.947 | 406.781 | 3.0905 | 422.725 | 0.0203522 | 403.441 | 3456.351 | 396.721 | 0.000155947 | 406.781 | 3.0905 | 422.725 | 0.0203522 | 0.01149744 | 422.725 | 5 | 3596.243 | 6 | 0.0002059395 | 5 | 3.044156 | 0.02117968 | -3.907% | -0.000827484
|  | 426.2694 | 0.000276094 | 420.328 | 203.524 | 427.781 | 3.02946 | 448.988 | 0.0301187 | 426.2694 | 3621.955 | 420.328 | 0.000203524 | 427.781 | 3.02946 | 448.988 | 0.0301187 | 0.02223534 | 448.988 | 7 | 3690.398 | 6 | 0.0002324055 | 7 | 2.807212 | 0.03188053 | -5.526% | -0.00176183
|  | 447.7549 | 0.0002709735 | 449.18 | 232.599 | 446.202 | 2.81367 | 470.175 | 0.0525789 | 447.7549 | 3690.398 | 449.18 | 0.000232599 | 446.202 | 2.81367 | 470.175 | 0.0525789 | 0.03336378 | 470.175 | 8 | 3690.88 | 8 | 0.000277549 | 7 | 2.758101 | 0.0484684 | 8.481% | 0.004110501
|  | 469.5762 | 0.0002709735 | 470.164 | 277.533 | 472.449 | 2.75283 | 491.26 | 0.0665889 | 469.5762 | 3690.398 | 470.164 | 0.000277533 | 472.449 | 2.75283 | 491.26 | 0.0665889 | 0.05072645 | 491.26 | 9 | 3707.533 | 8 | 0.0003082404 | 8 | 2.775745 | 0.06234421 | 6.808% | 0.004244689
|  | 491.0617 | 0.0002697083 | 493.77 | 311.894 | 498.669 | 2.78477 | 525.639 | 0.0988616 | 491.0617 | 3707.709 | 493.77 | 0.000311894 | 498.669 | 2.78477 | 525.639 | 0.0988616 | 0.06807975 | 525.639 | 10 | 3653.649 | 10 | 0.0003678961 | 10 | 2.626818 | 0.09895429 | -0.09367% | -9.268789e-05
|  | 510.5329 | 0.0002709735 | 525.246 | 367.401 | 522.318 | 2.63104 | 549.475 | 0.124129 | 510.5329 | 3690.398 | 525.246 | 0.000367401 | 522.318 | 2.63104 | 549.475 | 0.124129 | 0.1040338 | 549.475 | 11 | 3578.668 | 11 | 0.0003967768 | 11 | 2.601157 | 0.1190132 | 4.298% | 0.005115767
|  | 531.6828 | 0.0002748048 | 546.229 | 393.833 | 545.933 | 2.60102 | 573.328 | 0.150805 | 531.6828 | 3638.946 | 546.229 | 0.000393833 | 545.933 | 2.60102 | 573.328 | 0.150805 | 0.1244111 | 573.328 | 12 | 3599.61 | 12 | 0.0004180102 | 11 | 2.602083 | 0.1385834 | 8.819% | 0.01222163
|  | 556.5254 | 0.0002813112 | 572.459 | 417.621 | 574.786 | 2.60214 | 602.358 | 0.173238 | 556.5254 | 3554.782 | 572.459 | 0.000417621 | 574.786 | 2.60214 | 602.358 | 0.173238 | 0.1435165 | 602.358 | 13 | 3805.852 | 13 | 0.0004211488 | 12 | 2.521989 | 0.1612258 | 7.451% | 0.01201224
|  | 581.7037 | 0.000276094 | 596.066 | 428.194 | 606.286 | 2.51057 | 625.989 | 0.181605 | 581.7037 | 3621.955 | 596.066 | 0.000428194 | 606.286 | 2.51057 | 625.989 | 0.181605 | 0.1655841 | 625.989 | 14 | 4280.005 | 14 | 0.0003934868 | 13 | 2.537155 | 0.1635025 | 11.07% | 0.01810251
|  | 605.2035 | 0.0002610157 | 619.672 | 401.762 | 629.884 | 2.54241 | 644.408 | 0.191399 | 605.2035 | 3831.187 | 619.672 | 0.000401762 | 629.884 | 2.54241 | 644.408 | 0.191399 | 0.1567424 | 644.408 | 15 | 4901.712 | 14 | 0.0003693581 | 14 | 2.54297 | 0.1694583 | 12.95% | 0.02194073
|  | 630.0462 | 0.0002289581 | 645.902 | 367.401 | 653.49 | 2.54332 | 673.234 | 0.196932 | 630.0462 | 4367.611 | 645.902 | 0.000367401 | 653.49 | 2.54332 | 673.234 | 0.196932 | 0.1560593 | 673.234 | 16 | 5890.397 | 15 | 0.0003498737 | 15 | 2.621774 | 0.1851561 | 6.36% | 0.01177586
|  | 654.8888 | 0.000188983 | 674.754 | 348.899 | 677.071 | 2.63702 | 702.025 | 0.199647 | 654.8888 | 5291.481 | 674.754 | 0.000348899 | 677.071 | 2.63702 | 702.025 | 0.199647 | 0.1714809 | 702.025 | 17 | 6917.472 | 17 | 0.0003093094 | 16 | 2.608574 | 0.1781079 | 12.09% | 0.02153912
|  | 681.0743 | 0.000162698 | 698.361 | 311.894 | 703.309 | 2.60711 | 728.219 | 0.20378 | 681.0743 | 6146.358 | 698.361 | 0.000311894 | 703.309 | 2.60711 | 728.219 | 0.20378 | 0.167007 | 728.219 | 19 | 7846.321 | 18 | 0.0002927272 | 17 | 2.657052 | 0.1842698 | 10.59% | 0.01951024
|  | 703.5669 | 0.0001433851 | 724.59 | 293.392 | 734.767 | 2.67018 | 751.798 | 0.207922 | 703.5669 | 6974.225 | 724.59 | 0.000293392 | 734.767 | 2.67018 | 751.798 | 0.207922 | 0.1690258 | 751.798 | 20 | 8895.007 | 18 | 0.0002884074 | 18 | 2.737853 | 0.2031655 | 2.341% | 0.004756479
|  | 728.0739 | 0.0001275531 | 753.443 | 288.106 | 774.067 | 2.82634 | 785.886 | 0.216253 | 728.0739 | 7839.871 | 753.443 | 0.000288106 | 774.067 | 2.82634 | 785.886 | 0.216253 | 0.1809459 | 785.886 | 21 | 10516.58 | 20 | 0.0002684304 | 19 | 2.860007 | 0.2082237 | 3.856% | 0.008029269
|  | 750.9022 | 0.0001129394 | 777.049 | 272.247 | 829.106 | 2.98312 | 817.377 | 0.226001 | 750.9022 | 8854.305 | 777.049 | 0.000272247 | 829.106 | 2.98312 | 817.377 | 0.226001 | 0.1798177 | 817.377 | 22 | 12249.57 | 21 | 0.0002562671 | 19 | 2.94971 | 0.2229203 | 1.382% | 0.003080655
|  | 774.0663 | 0.0001009404 | 795.41 | 264.317 | 852.686 | 3.07681 | 840.974 | 0.231552 | 774.0663 | 9906.836 | 795.41 | 0.000264317 | 852.686 | 3.07681 | 840.974 | 0.231552 | 0.1891764 | 840.974 | 23 | 13680.84 | 22 | 0.0002486922 | 20 | 3.030275 | 0.2348214 | -1.392% | -0.003269384
|  | 796.8947 | 9.02162e-05 | 824.262 | 253.744 | 873.635 | 3.20134 | 867.185 | 0.237093 | 796.8947 | 11084.48 | 824.262 | 0.000253744 | 873.635 | 3.20134 | 867.185 | 0.237093 |  | 867.185 | 24 | 15277.24 | 23 | 0.0002396977 | 21 | 3.162998 | 0.2406498 | -1.478% | -0.00355681
|  | 820.0587 | 8.063137e-05 | 850.492 | 245.815 | 905.059 | 3.38813 | 888.167 | 0.242653 | 820.0587 | 12402.12 | 850.492 | 0.000245815 | 905.059 | 3.38813 | 888.167 | 0.242653 |  | 888.167 | 25 | 17584.49 | 24 | 0.0002327019 | 22 | 3.287721 | 0.2572346 | -5.669% | -0.01458158
|  | 845.2371 | 7.172839e-05 | 879.344 | 235.242 | 926.008 | 3.51265 | 909.167 | 0.249621 | 845.2371 | 13941.48 | 879.344 | 0.000235242 | 926.008 | 3.51265 | 909.167 | 0.249621 |  | 909.167 | 27 | 18800.72 | 25 | 0.000228031 | 23 | 3.412548 | 0.2604518 | -4.158% | -0.01083085
|  | 870.0797 | 6.471063e-05 | 897.705 | 229.956 |  |  | 932.781 | 0.25658 | 870.0797 | 15453.41 | 897.705 | 0.000229956 |  |  | 932.781 | 0.25658 |  | 932.781 | 27 | 19289.04 | 26 | 0.0002255407 | 24 | 3.538342 | 0.2586666 | -0.8067% | -0.002086578
|  | 890.5581 | 5.597157e-05 | 929.18 | 224.67 |  |  |  |  | 890.5581 | 17866.21 | 929.18 | 0.00022467
|  | 896.9366 | 5.391472e-05 | [6 empty] | 896.9366 | 18547.81
ZT Error check using linear interp
by 박수지
T | cond | T | resi | T | seeb | T | TC | T | ZT
[K] | [S/cm] | [K] | [Ohm m] | [K] | [μV/K] | [K] | [W/m K] | [K] | [1]
|  | 297.049 | 0.000491461 | 297.049 | 29.0749 | 296.334 | 4.10688 | 302.213 | -0.00034979
|  | 318.033 | 0.00040898 | 320.656 | 58.1498 | 320.044 | 3.73665 | 344.075 | 0.00231966
|  | 354.754 | 0.000328063 | 346.885 | 105.727 | 348.973 | 3.45941 | 372.9 | 0.00785186
|  | 380.984 | 0.000304819 | 370.492 | 124.229 | 377.894 | 3.2131 | 401.726 | 0.0133841
|  | 409.836 | 0.000283222 | 396.721 | 155.947 | 406.781 | 3.0905 | 422.725 | 0.0203522
|  | 436.066 | 0.000253662 | 420.328 | 203.524 | 427.781 | 3.02946 | 448.988 | 0.0301187
|  | 459.672 | 0.000273005 | 449.18 | 232.599 | 446.202 | 2.81367 | 470.175 | 0.0525789
|  | 506.885 | 0.000263156 | 470.164 | 277.533 | 472.449 | 2.75283 | 491.26 | 0.0665889
|  | 530.492 | 0.000263156 | 493.77 | 311.894 | 498.669 | 2.78477 | 525.639 | 0.0988616
|  | 556.721 | 0.000273005 | 525.246 | 367.401 | 522.318 | 2.63104 | 549.475 | 0.124129
|  | 588.197 | 0.000263156 | 546.229 | 393.833 | 545.933 | 2.60102 | 573.328 | 0.150805
|  | 617.049 | 0.000227187 | 572.459 | 417.621 | 574.786 | 2.60214 | 602.358 | 0.173238
|  | 651.148 | 0.000189058 | 596.066 | 428.194 | 606.286 | 2.51057 | 625.989 | 0.181605
|  | 674.754 | 0.000163217 | 619.672 | 401.762 | 629.884 | 2.54241 | 644.408 | 0.191399
|  | 706.229 | 0.000135825 | 645.902 | 367.401 | 653.49 | 2.54332 | 673.234 | 0.196932
|  | 729.836 | 0.000121648 | 674.754 | 348.899 | 677.071 | 2.63702 | 702.025 | 0.199647
|  | 748.197 | 0.000113029 | 698.361 | 311.894 | 703.309 | 2.60711 | 728.219 | 0.20378
|  | 779.672 | 9.06665e-05 | 724.59 | 293.392 | 734.767 | 2.67018 | 751.798 | 0.207922
|  | 808.525 | 7.54501e-05 | 753.443 | 288.106 | 774.067 | 2.82634 | 785.886 | 0.216253
|  | 826.885 | 7.82739e-05 | 777.049 | 272.247 | 829.106 | 2.98312 | 817.377 | 0.226001
|  | 853.115 | 7.01043e-05 | 795.41 | 264.317 | 852.686 | 3.07681 | 840.974 | 0.231552
|  | 868.852 | 5.62341e-05 | 824.262 | 253.744 | 873.635 | 3.20134 | 867.185 | 0.237093
|  | 895.082 | 5.03649e-05 | 850.492 | 245.815 | 905.059 | 3.38813 | 888.167 | 0.242653
|  |  |  | 879.344 | 235.242 | 926.008 | 3.51265 | 909.167 | 0.249621
|  |  |  | 897.705 | 229.956 |  |  | 932.781 | 0.25658
|  |  |  | 929.18 | 224.67

## #00180
DATA 추출 | [9 empty] | DATA in SI unit
T | cond | T | resi | T | seeb | T | TC | T | ZT | T | cond | T | seeb | T | TC | T | ZT
[K] | [S/cm] | [K] | [Ohm m] | [K] | [μV/K] | [K] | [W/cm K] | [K] | [1] | [K] | [S/m] | [K] | [V/K] | [K] | [W/m/K] | [K] | [1]
[6 empty] | 300.793 | 0.0833856 | 324.107 | 0.0769231 |  |  |  |  | 300.793 | 8.33856 | 324.107 | 0.0769231 | 0
[6 empty] | 322.985 | 0.0753919 | 373.214 | 0.128507 |  |  |  |  | 322.985 | 7.53919 | 373.214 | 0.128507
[6 empty] | 373.844 | 0.0617555 | 423.214 | 0.180091 |  |  |  |  | 373.844 | 6.17555 | 423.214 | 0.180091
[6 empty] | 421.929 | 0.0528213 | 473.214 | 0.226244 |  |  |  |  | 421.929 | 5.28213 | 473.214 | 0.226244
[6 empty] | 474.637 | 0.0471787 | 523.214 | 0.262443 |  |  |  |  | 474.637 | 4.71787 | 523.214 | 0.262443
[6 empty] | 523.646 | 0.0434169 | 574.107 | 0.297738 |  |  |  |  | 523.646 | 4.34169 | 574.107 | 0.297738
[6 empty] | 573.58 | 0.0410658 | 622.321 | 0.332127 |  |  |  |  | 573.58 | 4.10658 | 622.321 | 0.332127
[6 empty] | 622.589 | 0.0387147 | 673.214 | 0.369231 |  |  |  |  | 622.589 | 3.87147 | 673.214 | 0.369231
[6 empty] | 672.523 | 0.0366771 | 724.107 | 0.411765 |  |  |  |  | 672.523 | 3.66771 | 724.107 | 0.411765
[6 empty] | 724.306 | 0.0344828 | 774.107 | 0.456109 |  |  |  |  | 724.306 | 3.44828 | 774.107 | 0.456109
[6 empty] | 772.391 | 0.0329154 | 824.107 | 0.484163 |  |  |  |  | 772.391 | 3.29154 | 824.107 | 0.484163
[6 empty] | 822.325 | 0.0316614 | 873.214 | 0.483258 |  |  |  |  | 822.325 | 3.16614 | 873.214 | 0.483258
[6 empty] | 873.184 | 0.0324451 | [6 empty] | 873.184 | 3.24451

## #00181
| DATA 추출 | [9 empty] | DATA in SI unit
| 1/T | cond | T | resi | T | seeb | T | TC | T | Z | T | cond | T | seeb | T | TC | T | ZT |  | T | T0 idx | cond | T0 idx | seeb | T0 idx | TC | ZT, interp | rel Error | abs Error | required cond
| [1000/K] | [S/m] | [K] | [Ohm m] | [K] | [10^-4 V/K] | [K] | [W/m K] | [K] | [10^-3/K] | [K] | [S/m] | [K] | [V/K] | [K] | [W/m/K] | [K] | [1] |  | [K] | [K] | [S/m] | [K] | [V/K] | [K] | [W/m/K] | [1] | [%] | [1] | [S/m]
| 3.335937 | 76547.5 |  |  | 300.9033 | -1.506315 | 295.0902 | 2.512565 | 299.4808 | 0.7052127 | 299.7659 | 76547.5 | 300.9033 | -0.0001506315 | 295.0902 | 2.512565 | 299.4808 | 0.2111977 | 0.2070211 | 299.4808 | #N/A | #N/A | #N/A | #N/A | 1 | 2.497758 | #N/A | #N/A | #N/A
| 2.614403 | 74043.94 |  |  | 383.0594 | -1.746837 | 344.6737 | 2.345348 | 383.4544 | 0.9804991 | 382.4965 | 74043.94 | 383.0594 | -0.0001746837 | 344.6737 | 2.345348 | 383.4544 | 0.3759767 |  | 383.4544 | 2 | 73981.84 | 2 | -0.0001749974 | 2 | 2.228417 | 0.3898572 | -3.56% | -0.01388052 | 71347.78
| 2.37479 | 71541.92 |  |  | 422.6594 | -2.061307 | 399.2027 | 2.180933 | 423.5109 | 1.359991 | 421.0899 | 71541.92 | 422.6594 | -0.0002061307 | 399.2027 | 2.180933 | 423.5109 | 0.5759712 |  | 423.5109 | 3 | 70374.37 | 3 | -0.0002067845 | 3 | 2.117964 | 0.6017228 | -4.28% | -0.02575164 | 67362.59
| 1.968193 | 29589.56 |  |  | 461.909 | -2.362681 | 450.1372 | 2.04899 | 510.9784 | 1.149408 | 508.0802 | 29589.56 | 461.909 | -0.0002362681 | 450.1372 | 2.04899 | 510.9784 | 0.5873229 |  | 510.9784 | 4 | 29241.21 | 4 | -0.0002656989 | 5 | 1.919455 | 0.5495399 | 6.875% | 0.03778297 | 31251.65
| 1.81475 | 24425.96 |  |  | 511.4388 | -2.65975 | 499.6831 | 1.938714 | 553.5733 | 1.158816 | 551.0402 | 24425.96 | 511.4388 | -0.000265975 | 499.6831 | 1.938714 | 553.5733 | 0.6414893 |  | 553.5733 | 5 | 24695.6 | 5 | -0.0002763488 | 6 | 1.84909 | 0.5646144 | 13.62% | 0.07687498 | 28058.03
| 1.637568 | 30772.4 |  |  | 616.2737 | -2.917862 | 550.0375 | 1.852857 | 615.1727 | 1.510548 | 610.6617 | 30772.4 | 616.2737 | -0.0002917862 | 550.0375 | 1.852857 | 615.1727 | 0.929248 |  | 615.1727 | 6 | 31291.08 | 5 | -0.0002915151 | 7 | 1.801641 | 0.9079697 | 2.344% | 0.02127827 | 32024.38
| 1.516049 | 36400.42 |  |  | 665.2232 | -2.800307 | 600.0956 | 1.799532 | 665.3281 | 1.639136 | 659.6094 | 36400.42 | 665.2232 | -0.0002800307 | 600.0956 | 1.799532 | 665.3281 | 1.090563 | 0.9424475 | 665.3281 | 7 | 41915.64 | 7 | -0.000280026 | 9 | 1.960875 | 1.115215 | -2.211% | -0.02465213 | 40989.08
| 1.211693 | 196186.8 |  |  | 713.7885 | -2.778767 | 622.3565 | 1.802646 | 832.7383 | 0.279526 | 825.2916 | 196186.8 | 713.7885 | -0.0002778767 | 622.3565 | 1.802646 | 832.7383 | 0.232772 |  | 832.7383 | 8 | 197957 | 9 | -0.0002233343 | 15 | 4.110007 | 2.000542 | -88.36% | -1.76777 | 23033.18
[5 empty] | 770.5587 | -2.587063 | 650.3409 | 1.879073 | 883.1845 | 0.2511924 |  |  | 770.5587 | -0.0002587063 | 650.3409 | 1.879073 | 883.1845 | 0.2218492 | 2.069871 | 883.1845 | 8 | 209948.9 | 11 | -0.0002086073 | 15 | 4.358986 | 1.851137 | -88.02% | -1.629288 | 25161.3
[5 empty] | 833.4059 | -2.229545 | 675.2626 | 2.015099 |  |  |  |  | 833.4059 | -0.0002229545 | 675.2626 | 2.015099
[5 empty] | 883.0724 | -2.085808 | 700.1414 | 2.216199 |  |  |  |  | 883.0724 | -0.0002085808 | 700.1414 | 2.216199 |  |  |  | ZT Error check using linear interp
[7 empty] | 725.5019 | 2.520345 | [6 empty] | 725.5019 | 2.520345
[7 empty] | 750.8052 | 2.911258 | [6 empty] | 750.8052 | 2.911258
[7 empty] | 773.8686 | 3.364495 | [6 empty] | 773.8686 | 3.364495
[7 empty] | 794.9383 | 3.923444 | [6 empty] | 794.9383 | 3.923444
BR | 3.324898 | 8334.627 |  |  | JC
| 2.804839 | 14272.45 |  |  | 3.335937 | 76547.5 |  | 3.335937 | 76547.5
| 2.514705 | 13247.19 |  |  | 2.614403 | 74043.94 |  | 2.614403 | 74043.94
| 2.302101 | 10518.23 |  |  | 2.37479 | 71541.92 |  | 2.37479 | 71541.92
| 2.130156 | 14971.82 |  |  | 1.968193 | 29589.56 |  | 1.968193 | 29589.56
| 2.005177 | 20331.93 |  |  | 1.81475 | 24425.96 |  | 1.81475 | 24425.96
| 1.883698 | 26682.26 |  |  | 1.637568 | 30772.4 |  | 1.637568 | 30772.4
| 1.819588 | 30774.63 |  |  | 1.516049 | 36400.42 |  | 1.516049 | 36400.42
| 1.752075 | 35982.31 |  |  | 1.211693 | 196186.8 |  | 1.211693 | 196186.8
| 1.65953 | 29436.98
| 1.518632 | 33898.26
| 1.471086 | 40198.38
| 1.393363 | 48964.68
| 1.317947 | 74281.65
| 1.259514 | 105980.9
by 박수지
| T | cond | T | resi | T | seeb | T | TC | T | ZT
| [K] | [S/m] | [K] | [Ohm m] | [K] | [10^-4 V/K] | [K] | [W/m K] | [K] | [1]
| 305.589 | 74992.8 |  |  | 299.173 | -1.46962 | 300.728 | 2.51171 | 294.227 | 0.2075727
| 529.718 | 73183.8 |  |  | 380.737 | -1.80082 | 337.503 | 2.37244 | 373.653 | 0.3627236
| 588.66 | 70416.3 |  |  | 424.581 | -2.04616 | 379.521 | 2.25086 | 513.937 | 0.723834
| 713.461 | 29424.4 |  |  | 459.965 | -2.34282 | 426.796 | 2.09435 | 619.646 | 0.9981072
| 764.384 | 24878.8 |  |  | 503.75 | -2.64096 | 460.058 | 2.0076 | 671.71 | 1.083206
| 815.749 | 30450.8 |  |  | 612.619 | -2.97696 | 500.301 | 1.97369 | 717.038 | 1.091339
| 855.294 | 36599.2 |  |  | 661.047 | -2.87987 | 540.564 | 1.8696 | 741.712 | 0.9401422
| 935.932 | 192967 |  |  | 711.487 | -2.86235 | 573.805 | 1.85303 | 761.876 | 0.7284647
[5 empty] | 770.593 | -2.60872 | 608.801 | 1.81897 | 791.423 | 0.5273829
[5 empty] | 831.888 | -2.27627 | 647.269 | 1.87272 | 832.578 | 0.3611365
[5 empty] | 888.864 | -2.04867 | 676.955 | 2.04903 | 887.793 | 0.210501
[7 empty] | 704.887 | 2.24283
[7 empty] | 727.526 | 2.59437
[7 empty] | 751.929 | 2.89333
[7 empty] | 769.309 | 3.2798
[7 empty] | 786.689 | 3.66627
[7 empty] | 793.625 | 3.877

## #00182
DATA 추출 | [9 empty] | DATA in SI unit
T | cond | T | resi | T | seeb | T | TC | T | 1000 Z | T | cond | T | seeb | T | TC | T | ZT
[K] | [S/cm] | [K] | [Ohm m] | [K] | [μV/K] | [K] | [W/m K] | [K] | [1] | [K] | [S/m] | [K] | [V/K] | [K] | [W/m/K] | [K] | [1]
[8 empty] | 321.6443 | 1.024082 | [6 empty] | 321.6443 | 0.32939 | #DIV/0!
[8 empty] | 367.4497 | 1.153878 | [6 empty] | 367.4497 | 0.4239919
[8 empty] | 422.3154 | 1.284898 | [6 empty] | 422.3154 | 0.5426322
[8 empty] | 481.7114 | 1.386531 | [6 empty] | 481.7114 | 0.6679076
[8 empty] | 540.1007 | 1.466122 | [6 empty] | 540.1007 | 0.7918537
[8 empty] | 599.4966 | 1.502857 | [6 empty] | 599.4966 | 0.9009578
[8 empty] | 657.3826 | 1.455102 | [6 empty] | 657.3826 | 0.9565587
[8 empty] | 713.7584 | 1.365714 | [6 empty] | 713.7584 | 0.97479
[8 empty] | 770.6376 | 1.18449 | [6 empty] | 770.6376 | 0.9128124
[5 empty] | old | 322.339 | 0.3312452 | 322.339 | 1.02985
[5 empty] | old | 368.739 | 0.424072 | 368.739 | 1.154095
[5 empty] | old | 424.388 | 0.5447232174 | 424.388 | 1.289849
[5 empty] | old | 484.581 | 0.6730879 | 484.581 | 1.397284
[5 empty] | old | 540.109 | 0.7951215 | 540.109 | 1.472173
[5 empty] | old | 597.824 | 0.8996713 | 597.824 | 1.500711
[5 empty] | old | 662.256 | 0.9626951 | 662.256 | 1.464437
[5 empty] | old | 717.373 | 0.9780448 | 717.373 | 1.370274
[5 empty] | old | 772.29 | 0.9183840993 | 772.29 | 1.19172
[5 empty] | new | 321.6443 | 1.024082 | 0.216% | 0.5632%
[5 empty] | new | 367.4497 | 1.153878 | 0.3509% | 0.01888%
[5 empty] | new | 422.3154 | 1.284898 | 0.4908% | 0.3853%
[5 empty] | new | 481.7114 | 1.386531 | 0.5957% | 0.7756%
[5 empty] | new | 540.1007 | 1.466122 | 0.001542% | 0.4127%
[5 empty] | new | 599.4966 | 1.502857 | -0.279% | -0.1428%
[5 empty] | new | 657.3826 | 1.455102 | 0.7413% | 0.6415%
[5 empty] | new | 713.7584 | 1.365714 | 0.5064% | 0.3339%
[5 empty] | new | 770.6376 | 1.18449 | 0.2144% | 0.6104%

## #00183
DATA 추출 | [10 empty] | DATA in SI unit
T | cond | T | resi | T | seeb | T | TC | T | ZT |  | T | cond | T | seeb | T | TC | T | ZT |  | T | T0 idx | cond | T0 idx | seeb | T0 idx | TC | ZT, interp | rel Error | abs Error | required resi
[K] | [S/cm] | [K] | [Ohm cm] | [K] | [V/K] | [K] | [W/cm K] | [K] | [1] |  | [K] | [S/m] | [K] | [V/K] | [K] | [W/m/K] | [K] | [1] |  | [K] | [K] | [S/m] | [K] | [V/K] | [K] | [W/m/K] | [1] | [%] | [1]
|  | 313.9381 | 0.0009253708 | 312.996 | -95.2381 | 312.319 | 0.0631933 | 314.685 | 0.0569395 |  | 313.9381 | 108064.8 | 312.996 | -9.52381e-05 | 312.319 | 6.31933 | 314.685 | 0.0569395 | 0.04881021 | 314.685 | 1 | 108107 | 1 | -9.5617e-05 | 1 | 6.287624 | 0.04946676 | 15.11% | 0.007472744 | 0.0008036113
|  | 379.9779 | 0.0008944971 | 373.646 | -108.844 | 378.316 | 0.0543493 | 377.622 | 0.106762 |  | 379.9779 | 111794.7 | 373.646 | -0.000108844 | 378.316 | 5.43493 | 377.622 | 0.106762 | 0.09202236 | 377.622 | 1 | 111661.6 | 2 | -0.0001098004 | 1 | 5.44423 | 0.09337544 | 14.34% | 0.01338656 | 0.0007832711
|  | 476.2168 | 0.0009526807 | 475.451 | -133.333 | 477.425 | 0.0466833 | 478.322 | 0.217082 |  | 476.2168 | 104967 | 475.451 | -0.000133333 | 477.425 | 4.66833 | 478.322 | 0.217082 | 0.1911995 | 478.322 | 3 | 104658.3 | 3 | -0.0001344806 | 3 | 4.662842 | 0.1941613 | 11.8% | 0.02292069 | 0.0008546044
|  | 573.1195 | 0.001101806 | 570.758 | -171.429 | 569.957 | 0.0410216 | 572.727 | 0.384342 |  | 573.1195 | 90760.05 | 570.758 | -0.000171429 | 569.957 | 4.10216 | 572.727 | 0.384342 | 0.3723903 | 572.727 | 3 | 90817.59 | 4 | -0.0001721193 | 4 | 4.091922 | 0.3765732 | 2.063% | 0.007768827 | 0.001078851
|  | 666.7035 | 0.001305538 | 663.899 | -204.082 | 669.148 | 0.0373554 | 669.231 | 0.569395 |  | 666.7035 | 76596.78 | 663.899 | -0.000204082 | 669.148 | 3.73554 | 669.231 | 0.569395 | 0.5715347 | 669.231 | 5 | 76292.17 | 5 | -0.0002054216 | 5 | 3.735427 | 0.5767771 | -1.28% | -0.007382076 | 0.001327744
|  | 763.2743 | 0.00153946 | 761.372 | -228.571 | 761.769 | 0.0360937 | 763.636 | 0.758007 |  | 763.2743 | 64957.84 | 761.372 | -0.000228571 | 761.769 | 3.60937 | 763.636 | 0.758007 | 0.7180072 | 763.636 | 6 | 64919.61 | 6 | -0.0002291528 | 6 | 3.606167 | 0.7218828 | 5.004% | 0.0361242 | 0.001466958
|  | 859.1814 | 0.001824117 | 856.679 | -253.061 | 858.794 | 0.034429 | 862.238 | 0.864769 |  | 859.1814 | 54821.05 | 856.679 | -0.000253061 | 858.794 | 3.4429 | 862.238 | 0.864769 | 0.8792261 | 862.238 | 7 | 55016.08 | 7 | -0.0002547031 | 7 | 3.456707 | 0.8902721 | -2.865% | -0.0255031 | 0.001871255
ZT Error check using linear interp
by 박수지
T | cond | T | resi | T | seeb | T | TC | T | ZT | ZT, interp | abs Error
[K] | [S/cm] | [K] | [Ohm cm] | [K] | [V/K] | [K] | [W/cm K] | [K] | [1] | [1] | [1]
|  | 311.37 | 0.000826968 | 312.996 | -95.2381 | 312.319 | 0.0631933 | 314.685 | 0.0569395 | 0.05525587 | 0.001683631
|  | 378.525 | 0.00085046 | 373.646 | -108.844 | 378.316 | 0.0543493 | 377.622 | 0.106762 | 0.09836504 | 0.008396957
|  | 473.846 | 0.000901311 | 475.451 | -133.333 | 477.425 | 0.0466833 | 478.322 | 0.217082 | 0.2044956 | 0.01258638
|  | 571.357 | 0.00104988 | 570.758 | -171.429 | 569.957 | 0.0410216 | 572.727 | 0.384342 | 0.3943002 | -0.009958221
|  | 666.694 | 0.00118511 | 663.899 | -204.082 | 669.148 | 0.0373554 | 669.231 | 0.569395 | 0.6351337 | -0.0657387
|  | 764.212 | 0.0014247 | 761.372 | -228.571 | 761.769 | 0.0360937 | 763.636 | 0.758007 | 0.781422 | -0.02341499
|  | 863.881 | 0.00160783 | 856.679 | -253.061 | 858.794 | 0.034429 | 862.238 | 0.864769 | 1.008584 | -0.1438154

## #00184
DATA 추출 | [9 empty] | DATA in SI unit
T | cond | T | resi | T | seeb | T | TC | T | ZT | T | cond | T | seeb | T | TC | T | ZT |  | T | T0 idx | cond | T0 idx | seeb | T0 idx | TC | ZT, interp | rel Error | abs Error | required resi
[K] | [S/cm] | [K] | [Ohm cm] | [K] | [μV/K] | [K] | [W/cm K] | [K] | [1] | [K] | [S/m] | [K] | [V/K] | [K] | [W/m/K] | [K] | [1] |  | [K] | [K] | [S/m] | [K] | [V/K] | [K] | [W/m/K] | [1] | [%] | [1]
|  | 322.864 | 0.00186668 | 318.843 | -159.305 | 302.362 | 0.101912 | 319.78 | 0.0436662 | 322.864 | 53571.05 | 318.843 | -0.000159305 | 302.362 | 10.1912 | 319.78 | 0.0436662 | 0.04265942 | 319.78 | #N/A | #N/A | 1 | -0.0001594847 | 1 | 9.697992 | #N/A | #N/A | #N/A | 0.001920711
|  | 382.845 | 0.00197131 | 378.878 | -170.818 | 375.591 | 0.0811765 | 380.923 | 0.0710324 | 382.845 | 50727.69 | 378.878 | -0.000170818 | 375.591 | 8.11765 | 380.923 | 0.0710324 | 0.06945751 | 380.923 | 1 | 50818.8 | 2 | -0.0001714454 | 2 | 8.027551 | 0.07088106 | 0.2135% | 0.0001513426 | 0.001963583
|  | 477.388 | 0.00243647 | 473.58 | -199.872 | 474.803 | 0.0644118 | 478.819 | 0.125831 | 477.388 | 41042.98 | 473.58 | -0.000199872 | 474.803 | 6.44118 | 478.819 | 0.125831 | 0.1218846 | 478.819 | 3 | 40867.34 | 3 | -0.0002017145 | 3 | 6.395828 | 0.1244874 | 1.079% | 0.001343625 | 0.002420813
|  | 574.194 | 0.00342927 | 572.916 | -234.808 | 576.378 | 0.0529412 | 576.735 | 0.183868 | 574.194 | 29160.73 | 572.916 | -0.000234808 | 576.378 | 5.29412 | 576.735 | 0.183868 | 0.1751486 | 576.735 | 4 | 29027.79 | 4 | -0.0002357191 | 4 | 5.291453 | 0.1757943 | 4.593% | 0.008073681 | 0.003293705
|  | 668.746 | 0.0041298 | 669.909 | -257.947 | 670.866 | 0.0458824 | 669.813 | 0.248396 | 668.746 | 24214.25 | 669.909 | -0.000257947 | 670.866 | 4.58824 | 669.813 | 0.248396 | 0.2352011 | 669.813 | 5 | 24200.01 | 4 | -0.0002579241 | 4 | 4.596107 | 0.2346188 | 5.872% | 0.01377719 | 0.003903038
|  | 767.958 | 0.00436868 | 762.251 | -269.301 | 772.441 | 0.0410294 | 770.238 | 0.317763 | 767.958 | 22890.21 | 762.251 | -0.000269301 | 772.441 | 4.10294 | 770.238 | 0.317763 | 0.3116416 | 770.238 | 6 | 22847.75 | 6 | -0.0002692617 | 5 | 4.113465 | 0.3101772 | 2.446% | 0.007585829 | 0.004272312
|  | 864.853 | 0.0047425 | 861.48 | -268.813 | 876.378 | 0.0405882 | 865.398 | 0.323984 | 864.853 | 21085.93 | 861.48 | -0.000268813 | 876.378 | 4.05882 | 865.398 | 0.323984 | 0.3248698 | 865.398 | 7 | 21099.21 | 7 | -0.0002700356 | 6 | 4.063481 | 0.3276618 | -1.122% | -0.003677812 | 0.004793315
ZT Error check using linear interp

## #00185
DATA 추출 | [10 empty] | DATA in SI unit
T | cond | T | resi | T | seeb | T | TC | T | ZT |  | T | cond | T | seeb | T | TC | T | ZT |  | T | T0 idx | cond | T0 idx | seeb | T0 idx | TC | ZT, interp | rel Error | abs Error | required resi
[K] | [S/cm] | [K] | [Ohm cm] | [K] | [μV/K] | [K] | [W/cm K] | [K] | [1] |  | [K] | [S/m] | [K] | [V/K] | [K] | [W/m/K] | [K] | [1] |  | [K] | [K] | [S/m] | [K] | [V/K] | [K] | [W/m/K] | [1] | [%] | [1]
|  | 327.1894 | 0.0006741246 | 327.3425 | -90.33943 | 305.05 | 0.06582353 | 327.0135 | 0.06213107 |  | 327.1894 | 148340.5 | 327.3425 | -9.033943e-05 | 305.05 | 6.582353 | 327.0135 | 0.06213107 | 0.06014493 | 327.0135 | #N/A | #N/A | #N/A | #N/A | 1 | 6.272768 | #N/A | #N/A | #N/A | #N/A
|  | 379.7352 | 0.0007053833 | 379.8771 | -100.9138 | 380.1683 | 0.05523529 | 380.1401 | 0.1026513 |  | 379.7352 | 141766.9 | 379.8771 | -0.0001009138 | 380.1683 | 5.523529 | 380.1401 | 0.1026513 | 0.09935809 | 380.1401 | 2 | 141677.1 | 2 | -0.0001009738 | 1 | 5.523928 | 0.09940605 | 3.265% | 0.003245275 | 0.0006835159
|  | 475.9674 | 0.0008304076 | 476.0369 | -122.846 | 475.8022 | 0.04864706 | 476.1881 | 0.1854927 |  | 475.9674 | 120422.8 | 476.0369 | -0.000122846 | 475.8022 | 4.864706 | 476.1881 | 0.1854927 | 0.1778903 | 476.1881 | 3 | 120375.3 | 3 | -0.0001228816 | 3 | 4.862515 | 0.1780037 | 4.207% | 0.007489031 | 0.000797195
|  | 570.9776 | 0.001 | 570.6605 | -145.1697 | 571.1205 | 0.04323529 | 571.0355 | 0.2881441 |  | 570.9776 | 100000 | 570.6605 | -0.0001451697 | 571.1205 | 4.323529 | 571.0355 | 0.2881441 | 0.2783407 | 571.0355 | 4 | 99988.15 | 4 | -0.0001452522 | 3 | 4.324012 | 0.2785932 | 3.428% | 0.009550889 | 0.0009669684
|  | 664.7658 | 0.001237427 | 664.977 | -165.9269 | 664.8606 | 0.03970588 | 664.6823 | 0.3829915 |  | 664.7658 | 80812.83 | 664.977 | -0.0001659269 | 664.8606 | 3.970588 | 664.6823 | 0.3829915 | 0.3724544 | 664.6823 | 4 | 80829.9 | 4 | -0.0001658621 | 4 | 3.971259 | 0.3721791 | 2.905% | 0.01081237 | 0.001202239
|  | 760.0815 | 0.001443606 | 759.9078 | -185.5091 | 759.5476 | 0.03811765 | 759.8299 | 0.4814407 |  | 760.0815 | 69270.96 | 759.9078 | -0.0001855091 | 759.5476 | 3.811765 | 759.8299 | 0.4814407 | 0.4751953 | 759.8299 | 5 | 69301.42 | 5 | -0.0001854931 | 6 | 3.8115 | 0.4753549 | 1.28% | 0.006085851 | 0.001424731
|  | 853.8697 | 0.001778279 | 853.9171 | -205.0914 | 853.6034 | 0.03723529 | 853.4767 | 0.5594797 |  | 853.8697 | 56234.13 | 853.9171 | -0.0002050914 | 853.6034 | 3.723529 | 853.4767 | 0.5594797 | 0.5421653 | 853.4767 | 6 | 56288.75 | 6 | -0.0002049997 | 6 | 3.723648 | 0.5421893 | 3.189% | 0.01729043 | 0.00172165
ZT Error check using linear interp
by 임혜진
T | cond | T | resi | T | seeb | T | TC | T | ZT | ZT, interp | abs Error
[K] | [S/cm] | [K] | [Ohm cm] | [K] | [μV/K] | [K] | [W/cm K] | [K] | [1] | [1] | [1]
|  | 326.586 | 0.000652175 | 327.711 | -89.4569 | 309.869 | 0.0656565 | 323.316 | 0.0616967 | #N/A | #N/A
|  | 381.083 | 0.00070895 | 377.912 | -102.236 | 380.99 | 0.0550713 | 382.383 | 0.107969 | 0.104596 | 0.003372969
|  | 474.497 | 0.000791462 | 472.289 | -125.24 | 478.777 | 0.0482172 | 472.539 | 0.186632 | 0.1931519 | -0.006519852
|  | 571.817 | 0.000935892 | 566.667 | -150.799 | 573.493 | 0.0422403 | 568.912 | 0.288432 | 0.3286908 | -0.04025879
|  | 663.316 | 0.00117286 | 659.036 | -168.69 | 666.754 | 0.0383001 | 665.285 | 0.385604 | 0.4262813 | -0.04067731
|  | 760.628 | 0.00134742 | 755.422 | -189.137 | 761.718 | 0.0372627 | 758.549 | 0.482776 | 0.5455576 | -0.06278155
|  | 852.127 | 0.00168858 | 849.799 | -209.585 | 853.552 | 0.0359403 | 853.368 | 0.558355 | 0.6237258 | -0.06537078

## #00186
DATA 추출 | [10 empty] | DATA in SI unit
T | cond | T | resi | T | seeb | T | TC | T | ZT |  | T | cond | T | seeb | T | TC | T | ZT |  | T | T0 idx | cond | T0 idx | seeb | T0 idx | TC | ZT, interp | rel Error | abs Error
[K] | [S/m] | [K] | [Ohm m] | [K] | [μV/K] | [K] | [W/m K] | [K] | [1] |  | [K] | [S/m] | [K] | [V/K] | [K] | [W/m/K] | [K] | [1] |  | [K] | [K] | [S/m] | [K] | [V/K] | [K] | [W/m/K] | [1] | [%] | [1]
334.8048 | 16702.93 |  |  | 334.8537 | -155.1181 | 334.8491 | 5.182401 | 334.4086 | 0.01133005 |  | 334.8048 | 16702.93 | 334.8537 | -0.0001551181 | 334.8491 | 5.182401 | 334.4086 | 0.01133005 | 0.02593368 | 334.4086 | #N/A | #N/A | #N/A | #N/A | #N/A | #N/A | #N/A | #N/A | #N/A
365.1528 | 20085.15 |  |  | 365.4045 | -164.3701 | 365.2359 | 4.742438 | 365.1613 | 0.04384236 |  | 365.1528 | 20085.15 | 365.4045 | -0.0001643701 | 365.2359 | 4.742438 | 365.1613 | 0.04384236 | 0.04178338 | 365.1613 | 2 | 20085.99 | 1 | -0.0001642964 | 1 | 4.743518 | 0.04173821 | 5.041% | 0.002104156
395.9253 | 23159.89 |  |  | 395.9552 | -173.622 | 395.6226 | 4.346471 | 395.914 | 0.07881773 |  | 395.9253 | 23159.89 | 395.9552 | -0.000173622 | 395.6226 | 4.346471 | 395.914 | 0.07881773 | 0.06359313 | 395.914 | 2 | 23158.76 | 2 | -0.0001736095 | 3 | 4.343294 | 0.06362738 | 23.87% | 0.01519036
426.2733 | 25808.89 |  |  | 426.2909 | -181.4961 | 426.2218 | 4.012832 | 426.2366 | 0.1172414 |  | 426.2733 | 25808.89 | 426.2909 | -0.0001814961 | 426.2218 | 4.012832 | 426.2366 | 0.1172414 | 0.09030327 | 426.2366 | 3 | 25805.68 | 3 | -0.000181482 | 4 | 4.012693 | 0.09028114 | 29.86% | 0.02696024
456.8336 | 28103.12 |  |  | 457.0568 | -189.1732 | 456.8211 | 3.72319 | 456.7742 | 0.1566502 |  | 456.8336 | 28103.12 | 457.0568 | -0.0001891732 | 456.8211 | 3.72319 | 456.7742 | 0.1566502 | 0.1233844 | 456.7742 | 4 | 28098.66 | 4 | -0.0001891027 | 4 | 3.723634 | 0.1232582 | 27.09% | 0.03339207
487.3939 | 30042.57 |  |  | 487.3924 | -196.6535 | 487.2078 | 3.484876 | 487.3118 | 0.1985222 |  | 487.3939 | 30042.57 | 487.3924 | -0.0001966535 | 487.2078 | 3.484876 | 487.3118 | 0.1985222 | 0.1624652 | 487.3118 | 5 | 30037.37 | 5 | -0.0001966337 | 6 | 3.484166 | 0.1624373 | 22.21% | 0.03608488
517.9542 | 31579.94 |  |  | 517.7281 | -204.1339 | 517.8071 | 3.275894 | 517.8495 | 0.2423645 |  | 517.9542 | 31579.94 | 517.7281 | -0.0002041339 | 517.8071 | 3.275894 | 517.8495 | 0.2423645 | 0.2080248 | 517.8495 | 6 | 31574.68 | 7 | -0.0002041634 | 7 | 3.27566 | 0.2080651 | 16.48% | 0.0342994
548.3022 | 32809.84 |  |  | 548.494 | -211.6142 | 548.4063 | 3.107241 | 548.172 | 0.28867 |  | 548.3022 | 32809.84 | 548.494 | -0.0002116142 | 548.4063 | 3.107241 | 548.172 | 0.28867 | 0.2592003 | 548.172 | 7 | 32804.56 | 7 | -0.0002115359 | 7 | 3.108532 | 0.2588594 | 11.52% | 0.02981054
578.8625 | 33637.65 |  |  | 578.8296 | -218.8976 | 578.793 | 2.975252 | 578.9247 | 0.337931 |  | 578.8625 | 33637.65 | 578.8296 | -0.0002188976 | 578.793 | 2.975252 | 578.9247 | 0.337931 | 0.3136218 | 578.9247 | 9 | 33638.86 | 9 | -0.0002189209 | 9 | 2.974807 | 0.3137467 | 7.708% | 0.02418438
609.4228 | 34228.95 |  |  | 609.3804 | -226.378 | 609.1798 | 2.872594 | 609.2473 | 0.3876847 |  | 609.4228 | 34228.95 | 609.3804 | -0.000226378 | 609.1798 | 2.872594 | 609.2473 | 0.3876847 | 0.3720328 | 609.2473 | 9 | 34225.56 | 9 | -0.0002263454 | 10 | 2.872416 | 0.3719119 | 4.241% | 0.01577286
639.983 | 34725.64 |  |  | 639.9312 | -233.8583 | 639.779 | 2.791934 | 640 | 0.4403941 |  | 639.983 | 34725.64 | 639.9312 | -0.0002338583 | 639.779 | 2.791934 | 640 | 0.4403941 | 0.435342 | 640 | 11 | 34725.94 | 11 | -0.0002338752 | 11 | 2.791534 | 0.4354714 | 1.13% | 0.004922725
670.3311 | 35269.63 |  |  | 670.2668 | -241.3386 | 670.1657 | 2.736939 | 670.3226 | 0.4955665 |  | 670.3311 | 35269.63 | 670.2668 | -0.0002413386 | 670.1657 | 2.736939 | 670.3226 | 0.4955665 | 0.5031219 | 670.3226 | 11 | 35269.48 | 12 | -0.0002413519 | 12 | 2.736732 | 0.5032132 | -1.52% | -0.007646707
701.1036 | 35789.97 |  |  | 700.8176 | -248.622 | 700.765 | 2.696609 | 700.8602 | 0.553202 |  | 701.1036 | 35789.97 | 700.8176 | -0.000248622 | 700.765 | 2.696609 | 700.8602 | 0.553202 | 0.5749818 | 700.8602 | 12 | 35785.86 | 13 | -0.0002486325 | 13 | 2.696517 | 0.5749836 | -3.788% | -0.02178166
731.4516 | 36286.66 |  |  | 731.3683 | -256.1024 | 731.1517 | 2.667278 | 731.3978 | 0.6137931 |  | 731.4516 | 36286.66 | 731.3683 | -0.0002561024 | 731.1517 | 2.667278 | 731.3978 | 0.6137931 | 0.6526188 | 731.3978 | 13 | 36285.78 | 14 | -0.0002561097 | 14 | 2.667161 | 0.6526692 | -5.956% | -0.03887612
762.0119 | 36830.65 |  |  | 762.1343 | -263.7795 | 761.9635 | 2.652612 | 762.1505 | 0.6753695 |  | 762.0119 | 36830.65 | 762.1343 | -0.0002637795 | 761.9635 | 2.652612 | 762.1505 | 0.6753695 | 0.7363064 | 762.1505 | 15 | 36833 | 15 | -0.0002637835 | 15 | 2.6525 | 0.7364066 | -8.289% | -0.06103719
792.7844 | 37350.99 |  |  | 792.685 | -271.2598 | 792.5627 | 2.63428 | 792.6882 | 0.7394089 |  | 792.7844 | 37350.99 | 792.685 | -0.0002712598 | 792.5627 | 2.63428 | 792.6882 | 0.7394089 | 0.8270153 | 792.6882 | 15 | 37349.37 | 16 | -0.0002712606 | 16 | 2.63422 | 0.8270029 | -10.59% | -0.08759401
823.3447 | 37824.03 |  |  | 823.0207 | -278.5433 | 822.9494 | 2.619615 | 823.2258 | 0.8054187 |  | 823.3447 | 37824.03 | 823.0207 | -0.0002785433 | 822.9494 | 2.619615 | 823.2258 | 0.8054187 | 0.9222205 | 823.2258 | 16 | 37822.19 | 17 | -0.0002786127 | 17 | 2.620495 | 0.9223257 | -12.68% | -0.1169069
ZT Error check using linear interp
by 임혜진
T | cond | T | resi | T | seeb | T | TC | T | ZT | ZT, interp | abs Error
[K] | [S/m] | [K] | [Ohm m] | [K] | [μV/K] | [K] | [W/m K] | [K] | [1] | [1] | [1]
337.498 | 16487.8 |  |  | 326.448 | -155.686 | 330.779 | 5.15733 | 331.109 | 0.0201912 | #N/A | #N/A
368.397 | 20251.5 |  |  | 361.178 | -165.48 | 362.631 | 4.75697 | 364.361 | 0.0545647 | 0.04217489 | 0.01238981
396.166 | 22471.4 |  |  | 391.184 | -175.307 | 394.477 | 4.33006 | 394.39 | 0.0749224 | 0.06286733 | 0.01205507
430.13 | 25890.4 |  |  | 424.303 | -180.807 | 424.826 | 4.00946 | 427.735 | 0.12692 | 0.09068413 | 0.03623587
462.52 | 28280 |  |  | 451.122 | -186.354 | 458.228 | 3.74174 | 457.801 | 0.154327 | 0.1213722 | 0.03295482
490.265 | 29813.2 |  |  | 481.128 | -196.181 | 487.072 | 3.50088 | 486.348 | 0.19235 | 0.1599283 | 0.03242165
521.099 | 31688.5 |  |  | 511.11 | -203.139 | 512.881 | 3.28677 | 518.063 | 0.233815 | 0.2076085 | 0.02620647
550.359 | 32534.3 |  |  | 544.203 | -205.77 | 546.306 | 3.12526 | 548.24 | 0.282371 | 0.2457835 | 0.03658746
581.157 | 33379.5 |  |  | 574.222 | -217.032 | 578.199 | 2.91075 | 583.16 | 0.334327 | 0.3188791 | 0.01544792
610.405 | 33882 |  |  | 608.903 | -221.087 | 608.611 | 2.88218 | 614.893 | 0.379316 | 0.3605987 | 0.01871726
641.192 | 34383.8 |  |  | 637.322 | -229.491 | 635.981 | 2.85381 | 641.903 | 0.424431 | 0.4156904 | 0.008740633
673.529 | 35228.3 |  |  | 668.89 | -237.872 | 666.37 | 2.71905 | 672.118 | 0.480036 | 0.4950684 | -0.01503239
705.842 | 35386.1 |  |  | 698.847 | -241.961 | 695.261 | 2.69058 | 705.537 | 0.546133 | 0.5553353 | -0.009202324
733.563 | 36232.6 |  |  | 727.291 | -253.234 | 728.721 | 2.68836 | 738.901 | 0.601655 | 0.6518452 | -0.05019024
761.267 | 36564.1 |  |  | 760.409 | -258.735 | 759.133 | 2.65979 | 769.116 | 0.65726 | 0.7215639 | -0.06430385
795.136 | 37236.3 |  |  | 791.965 | -265.681 | 786.509 | 2.65797 | 800.979 | 0.726923 | 0.8117913 | -0.08486834
825.911 | 37394.7 |  |  | 821.959 | -274.074 | 818.442 | 2.6293 | 834.38 | 0.789495 | 0.9102309 | -0.1207359

## #00187
DATA 추출 | [9 empty] | DATA in SI unit
T | cond | T | resi | T | seeb | T | TC | T | ZT | T | cond | T | seeb | T | TC | T | ZT |  | T | T0 idx | cond | T0 idx | seeb | T0 idx | TC | ZT, interp | rel Error | abs Error
[K] | [10^4S/m] | [K] | [Ohm m] | [K] | [μV/K] | [K] | [W/m K] | [K] | [1] | [K] | [S/m] | [K] | [V/K] | [K] | [W/m/K] | [K] | [1] |  | [K] | [K] | [S/m] | [K] | [V/K] | [K] | [W/m/K] | [1] | [%] | [1]
293.712 | 20.7524 |  |  | 298.54 | -125.209 | 294.579 | 3.17458 | 296.811 | 0.307302 | 293.712 | 207524 | 298.54 | -0.000125209 | 294.579 | 3.17458 | 296.811 | 0.307302 | 0.3041817 | 296.811 | 1 | 206306 | #N/A | #N/A | 1 | 3.166502 | #N/A | #N/A | #N/A
320.043 | 19.7175 |  |  | 324.619 | -134.611 | 319.991 | 3.08261 | 322.946 | 0.385624 | 320.043 | 197175 | 324.619 | -0.000134611 | 319.991 | 3.08261 | 322.946 | 0.385624 | 0.3743038 | 322.946 | 2 | 196421.1 | 1 | -0.0001340079 | 2 | 3.075826 | 0.3703538 | 4.123% | 0.01527016
348.936 | 18.9672 |  |  | 349.399 | -143.042 | 348.975 | 3.01607 | 347.797 | 0.444468 | 348.936 | 189672 | 349.399 | -0.000143042 | 348.975 | 3.01607 | 347.797 | 0.444468 | 0.4475224 | 347.797 | 2 | 189967.8 | 2 | -0.0001424969 | 2 | 3.018774 | 0.4444125 | 0.0125% | 5.554202e-05
375.241 | 18.0743 |  |  | 374.199 | -149.53 | 370.778 | 2.92397 | 372.614 | 0.527628 | 375.241 | 180743 | 374.199 | -0.00014953 | 370.778 | 2.92397 | 372.614 | 0.527628 | 0.5149967 | 372.614 | 3 | 181634.7 | 3 | -0.0001491153 | 4 | 2.92004 | 0.5153638 | 2.38% | 0.01226422
401.512 | 17.3707 |  |  | 396.378 | -156.341 | 397.944 | 2.86582 | 397.444 | 0.601061 | 401.512 | 173707 | 396.378 | -0.000156341 | 397.944 | 2.86582 | 397.444 | 0.601061 | 0.5888303 | 397.444 | 4 | 174796.5 | 5 | -0.0001566338 | 4 | 2.86689 | 0.5945232 | 1.1% | 0.006537777
427.792 | 16.6198 |  |  | 421.175 | -163.153 | 425.161 | 2.7739 | 423.594 | 0.669657 | 427.792 | 166198 | 421.175 | -0.000163153 | 425.161 | 2.7739 | 423.594 | 0.669657 | 0.6755771 | 423.594 | 5 | 167397.5 | 6 | -0.0001636684 | 5 | 2.779192 | 0.6834547 | -2.019% | -0.01379769
447.535 | 15.8673 |  |  | 448.6 | -168.996 | 450.535 | 2.70725 | 445.786 | 0.752765 | 447.535 | 158673 | 448.6 | -0.000168996 | 450.535 | 2.70725 | 445.786 | 0.752765 | 0.7461978 | 445.786 | 6 | 159339.6 | 6 | -0.0001683965 | 6 | 2.719724 | 0.740613 | 1.641% | 0.01215205
476.42 | 15.1643 |  |  | 474.727 | -173.867 | 474.078 | 2.65741 | 471.935 | 0.821361 | 476.42 | 151643 | 474.727 | -0.000173867 | 474.078 | 2.65741 | 471.935 | 0.821361 | 0.8141048 | 471.935 | 7 | 152734.6 | 7 | -0.0001733465 | 7 | 2.661947 | 0.8136735 | 0.9448% | 0.007687538
496.13 | 14.6011 |  |  | 499.541 | -179.061 | 501.217 | 2.61613 | 495.46 | 0.889906 | 496.13 | 146011 | 499.541 | -0.000179061 | 501.217 | 2.61613 | 495.46 | 0.889906 | 0.8866187 | 495.46 | 8 | 146202.4 | 8 | -0.0001782068 | 8 | 2.624887 | 0.8763974 | 1.541% | 0.01350856
526.314 | 13.9458 |  |  | 526.973 | -184.257 | 524.786 | 2.54941 | 520.263 | 0.982792 | 526.314 | 139458 | 526.973 | -0.000184257 | 524.786 | 2.54941 | 520.263 | 0.982792 | 0.966217 | 520.263 | 9 | 140771.7 | 9 | -0.000182986 | 9 | 2.562214 | 0.9571032 | 2.684% | 0.02568884
547.339 | 13.3356 |  |  | 550.488 | -188.48 | 548.342 | 2.49113 | 550.35 | 1.05146 | 547.339 | 133356 | 550.488 | -0.00018848 | 548.342 | 2.49113 | 550.35 | 1.05146 | 1.046612 | 550.35 | 11 | 132819.9 | 10 | -0.0001884552 | 11 | 2.489188 | 1.042943 | 0.8166% | 0.008516943
573.567 | 12.8686 |  |  | 570.074 | -193.023 | 573.65 | 2.46666 | 572.555 | 1.12485 | 573.567 | 128686 | 570.074 | -0.000193023 | 573.65 | 2.46666 | 572.555 | 1.12485 | 1.112903 | 572.555 | 11 | 128866.2 | 12 | -0.0001934636 | 11 | 2.467719 | 1.119075 | 0.5161% | 0.005775493
598.488 | 12.4012 |  |  | 597.509 | -197.895 | 600.777 | 2.43382 | 594.761 | 1.19823 | 598.488 | 124012 | 597.509 | -0.000197895 | 600.777 | 2.43382 | 594.761 | 1.19823 | 1.186827 | 594.761 | 12 | 124711 | 12 | -0.000197407 | 12 | 2.441103 | 1.184094 | 1.194% | 0.01413574
624.707 | 11.9815 |  |  | 623.649 | -201.472 | 626.098 | 2.40092 | 620.918 | 1.26196 | 624.707 | 119815 | 623.649 | -0.000201472 | 626.098 | 2.40092 | 620.918 | 1.26196 | 1.257758 | 620.918 | 13 | 120421.5 | 13 | -0.0002010983 | 13 | 2.40765 | 1.255919 | 0.481% | 0.006040847
648.338 | 11.4193 |  |  | 648.48 | -205.048 | 649.602 | 2.3764 | 645.782 | 1.31108 | 648.338 | 114193 | 648.48 | -0.000205048 | 649.602 | 2.3764 | 645.782 | 1.31108 | 1.304719 | 645.782 | 14 | 114801.1 | 14 | -0.0002046595 | 14 | 2.380385 | 1.304513 | 0.5034% | 0.006567214
674.558 | 10.9996 |  |  | 673.308 | -208.948 | 676.689 | 2.36887 | 670.647 | 1.3602 | 674.558 | 109996 | 673.308 | -0.000208948 | 676.689 | 2.36887 | 670.647 | 1.3602 | 1.359584 | 670.647 | 15 | 110622 | 15 | -0.00020853 | 15 | 2.37055 | 1.360892 | -0.05085% | -0.0006920336
699.453 | 10.6742 |  |  | 696.844 | -211.228 | 700.167 | 2.36122 | 696.845 | 1.39475 | 699.453 | 106742 | 696.844 | -0.000211228 | 700.167 | 2.36122 | 696.845 | 1.39475 | 1.405523 | 696.845 | 16 | 107082.9 | 17 | -0.0002112281 | 16 | 2.362302 | 1.409367 | -1.037% | -0.01461743
725.673 | 10.2545 |  |  | 724.297 | -214.482 | 725.423 | 2.37052 | 720.418 | 1.42925 | 725.673 | 102545 | 724.297 | -0.000214482 | 725.423 | 2.37052 | 720.418 | 1.42925 | 1.43363 | 720.418 | 17 | 103386.2 | 17 | -0.0002140222 | 17 | 2.368677 | 1.44032 | -0.7685% | -0.01106956
746.664 | 9.83361 |  |  | 747.833 | -216.763 | 752.485 | 2.37987 | 745.331 | 1.44433 | 746.664 | 98336.1 | 747.833 | -0.000216763 | 752.485 | 2.37987 | 745.331 | 1.44433 | 1.447036 | 745.331 | 18 | 98603.38 | 18 | -0.0002165205 | 18 | 2.377398 | 1.449229 | -0.3381% | -0.004899467
778.112 | 9.41515 |  |  | 772.681 | -218.721 | 777.715 | 2.40604 | 768.939 | 1.45451 | 778.112 | 94151.5 | 772.681 | -0.000218721 | 777.715 | 2.40604 | 768.939 | 1.45451 | 1.439452 | 768.939 | 19 | 95372.1 | 19 | -0.0002184261 | 19 | 2.396937 | 1.459707 | -0.3561% | -0.005197344
799.077 | 9.13619 |  |  | 798.842 | -220.356 | 802.919 | 2.44909 | 792.56 | 1.45497 | 799.077 | 91361.9 | 798.842 | -0.000220356 | 802.919 | 2.44909 | 792.56 | 1.45497 | 1.435629 | 792.56 | 20 | 92229.05 | 20 | -0.0002199634 | 20 | 2.431396 | 1.454605 | 0.02512% | 0.0003653607
ZT Error check using linear interp

## #00188
DATA 추출 | [9 empty] | DATA in SI unit
T | cond | T | resi | T | seeb | T | TC | T | ZT | T | cond | T | seeb | T | TC | T | ZT |  | T | T0 idx | cond | T0 idx | seeb | T0 idx | TC | ZT, interp | rel Error | abs Error
[K] | [10^3S/m] | [K] | [Ohm m] | [K] | [μV/K] | [K] | [W/m K] | [K] | [1] | [K] | [S/m] | [K] | [V/K] | [K] | [W/m/K] | [K] | [1] |  | [K] | [K] | [S/m] | [K] | [V/K] | [K] | [W/m/K] | [1] | [%] | [1]
318.367 | 108.333 |  |  | 319.281 | -156.144 | 297.126 | 2.81449 | 321.178 | 0.296618 | 318.367 | 108333 | 319.281 | -0.000156144 | 297.126 | 2.81449 | 321.178 | 0.296618 | 0.3014099 | 321.178 | 1 | 107932.2 | 1 | -0.0001564154 | 1 | 2.776658 | 0.3054452 | -2.89% | -0.008827234
361.224 | 102.222 |  |  | 360.296 | -162.012 | 374.568 | 2.69268 | 358.852 | 0.369531 | 361.224 | 102222 | 360.296 | -0.000162012 | 374.568 | 2.69268 | 358.852 | 0.369531 | 0.3575768 | 358.852 | 1 | 102560.2 | 1 | -0.0001618054 | 1 | 2.7174 | 0.3545903 | 4.214% | 0.01494072
400 | 92.7778 |  |  | 397.262 | -177.522 | 474.366 | 2.46861 | 399.312 | 0.442423 | 400 | 92777.8 | 397.262 | -0.000177522 | 474.366 | 2.46861 | 399.312 | 0.442423 | 0.4729425 | 399.312 | 2 | 92945.37 | 3 | -0.0001783355 | 2 | 2.637124 | 0.447595 | -1.156% | -0.005172039
434.694 | 87.7778 |  |  | 436.278 | -193.005 | 572.149 | 2.27236 | 438.429 | 0.568206 | 434.694 | 87777.8 | 436.278 | -0.000193005 | 572.149 | 2.27236 | 438.429 | 0.568206 | 0.6308759 | 438.429 | 4 | 87247.32 | 4 | -0.0001935867 | 2 | 2.549297 | 0.562318 | 1.047% | 0.005888002
481.633 | 81.1111 |  |  | 481.424 | -205.214 | 670.065 | 2.22425 | 477.5 | 0.645176 | 481.633 | 81111.1 | 481.424 | -0.000205214 | 670.065 | 2.22425 | 477.5 | 0.645176 | 0.733304 | 477.5 | 4 | 81698.11 | 4 | -0.0002041528 | 3 | 2.46232 | 0.6603157 | -2.293% | -0.01513969
520.408 | 75.5556 |  |  | 522.422 | -207.886 | 772.229 | 2.36125 | 515.181 | 0.726225 | 520.408 | 75555.6 | 522.422 | -0.000207886 | 772.229 | 2.36125 | 515.181 | 0.726225 | 0.7124182 | 515.181 | 5 | 76304.5 | 5 | -0.0002074141 | 3 | 2.386694 | 0.7085812 | 2.49% | 0.01764383
557.143 | 70.5556 |  |  | 557.373 | -229.814 |  |  | 559.85 | 0.831624 | 557.143 | 70555.6 | 557.373 | -0.000229814 |  |  | 559.85 | 0.831624 |  | 559.85 | 7 | 70297.68 | 7 | -0.0002297823 | 3 | 2.297044 | 0.9046417 | -8.071% | -0.07301771
597.959 | 66.6667 |  |  | 598.354 | -229.29 |  |  | 598.932 | 0.920798 | 597.959 | 66666.7 | 598.354 | -0.00022929 |  |  | 598.932 | 0.920798 |  | 598.932 | 8 | 66560.75 | 8 | -0.0002294177 | 4 | 2.2592 | 0.9287414 | -0.8553% | -0.007943394
638.776 | 62.2222 |  |  | 639.385 | -238.355 |  |  | 643.586 | 1.00993 | 638.776 | 62222.2 | 639.385 | -0.000238355 |  |  | 643.586 | 1.00993 |  | 643.586 | 9 | 61763.91 | 9 | -0.0002383012 | 4 | 2.23726 | 1.008968 | 0.09535% | 0.0009620471
679.592 | 58.3333 |  |  | 674.219 | -237.909 |  |  | 679.84 | 1.05438 | 679.592 | 58333.3 | 674.219 | -0.000237909 |  |  | 679.84 | 1.05438 |  | 679.84 | 10 | 58319.09 | 10 | -0.0002382545 | 5 | 2.237358 | 1.005922 | 4.817% | 0.04845826
718.367 | 56.1111 |  |  | 717.266 | -240.555 |  |  | 723.034 | 1.07436 | 718.367 | 56111.1 | 717.266 | -0.000240555 |  |  | 723.034 | 1.07436 |  | 723.034 | 11 | 55760.63 | 11 | -0.0002411475 | 5 | 2.29528 | 1.021448 | 5.18% | 0.0529125
777.551 | 51.6667 |  |  | 772.623 | -246.241 |  |  | 774.57 | 1.07801 | 777.551 | 51666.7 | 772.623 | -0.000246241 |  |  | 774.57 | 1.07801 |  | 774.57 | 11 | 51890.56 | 12 | -0.0002468615 | 6 | 2.368408 | 1.034187 | 4.237% | 0.04382251
ZT Error check using linear interp

## #00189
DATA 추출 | [9 empty] | DATA in SI unit
T | cond | T | resi | T | seeb | T | TC | T | ZT | T | cond | T | seeb | T | TC | T | ZT |  | T | T0 idx | cond | T0 idx | seeb | T0 idx | TC | ZT, interp | rel Error | abs Error
[K] | [10^3S/m] | [K] | [Ohm m] | [K] | [μV/K] | [K] | [W/m K] | [K] | [1] | [K] | [S/m] | [K] | [V/K] | [K] | [W/m/K] | [K] | [1] |  | [K] | [K] | [S/m] | [K] | [V/K] | [K] | [W/m/K] | [1] | [%] | [1]
296.221 | 56.8851 |  |  | 320.301 | -106.474 | 297.908 | 3.12756 | 308.955 | 0.0678967 | 296.221 | 56885.1 | 320.301 | -0.000106474 | 297.908 | 3.12756 | 308.955 | 0.0678967 | 0.06370525 | 308.955 | 1 | 58551.23 | #N/A | #N/A | 1 | 3.090402 | #N/A | #N/A | #N/A
325.059 | 60.6583 |  |  | 340.78 | -113.403 | 370.484 | 2.88344 | 362.687 | 0.118081 | 325.059 | 60658.3 | 340.78 | -0.000113403 | 370.484 | 2.88344 | 362.687 | 0.118081 | 0.09812064 | 362.687 | 2 | 64579.34 | 2 | -0.000119435 | 1 | 2.909666 | 0.1148274 | 2.833% | 0.003253601
364.508 | 64.7691 |  |  | 365.992 | -120.345 | 447.481 | 2.68625 | 408.955 | 0.171218 | 364.508 | 64769.1 | 365.992 | -0.000120345 | 447.481 | 2.68625 | 408.955 | 0.171218 | 0.1428082 | 408.955 | 3 | 66522.59 | 4 | -0.0001298782 | 2 | 2.784915 | 0.1647802 | 3.907% | 0.006437823
416.05 | 66.8025 |  |  | 394.363 | -125.921 | 522.955 | 2.60607 | 462.687 | 0.245018 | 416.05 | 66802.5 | 394.363 | -0.000125921 | 522.955 | 2.60607 | 462.687 | 0.245018 | 0.1880573 | 462.687 | 4 | 65385.36 | 7 | -0.0001480034 | 3 | 2.670096 | 0.2481899 | -1.278% | -0.003171923
485.719 | 64.6855 |  |  | 414.847 | -131.476 | 598.424 | 2.53761 | 513.433 | 0.312915 | 485.719 | 64685.5 | 414.847 | -0.000131476 | 598.424 | 2.53761 | 513.433 | 0.312915 | 0.2262345 | 513.433 | 5 | 62920.31 | 9 | -0.0001613057 | 3 | 2.616186 | 0.321296 | -2.609% | -0.008381028
556.871 | 60.1536 |  |  | 438.486 | -137.039 | 673.907 | 2.43402 | 558.209 | 0.40738 | 556.871 | 60153.6 | 438.486 | -0.000137039 | 673.907 | 2.43402 | 558.209 | 0.40738 | 0.2590733 | 558.209 | 6 | 60033.7 | 10 | -0.000174078 | 4 | 2.57409 | 0.3945083 | 3.263% | 0.01287173
618.918 | 54.5935 |  |  | 454.234 | -143.955 | 744.939 | 2.36545 | 611.94 | 0.487085 | 618.918 | 54593.5 | 454.234 | -0.000143955 | 744.939 | 2.36545 | 611.94 | 0.487085 | 0.2926776 | 611.94 | 6 | 55218.81 | 12 | -0.0001868982 | 5 | 2.519061 | 0.4685622 | 3.953% | 0.01852284
687.049 | 50.7534 |  |  | 471.554 | -152.25 | 805.611 | 2.30834 | 661.194 | 0.578598 | 687.049 | 50753.4 | 471.554 | -0.00015225 | 805.611 | 2.30834 | 661.194 | 0.578598 |  | 661.194 | 7 | 52210.68 | 13 | -0.0001997584 | 5 | 2.451467 | 0.5619173 | 2.969% | 0.01668067
743.063 | 47.2665 |  |  | 507.807 | -159.223 |  |  | 708.955 | 0.664207 | 743.063 | 47266.5 | 507.807 | -0.000159223 |  |  | 708.955 | 0.664207 |  | 708.955 | 8 | 49389.74 | 14 | -0.0002105196 | 6 | 2.400187 | 0.64654 | 2.733% | 0.01766699
809.701 | 45.1515 |  |  | 537.735 | -170.302 |  |  | 761.194 | 0.749816 | 809.701 | 45151.5 | 537.735 | -0.000170302 |  |  | 761.194 | 0.749816 |  | 761.194 | 9 | 46691.05 | 16 | -0.0002195648 | 7 | 2.350149 | 0.7290524 | 2.848% | 0.02076359
|  |  |  | 575.565 | -177.279 |  |  | 817.91 | 0.817712 |  |  | 575.565 | -0.000177279 |  |  | 817.91 | 0.817712 | 0.7974361 | 817.91 | 10 | 45609.26 | 17 | -0.0002244429 | 8 | 2.343581 | 0.8018448 | 1.979% | 0.01586715
|  |  |  | 607.08 | -185.613 | [6 empty] | 607.08 | -0.000185613
|  |  |  | 638.596 | -193.947 | [6 empty] | 638.596 | -0.000193947 | [5 empty] | ZT Error check using linear interp
|  |  |  | 676.416 | -203.673 | [6 empty] | 676.416 | -0.000203673
|  |  |  | 709.513 | -210.637 | [6 empty] | 709.513 | -0.000210637
|  |  |  | 755.224 | -219.01 | [6 empty] | 755.224 | -0.00021901
|  |  |  | 800.95 | -223.259 | [6 empty] | 800.95 | -0.000223259
|  |  |  | 821.45 | -224.69 | [6 empty] | 821.45 | -0.00022469

## #00190
DATA 추출 | [10 empty] | DATA in SI unit
T | cond | T | resi | T | seeb | T | TC | T | ZT |  | T | cond | T | seeb | T | TC | T | ZT |  | T | T0 idx | cond | T0 idx | seeb | T0 idx | TC | ZT, interp | rel Error | abs Error
[K] | [10^4S/m] | [K] | [Ohm m] | [K] | [μV/K] | [K] | [W/m K] | [K] | [1] |  | [K] | [S/m] | [K] | [V/K] | [K] | [W/m/K] | [K] | [1] |  | [K] | [K] | [S/m] | [K] | [V/K] | [K] | [W/m/K] | [1] | [%] | [1]
12.67191 | 27.42779 |  |  | 88.36105 | -39.2628 | 300 | 3.165049 | 300.2529 | 0.1633188 |  | 12.67191 | 274277.9 | 88.36105 | -3.92628e-05 | 300 | 3.165049 | 300.2529 | 0.1633188 | 0.04011069 | 300.2529 | 5 | 182586.8 | 5 | -9.73869e-05 | 1 | 3.16499 | 0.1642802 | -0.5853% | -0.0009614535
100 | 26.07428 |  |  | 152.8741 | -58.30717 | 350 | 3.153398 | 350.3288 | 0.2273654 |  | 100 | 260742.8 | 152.8741 | -5.830717e-05 | 350 | 3.153398 | 350.3288 | 0.2273654 | 0.09848117 | 350.3288 | 8 | 167770.9 | 7 | -0.0001124162 | 2 | 3.153122 | 0.2355643 | -3.481% | -0.008198918
150.1965 | 24.11004 |  |  | 200.095 | -70.22526 | 400.2538 | 3.111165 | 400.4047 | 0.3030568 |  | 150.1965 | 241100.4 | 200.095 | -7.022526e-05 | 400.2538 | 3.111165 | 400.4047 | 0.3030568 | 0.1530244 | 400.4047 | 10 | 154187.7 | 9 | -0.0001208101 | 3 | 3.11088 | 0.289649 | 4.629% | 0.01340775
200.0491 | 22.1458 |  |  | 247.6485 | -83.37201 | 450 | 3.017233 | 450.2276 | 0.3969432 |  | 200.0491 | 221458 | 247.6485 | -8.337201e-05 | 450 | 3.017233 | 450.2276 | 0.3969432 | 0.229697 | 450.2276 | 13 | 141988.8 | 12 | -0.0001423734 | 4 | 3.016788 | 0.4295358 | -7.588% | -0.03259253
250.2456 | 20.29711 |  |  | 290.5463 | -95.78157 | 500.2538 | 2.918932 | 500.3035 | 0.5002911 |  | 250.2456 | 202971.1 | 290.5463 | -9.578157e-05 | 500.2538 | 2.918932 | 500.3035 | 0.5002911 | 0.3191594 | 500.3035 | 15 | 133052.3 | 14 | -0.0001534707 | 5 | 2.918833 | 0.5371522 | -6.862% | -0.03686107
304.9116 | 18.06878 |  |  | 325.4632 | -101.5563 | 550 | 2.819903 | 550.1265 | 0.6225619 |  | 304.9116 | 180687.8 | 325.4632 | -0.0001015563 | 550 | 2.819903 | 550.1265 | 0.6225619 | 0.3635557 | 550.1265 | 18 | 121748.3 | 17 | -0.0001606951 | 6 | 2.819673 | 0.6133836 | 1.496% | 0.00917829
324.8527 | 17.62311 |  |  | 345.4157 | -111.5085 | 600 | 2.728883 | 600.2023 | 0.7572052 |  | 324.8527 | 176231.1 | 345.4157 | -0.0001115085 | 600 | 2.728883 | 600.2023 | 0.7572052 | 0.4819604 | 600.2023 | 20 | 116173.2 | 19 | -0.0001753221 | 7 | 2.728587 | 0.7854866 | -3.6% | -0.02828133
344.4499 | 16.97937 |  |  | 365.3682 | -115.1945 | 650.2538 | 2.65534 | 650.2782 | 0.8845706 |  | 344.4499 | 169793.7 | 365.3682 | -0.0001151945 | 650.2538 | 2.65534 | 650.2782 | 0.8845706 | 0.551778 | 650.2782 | 23 | 108641.7 | 22 | -0.0001885658 | 8 | 2.655317 | 0.9460305 | -6.497% | -0.06145986
365.0786 | 16.2696 |  |  | 385.3207 | -123.5495 | 700 | 2.608738 | 699.8483 | 1.00393 |  | 365.0786 | 162696 | 385.3207 | -0.0001235495 | 700 | 2.608738 | 699.8483 | 1.00393 | 0.6662424 | 699.8483 | 25 | 102024.7 | 24 | -0.0002007438 | 8 | 2.60888 | 1.102908 | -8.974% | -0.09897741
385.0196 | 15.88996 |  |  | 404.9406 | -119.9863 | 750.2538 | 2.587621 | 750.177 | 1.080349 |  | 385.0196 | 158899.6 | 404.9406 | -0.0001199863 | 750.2538 | 2.587621 | 750.177 | 1.080349 | 0.6632076 | 750.177 | 28 | 91968.77 | 27 | -0.0002049225 | 9 | 2.587654 | 1.119637 | -3.509% | -0.03928744
404.9607 | 15.27923 |  |  | 424.8931 | -129.57 | 800 | 2.589078 | 799.7471 | 1.113828 |  | 404.9607 | 152792.3 | 424.8931 | -0.00012957 | 800 | 2.589078 | 799.7471 | 1.113828 | 0.7923512 | 799.7471 | 30 | 85387.31 | 29 | -0.0002103763 | 10 | 2.58907 | 1.167336 | -4.584% | -0.05350799
425.2456 | 14.53645 |  |  | 445.1781 | -141.1195 | [5 empty] | 425.2456 | 145364.5 | 445.1781 | -0.0001411195
444.8428 | 14.35488 |  |  | 465.4632 | -146.157 | [5 empty] | 444.8428 | 143548.8 | 465.4632 | -0.000146157 | [5 empty] | ZT Error check using linear interp
464.7839 | 13.77717 |  |  | 485.0831 | -146.2799 | [5 empty] | 464.7839 | 137771.7 | 485.0831 | -0.0001462799
484.725 | 13.54608 |  |  | 505.3682 | -155.8635 | [5 empty] | 484.725 | 135460.8 | 505.3682 | -0.0001558635
505.0098 | 13.23246 |  |  | 524.9881 | -147.6314 | [5 empty] | 505.0098 | 132324.6 | 524.9881 | -0.0001476314
524.9509 | 12.55571 |  |  | 545.2732 | -159.9181 | [5 empty] | 524.9509 | 125557.1 | 545.2732 | -0.0001599181
544.8919 | 12.2586 |  |  | 565.2257 | -163.1126 | [5 empty] | 544.8919 | 122586 | 565.2257 | -0.0001631126
564.4892 | 11.94498 |  |  | 585.5107 | -170.3618 | [5 empty] | 564.4892 | 119449.8 | 585.5107 | -0.0001703618
584.7741 | 11.56534 |  |  | 604.7981 | -176.8737 | [5 empty] | 584.7741 | 115653.4 | 604.7981 | -0.0001768737
604.3713 | 11.63136 |  |  | 625.0831 | -175.6451 | [5 empty] | 604.3713 | 116313.6 | 625.0831 | -0.0001756451
624.6562 | 11.10316 |  |  | 645.0356 | -183.2628 | [5 empty] | 624.6562 | 111031.6 | 645.0356 | -0.0001832628
644.2534 | 11.11967 |  |  | 665.3207 | -203.7816 | [5 empty] | 644.2534 | 111196.7 | 665.3207 | -0.0002037816
664.8821 | 10.24484 |  |  | 684.9406 | -196.4096 | [5 empty] | 664.8821 | 102448.4 | 684.9406 | -0.0001964096
684.8232 | 10.44292 |  |  | 705.2257 | -202.3072 | [5 empty] | 684.8232 | 104429.2 | 705.2257 | -0.0002023072
704.4204 | 10.1293 |  |  | 724.8456 | -211.1536 | [5 empty] | 704.4204 | 101293 | 724.8456 | -0.0002111536
724.3615 | 9.072902 |  |  | 745.4632 | -204.273 | [5 empty] | 724.3615 | 90729.02 | 745.4632 | -0.000204273
744.3026 | 9.419532 |  |  | 765.0831 | -206.9761 | [5 empty] | 744.3026 | 94195.32 | 765.0831 | -0.0002069761
763.8998 | 8.676754 |  |  | 785.7007 | -206.9761 | [5 empty] | 763.8998 | 86767.54 | 785.7007 | -0.0002069761
784.8723 | 8.957359 |  |  | 804.9881 | -211.6451 | [5 empty] | 784.8723 | 89573.59 | 804.9881 | -0.0002116451
804.8134 | 8.396149 | [9 empty] | 804.8134 | 83961.49
by 임혜진
T | cond | T | resi | T | seeb | T | TC | T | ZT | ZT, interp | abs Error
[K] | [10^4S/m] | [K] | [Ohm m] | [K] | [μV/K] | [K] | [W/m K] | [K] | [1] | [1] | [1]
307.853 | 18.3784 |  |  | 329.151 | -104.385 | 301.193 | 3.17559 | 298.084 | 0.182488 | #N/A | #N/A
365.445 | 16.3604 |  |  | 365.151 | -114.812 | 349.432 | 3.15854 | 351.724 | 0.226728 | 0.2308995 | -0.004171478
423.037 | 14.7207 |  |  | 408.796 | -120.467 | 397.634 | 3.11397 | 401.533 | 0.315207 | 0.283064 | 0.03214303
485.864 | 13.5856 |  |  | 452.592 | -141.361 | 449.638 | 3.02532 | 449.425 | 0.398157 | 0.4137992 | -0.01564223
548.691 | 12.4505 |  |  | 488.546 | -147.026 | 503.542 | 2.91463 | 503.065 | 0.508756 | 0.5199971 | -0.01124109
611.518 | 11.5676 |  |  | 545.096 | -161.235 | 551.677 | 2.82052 | 545.211 | 0.624885 | 0.6261913 | -0.001306269
650.785 | 11.3153 |  |  | 588.77 | -169.747 | 599.835 | 2.74293 | 598.851 | 0.768664 | 0.7629179 | 0.005746058
687.435 | 10.4324 |  |  | 640.192 | -183.963 | 649.915 | 2.6598 | 646.743 | 0.901383 | 0.9512792 | -0.04989615
750.262 | 9.54955 |  |  | 707.055 | -203.872 | 700.055 | 2.62072 | 694.636 | 1.01751 | 1.09548 | -0.07797007
784.293 | 9.04504 |  |  | 763.511 | -208.557 | 750.21 | 2.59264 | 744.444 | 1.08387 | 1.18323 | -0.09935998
800 | 8.79279 |  |  | 807.138 | -212.308 | 802.34 | 2.59757 | 796.169 | 1.12258 | 1.212708 | -0.09012809

## #00191
DATA 추출 | [9 empty] | DATA in SI unit
T | cond | T | resi | T | seeb | T | TC | T | ZT | T | cond | T | seeb | T | TC | T | ZT |  | T | T0 idx | cond | T0 idx | seeb | T0 idx | TC | ZT, interp | rel Error | abs Error
[K] | [10^3S/m] | [K] | [Ohm m] | [K] | [μV/K] | [K] | [W/m K] | [K] | [1] | [K] | [S/m] | [K] | [V/K] | [K] | [W/m/K] | [K] | [1] |  | [K] | [K] | [S/m] | [K] | [V/K] | [K] | [W/m/K] | [1] | [%] | [1]
308.198 | 72.771 |  |  | 318.4 | 159.565 | 297.61 | 1.1 | 321.176 | 0.557598 | 308.198 | 72771 | 318.4 | 0.000159565 | 297.61 | 1.1 | 321.176 | 0.557598 | 0.5409835 | 321.176 | 1 | 73203.74 | 1 | 0.000159857 | 1 | 1.078526 | 0.5570693 | 0.09491% | 0.0005287088
335.969 | 73.697 |  |  | 343.2 | 162.174 | 327.888 | 1.07241 | 342.579 | 0.613996 | 335.969 | 73697 | 343.2 | 0.000162174 | 327.888 | 1.07241 | 342.579 | 0.613996 | 0.6191732 | 342.579 | 2 | 73896.25 | 1 | 0.0001621087 | 2 | 1.069587 | 0.6219844 | -1.284% | -0.00798837
366.914 | 74.6298 |  |  | 370.4 | 169.13 | 363.745 | 1.06552 | 359.995 | 0.711994 | 366.914 | 74629.8 | 370.4 | 0.00016913 | 363.745 | 1.06552 | 359.995 | 0.711994 | 0.7212543 | 359.995 | 2 | 74421.24 | 2 | 0.0001664691 | 2 | 1.066241 | 0.6963142 | 2.252% | 0.01567978
394.679 | 76.4216 |  |  | 396 | 189.13 | 394.024 | 1.09655 | 382.932 | 0.886708 | 394.679 | 76421.6 | 396 | 0.00018913 | 394.024 | 1.09655 | 382.932 | 0.886708 | 0.9546193 | 382.932 | 3 | 75663.51 | 3 | 0.000178920625 | 3 | 1.085183 | 0.8547243 | 3.742% | 0.03198372
424.025 | 79.0826 |  |  | 423.2 | 212.609 | 417.131 | 1.11379 | 403.46 | 1.12395 | 424.025 | 79082.6 | 423.2 | 0.000212609 | 417.131 | 1.11379 | 403.46 | 1.12395 | 1.294915 | 403.46 | 4 | 77217.83 | 4 | 0.0001955695 | 4 | 1.10359 | 1.079723 | 4.096% | 0.04422699
451.78 | 82.1732 |  |  | 436.8 | 218.696 | 438.645 | 1.14828 | 421.612 | 1.34719 | 451.78 | 82173.2 | 436.8 | 0.000218696 | 438.645 | 1.14828 | 421.612 | 1.34719 | 1.443036 | 421.612 | 4 | 78863.8 | 4 | 0.0002112382 | 5 | 1.120974 | 1.32355 | 1.786% | 0.02364012
466.853 | 83.0716 |  |  | 460 | 205.652 | 460.159 | 1.20345 | 442.978 | 1.48707 | 466.853 | 83071.6 | 460 | 0.000205652 | 460.159 | 1.20345 | 442.978 | 1.48707 | 1.29322 | 442.978 | 5 | 81193.07 | 6 | 0.0002152225 | 6 | 1.159391 | 1.436965 | 3.487% | 0.05010473
481.923 | 84.403 |  |  | 486.4 | 196.087 | 482.47 | 1.24483 | 461.294 | 1.34857 | 481.923 | 84403 | 486.4 | 0.000196087 | 482.47 | 1.24483 | 461.294 | 1.34857 | 1.202606 | 461.294 | 6 | 82740.27 | 7 | 0.0002051832 | 7 | 1.205555 | 1.33288 | 1.177% | 0.01568975
494.608 | 86.1622 |  |  | 496.8 | 187.391 | 492.829 | 1.27931 | 473.29 | 1.14725 | 494.608 | 86162.2 | 496.8 | 0.000187391 | 492.829 | 1.27931 | 473.29 | 1.14725 | 1.11935 | 473.29 | 7 | 83640.29 | 7 | 0.0002008369 | 7 | 1.227804 | 1.300472 | -11.78% | -0.1532215
ZT Error check using linear interp

## #00192
DATA 추출 | [10 empty] | DATA in SI unit
1/T | cond | T | resi | T | seeb | T | TC | T | ZT |  | T | cond | T | seeb | T | TC | T | ZT |  | T | T0 idx | cond | T0 idx | seeb | T0 idx | TC | ZT, interp | rel Error | abs Error
[1000/K] | [S/m] | [K] | [Ohm m] | [K] | [10^-4 V/K] | [K] | [W/m K] | [K] | [1] |  | [K] | [S/m] | [K] | [V/K] | [K] | [W/m/K] | [K] | [1] |  | [K] | [K] | [S/m] | [K] | [V/K] | [K] | [W/m/K] | [1] | [%] | [1]
3.336861 | 350.1885 |  |  | 300.9532 | 4.439405 | 300.5698 | 2.100325 | 309.2969 | 0.03846033 |  | 299.6828 | 350.1885 | 300.9532 | 0.0004439405 | 300.5698 | 2.100325 | 309.2969 | 0.03846033 | 0.01016344 | 309.2969 | 1 | 398.7779 | 1 | 0.0004434479 | 1 | 2.076659 | 0.01167956 | 229.3% | 0.02678076
2.90175 | 577.2993 |  |  | 379.9255 | 4.392775 | 325.0645 | 2.033901 | 379.742 | 0.09011688 |  | 344.6197 | 577.2993 | 379.9255 | 0.0004392775 | 325.0645 | 2.033901 | 379.742 | 0.09011688 |  | 379.742 | 3 | 752.3237 | 1 | 0.0004392883 | 4 | 1.888869 | 0.0291871 | 208.8% | 0.06092978
2.647652 | 744.62 |  |  | 408.6464 | 4.347907 | 350.1321 | 1.962464 | 408.1954 | 0.1203341 |  | 377.6931 | 744.62 | 408.6464 | 0.0004347907 | 350.1321 | 1.962464 | 408.1954 | 0.1203341 |  | 408.1954 | 4 | 858.6186 | 2 | 0.0004348612 | 5 | 1.823291 | 0.03635076 | 231% | 0.08398336
2.462366 | 851.4805 |  |  | 440.936 | 4.46081 | 375.1918 | 1.899407 | 440.1515 | 0.1395353 |  | 406.1135 | 851.4805 | 440.936 | 0.000446081 | 375.1918 | 1.899407 | 440.1515 | 0.1395353 |  | 440.1515 | 5 | 972.9633 | 3 | 0.0004458066 | 6 | 1.756026 | 0.04846863 | 187.9% | 0.09106663
2.283966 | 960.2405 |  |  | 467.5502 | 4.056367 | 400.2468 | 1.841378 | 465.8326 | 0.1503306 |  | 437.8349 | 960.2405 | 467.5502 | 0.0004056367 | 400.2468 | 1.841378 | 465.8326 | 0.1503306 | 0.03544346 | 465.8326 | 6 | 1119.203 | 4 | 0.0004082468 | 7 | 1.711049 | 0.0507834 | 196% | 0.09954717
2.155745 | 1103.264 |  |  | 506.7587 | 3.410254 | 425.0161 | 1.785017 | 504.946 | 0.1385054 |  | 463.8768 | 1103.264 | 506.7587 | 0.0003410254 | 425.0161 | 1.785017 | 504.946 | 0.1385054 |  | 504.946 | 7 | 1443.924 | 5 | 0.0003440125 | 9 | 1.654497 | 0.05215208 | 165.6% | 0.08635333
1.9907 | 1416.679 |  |  | 524.7898 | 2.764885 | 450.0615 | 1.737044 | 522.5587 | 0.1007275 |  | 502.3358 | 1416.679 | 524.7898 | 0.0002764885 | 450.0615 | 1.737044 | 522.5587 | 0.1007275 |  | 522.5587 | 8 | 1625.472 | 6 | 0.0002844741 | 9 | 1.636067 | 0.04201446 | 139.7% | 0.05871307
1.924172 | 1597.963 |  |  | 552.8666 | 2.154251 | 475.1006 | 1.695774 | 550.4414 | 0.08180061 |  | 519.7041 | 1597.963 | 552.8666 | 0.0002154251 | 475.1006 | 1.695774 | 550.4414 | 0.08180061 |  | 550.4414 | 9 | 1921.271 | 7 | 0.0002206996 | 11 | 1.613781 | 0.03191967 | 156.3% | 0.04988094
1.827877 | 1861.796 |  |  | 583.1086 | 1.455821 | 500.1349 | 1.659531 | 581.2942 | 0.0504649 |  | 547.0826 | 1861.796 | 583.1086 | 0.0001455821 | 500.1349 | 1.659531 | 581.2942 | 0.0504649 | 0.008015369 | 581.2942 | 10 | 2438.217 | 8 | 0.0001497724 | 12 | 1.623168 | 0.01958701 | 157.6% | 0.03087789
1.731313 | 2402.109 |  |  | 609.7565 | 0.7926053 | 525.1597 | 1.633345 |  |  |  | 577.5962 | 2402.109 | 609.7565 | 7.926053e-05 | 525.1597 | 1.633345
1.655701 | 2659.666 |  |  | 633.5209 | 0.221596 | 550.1781 | 1.613862 |  |  |  | 603.9736 | 2659.666 | 633.5209 | 2.21596e-05 | 550.1781 | 1.613862 |  |  |  | ZT Error check using linear interp
1.593604 | 3156.994 |  |  | 663.3896 | -0.3671713 | 575.1855 | 1.606111 |  |  |  | 627.5083 | 3156.994 | 663.3896 | -3.671713e-05 | 575.1855 | 1.606111
1.51992 | 3998.517 |  |  | 691.076 | -0.7365638 | 600.1817 | 1.610091 |  |  |  | 657.9293 | 3998.517 | 691.076 | -7.365638e-05
1.457664 | 5041.037 |  |  | 734.1744 | -0.9354445 | 625.1573 | 1.635859 |  |  |  | 686.0293 | 5041.037 | 734.1744 | -9.354445e-05
1.367691 | 7169.149 |  |  | 768.6481 | -1.055075 | 650.1091 | 1.686765 |  |  |  | 731.159 | 7169.149 | 768.6481 | -0.0001055075
1.30994 | 9250.375 |  |  | 803.4629 | -1.038753 | 675.0228 | 1.777895 |  |  |  | 763.3938 | 9250.375 | 803.4629 | -0.0001038753
1.249807 | 12386.73 |  |  |  |  | 698.4383 | 1.951109 |  |  |  | 800.1234 | 12386.73
by 박수지
T | cond | T | resi | T | seeb | T | TC | T | ZT | ZT, interp | abs Error
[K] | [S/m] | [K] | [Ohm m] | [K] | [V/K] | [K] | [W/m K] | [K] | [1] | [1] | [1]
299.774 | 361.814 |  |  | 303.23 | 0.000445752 | 303.161 | 2.09588 | 310.266 | 0.0184441 | 0.01150512 | 0.006938979
360.013 | 510.721 |  |  | 381.18 | 0.000437908 | 342.053 | 1.96021 | 379.933 | 0.04418735 | 0.02167263 | 0.02251472
408.05 | 614.144 |  |  | 406.461 | 0.000437908 | 377.374 | 1.86663 | 405.839 | 0.05848627 | 0.02610508 | 0.03238119
475.836 | 680.282 |  |  | 442.275 | 0.000443137 | 412.658 | 1.80475 | 443.128 | 0.07269071712 | 0.03190126 | 0.04078946
547.734 | 816.545 |  |  | 467.556 | 0.000403922 | 446.169 | 1.75335 | 469.077 | 0.08185862727 | 0.02972731 | 0.05213132
611.679 | 980.701 |  |  | 511.798 | 0.000338562 | 483.214 | 1.69154 | 503.183 | 0.0846379 | 0.02734489 | 0.05729301
659.671 | 1148.03 |  |  | 528.652 | 0.000278431 | 518.485 | 1.64021 | 527.614 | 0.07134238 | 0.02005536 | 0.05128702
703.957 | 1579.49 |  |  | 553.933 | 0.000218301 | 564.319 | 1.58933 | 555.27 | 0.06170382348 | 0.01349789 | 0.04820593
751.995 | 1899.34 |  |  | 589.747 | 0.000147712 | 604.773 | 1.62273 | 584.549 | 0.05093906 | 0.008273509 | 0.04266555
780.284 | 2479.46 |  |  | 615.028 | 7.97386e-05 | 641.706 | 1.65598
812.505 | 3150 |  |  | 636.096 | 2.48366e-05 | 675.043 | 1.75245
840.749 | 4003.1 |  |  | 669.803 | -3.26797e-05 | 694.272 | 1.86946
864.926 | 4822.57 |  |  | 695.084 | -6.9281e-05
889.464 | 7202.89 |  |  | 737.219 | -9.28105e-05
901.801 | 9164.81 |  |  | 768.82 | -0.000103268
922.227 | 12632.2 |  |  | 806.742 | -9.80392e-05

## #00193
DATA 추출 | [10 empty] | DATA in SI unit
1/T | cond | T | resi | T | seeb | T | TC | T | Z |  | T | cond | T | seeb | T | TC | T | ZT |  | T | T0 idx | cond | T0 idx | seeb | T0 idx | TC | ZT, interp | rel Error | abs Error
[1000/K] | [S/m] | [K] | [Ohm m] | [K] | [10^-4 V/K] | [K] | [W/m K] | [K] | [1e-3/K] |  | [K] | [S/m] | [K] | [V/K] | [K] | [W/m/K] | [K] | [1] |  | [K] | [K] | [S/m] | [K] | [V/K] | [K] | [W/m/K] | [1] | [%] | [1]
3.337062 | 12337.68 |  |  | 298.826 | 2.669939 | 303.8437 | 2.191734 | 300.1957 | 0.4709195 |  | 299.6648 | 12337.68 | 298.826 | 0.0002669939 | 303.8437 | 2.191734 | 300.1957 | 0.141368 | 0.1204627 | 300.1957 | 1 | 12520.12 | 1 | 0.0002670203 | #N/A | #N/A | #N/A | #N/A | #N/A
2.820263 | 31209.06 |  |  | 434.133 | 2.696045 | 325.1624 | 2.153775 | 435.8613 | 0.7210957 |  | 354.5769 | 31209.06 | 434.133 | 0.0002696045 | 325.1624 | 2.153775 | 435.8613 | 0.3142977 |  | 435.8613 | 4 | 21181.31 | 2 | 0.0002686662 | 6 | 1.996176 | 0.3338323 | -5.852% | -0.01953456
2.525639 | 28634.04 |  |  | 470.1203 | 2.500658 | 350.1739 | 2.112562 | 471.6405 | 0.9458173 |  | 395.9394 | 28634.04 | 470.1203 | 0.0002500658 | 350.1739 | 2.112562 | 471.6405 | 0.4460857 |  | 471.6405 | 5 | 33625.38 | 3 | 0.0002509751 | 7 | 1.96449 | 0.5084984 | -12.27% | -0.06241267
2.308165 | 20273.07 |  |  | 500.185 | 2.680479 | 375.183 | 2.074696 | 501.2322 | 1.482167 |  | 433.2446 | 20273.07 | 500.185 | 0.0002680479 | 375.183 | 2.074696 | 501.2322 | 0.7429098 |  | 501.2322 | 6 | 44124.56 | 4 | 0.0002677443 | 9 | 1.950593 | 0.8128174 | -8.601% | -0.06990766
2.129818 | 32865.31 |  |  | 532.5342 | 2.58669 | 400.1909 | 2.038504 | 532.6398 | 1.811764 |  | 469.5236 | 32865.31 | 532.5342 | 0.000258669 | 400.1909 | 2.038504 | 532.6398 | 0.9650176 |  | 532.6398 | 7 | 53589.87 | 5 | 0.0002586892 | 10 | 1.951281 | 0.978933 | -1.421% | -0.01391543
2.004362 | 43417.21 |  |  | 552.975 | 2.625675 | 425.1953 | 2.007332 | 552.3357 | 2.123899 |  | 498.9119 | 43417.21 | 552.975 | 0.0002625675 | 425.1953 | 2.007332 | 552.3357 | 1.173105 |  | 552.3357 | 8 | 58767.58 | 5 | 0.0002624455 | 11 | 1.95691 | 1.142479 | 2.681% | 0.03062572
1.886175 | 52947.62 |  |  | 572.6768 | 2.708803 | 450.1961 | 1.981182 | 572.3906 | 2.597399 |  | 530.1734 | 52947.62 | 572.6768 | 0.0002708803 | 450.1961 | 1.981182 | 572.3906 | 1.486726 |  | 572.3906 | 9 | 62846.72 | 6 | 0.0002707595 | 11 | 1.972201 | 1.337185 | 11.18% | 0.1495416
1.821077 | 57882.74 |  |  | 604.8994 | 2.879724 | 475.1922 | 1.961726 | 605.3495 | 2.496216 |  | 549.1257 | 57882.74 | 604.8994 | 0.0002879724 | 475.1922 | 1.961726 | 605.3495 | 1.511083 |  | 605.3495 | 10 | 56903.72 | 8 | 0.00028807 | 13 | 2.018778 | 1.415971 | 6.717% | 0.09511212
1.755925 | 63499.18 |  |  | 628.9233 | 2.931818 | 500.1823 | 1.950637 | 629.0333 | 2.758299 |  | 569.5004 | 63499.18 | 628.9233 | 0.0002931818 | 500.1823 | 1.950637 | 629.0333 | 1.735062 |  | 629.0333 | 10 | 58814.38 | 9 | 0.0002931253 | 14 | 2.069099 | 1.536323 | 12.94% | 0.1987393
1.665382 | 56509.5 |  |  | 660.9474 | 2.767452 | 525.1653 | 1.949591 | 661.2119 | 2.575639 |  | 600.4628 | 56509.5 | 660.9474 | 0.0002767452 | 525.1653 | 1.949591 | 661.2119 | 1.703043 | 0.8512141 | 661.2119 | 11 | 61750.13 | 10 | 0.0002764903 | 15 | 2.173933 | 1.435795 | 18.61% | 0.2672486
1.516404 | 61268.58 |  |  | 684.3864 | 2.541625 | 550.1436 | 1.955239 |  |  |  | 659.4547 | 61268.58 | 684.3864 | 0.0002541625 | 550.1436 | 1.955239
1.468005 | 67226.82 |  |  | 719.0012 | 2.213933 | 575.1123 | 1.974276 |  |  |  | 681.1966 | 67226.82 | 719.0012 | 0.0002213933 | 575.1123 | 1.974276 |  |  |  | ZT Error check using linear interp
1.395531 | 74546.06 |  |  | 763.9811 | 1.978521 | 600.0704 | 2.008375 |  |  |  | 716.573 | 74546.06 | 763.9811 | 0.0001978521 | 600.0704 | 2.008375
1.308136 | 88847.79 |  |  | 800.644 | 1.871345 | 625.0177 | 2.057537 |  |  |  | 764.4466 | 88847.79 | 800.644 | 0.0001871345 | 625.0177 | 2.057537
1.2568 | 101789.4 |  |  |  |  | 650.2324 | 2.130137 |  |  |  | 795.6718 | 101789.4 |  |  | 650.2324 | 2.130137
[6 empty] | 675.1441 | 2.229507 | [7 empty] | 675.1441 | 2.229507
[6 empty] | 693.5206 | 2.337081 | [7 empty] | 693.5206 | 2.337081
by 박수지
T | cond | T | resi | T | seeb | T | TC | T | ZT | ZT, interp | abs Error
[K] | [S/m] | [K] | [Ohm m] | [K] | [V/K] | [K] | [W/m K] | [K] | [1] | [1] | [1]
304.558 | 8418.86 |  |  | 303.694 | 0.000263498 | 310.079 | 2.19409 | 295.207 | 0.1405153 | #N/A | #N/A
455.282 | 14398.4 |  |  | 433.593 | 0.000268259 | 334.813 | 2.12144 | 431.572 | 0.3101216 | 0.2089706 | 0.101151
546.173 | 13226.5 |  |  | 473.357 | 0.000249879 | 364.815 | 2.05955 | 470.258 | 0.4413978 | 0.2157399 | 0.2256579
609.224 | 10059.7 |  |  | 500.65 | 0.000275844 | 389.487 | 2.03953 | 500.229 | 0.7364171 | 0.2690245 | 0.4673926
660.993 | 15495 |  |  | 540.413 | 0.000257464 | 424.733 | 2.00944 | 532.195 | 0.9607344 | 0.249652 | 0.7110824
704.673 | 19217.5 |  |  | 561.374 | 0.000262603 | 458.244 | 1.95822 | 546.278 | 1.15806 | 0.2477088 | 0.9103513
744.488 | 26569.6 |  |  | 578.151 | 0.000270363 | 498.748 | 1.9494 | 573.088 | 1.490579 | 0.2489532 | 1.241626
768.327 | 30400.7 |  |  | 609.622 | 0.0002911 | 535.718 | 1.95095 | 604.22 | 1.509305 | 0.2563541 | 1.252951
784.303 | 36734.5 |  |  | 632.679 | 0.000296232 | 572.675 | 1.96304 | 626.51 | 1.740551 | 0.3152468 | 1.425304
799.943 | 29551 |  |  | 666.169 | 0.000283086 | 609.583 | 2.01722 | 659.43 | 1.706625 | 0.3861989 | 1.320426
847.466 | 31997.2 |  |  | 684.965 | 0.000256962 | 641.198 | 2.08171
863.508 | 41941.2 |  |  | 724.693 | 0.000222947 | 672.775 | 2.17778
895.346 | 53471.7 |  |  | 766.522 | 0.000191531
915.388 | 73985.4 |  |  | 806.32 | 0.000188787
931.564 | 114117

## #00194
DATA 추출 | [9 empty] | DATA in SI unit
T | cond | T | resi | T | seeb | T | TC | T | ZT | T | cond | T | seeb | T | TC | T | ZT |  | T | T0 idx | cond | T0 idx | seeb | T0 idx | TC | ZT, interp | rel Error | abs Error
[K] | [10^5 S/m] | [K] | [Ohm m] | [K] | [μV/K] | [K] | [W/m K] | [degC] | [1] | [K] | [S/m] | [K] | [V/K] | [K] | [W/m/K] | [K] | [1] |  | [K] | [K] | [S/m] | [K] | [V/K] | [K] | [W/m/K] | [1] | [%] | [1]
45.0858 | 0.882819 |  |  | 54.2636 | 110.87 | 49.1572 | 2.2486 | 48 | 0.157205 | 318.2358 | 88281.9 | 327.4136 | 0.00011087 | 322.3072 | 2.2486 | 321.15 | 0.157205 | 0.1549871 | 321.15 | 1 | 87970.19 | #N/A | #N/A | #N/A | #N/A | #N/A | #N/A | #N/A
186.782 | 0.731259 |  |  | 201.55 | 136.957 | 196.629 | 2.35179 | 192 | 0.272489 | 459.932 | 73125.9 | 474.7 | 0.000136957 | 469.779 | 2.35179 | 465.15 | 0.272489 | 0.2712902 | 465.15 | 2 | 72804.31 | 1 | 0.0001352655 | 1 | 2.348551 | 0.2638301 | 3.282% | 0.008658876
291.862 | 0.666497 |  |  | 298.45 | 153.261 | 300.213 | 2.34901 | 292 | 0.382533 | 565.012 | 66649.7 | 571.6 | 0.000153261 | 573.363 | 2.34901 | 565.15 | 0.382533 | 0.3766521 | 565.15 | 3 | 66642.9 | 2 | 0.0001521757 | 2 | 2.34923 | 0.3712641 | 3.035% | 0.01126892
396.895 | 0.614779 |  |  | 399.225 | 169.565 | 399.876 | 2.45348 | 400 | 0.482096 | 670.045 | 61477.9 | 672.375 | 0.000169565 | 673.026 | 2.45348 | 673.15 | 0.482096 | 0.4849766 | 673.15 | 4 | 61318.85 | 4 | 0.0001696918 | 4 | 2.453477 | 0.4844462 | -0.4851% | -0.002350189
497.894 | 0.563043 |  |  | 492.248 | 184.783 | 499.476 | 2.45082 | 492 | 0.60262 | 771.044 | 56304.3 | 765.398 | 0.000184783 | 772.626 | 2.45082 | 765.15 | 0.60262 | 0.6002066 | 765.15 | 4 | 56606.22 | 4 | 0.0001847424 | 4 | 2.45102 | 0.6031109 | -0.0814% | -0.0004909427
598.878 | 0.515656 |  |  | 604.651 | 195.652 | 595.092 | 2.44825 | 596 | 0.686463 | 872.028 | 51565.6 | 877.801 | 0.000195652 | 868.242 | 2.44825 | 869.15 | 0.686463 | 0.7007573 | 869.15 | 5 | 51700.65 | 5 | 0.0001948155 | 6 | 2.447819 | 0.6967202 | -1.472% | -0.01025722
647.378 | 0.485431 |  |  | 643.411 | 204.348 | 654.836 | 2.41987 | 640 | 0.754585 | 920.528 | 48543.1 | 916.561 | 0.000204348 | 927.986 | 2.41987 | 913.15 | 0.754585 | 0.7649242 | 913.15 | 6 | 49002.89 | 6 | 0.0002035827 | 6 | 2.426917 | 0.7641712 | -1.254% | -0.009586235
703.91 | 0.463938 |  |  | 697.674 | 213.043 | 702.628 | 2.3918 | 692 | 0.817467 | 977.06 | 46393.8 | 970.824 | 0.000213043 | 975.778 | 2.3918 | 965.15 | 0.817467 | 0.8496977 | 965.15 | 7 | 46846.61 | 7 | 0.0002121338 | 7 | 2.398042 | 0.8484689 | -3.654% | -0.03100189
752.443 | 0.425018 |  |  | 748.062 | 220.652 | 750.437 | 2.39052 | 748 | 0.869869 | 1025.593 | 42501.8 | 1021.212 | 0.000220652 | 1023.587 | 2.39052 | 1021.15 | 0.869869 | 0.8839348 | 1021.15 | 8 | 42858.1 | 8 | 0.0002206426 | 8 | 2.390585 | 0.8912449 | -2.398% | -0.02137592
801.073 | 0.360011 |  |  | 798.45 | 247.826 | 802.181 | 2.30878 | 792 | 0.990393 | 1074.223 | 36001.1 | 1071.6 | 0.000247826 | 1075.331 | 2.30878 | 1065.15 | 0.990393 | 1.020088 | 1065.15 | 9 | 37213.95 | 9 | 0.0002443475 | 9 | 2.324863 | 1.01797 | -2.709% | -0.02757739
849.687 | 0.299351 |  |  | 844.961 | 259.783 | 853.973 | 2.3074 | 852 | 0.958952 | 1122.837 | 29935.1 | 1118.111 | 0.000259783 | 1127.123 | 2.3074 | 1125.15 | 0.958952 | 0.9851213 | 1125.15 | 11 | 29845.55 | 11 | 0.0002595198 | 10 | 2.307453 | 0.9801626 | -2.164% | -0.02121064
894.106 | 0.282153 |  |  | 903.101 | 257.609 | 889.877 | 2.38679 | 900 | 0.922271 | 1167.256 | 28215.3 | 1176.251 | 0.000257609 | 1163.027 | 2.38679 | 1173.15 | 0.922271 | 0.9203353 | 1173.15 | 12 | 28357.77 | 11 | 0.000257725 | 12 | 2.407565 | 0.9178266 | 0.4842% | 0.004444417
ZT Error check using linear interp

## #00195
DATA 추출 | [9 empty] | DATA in SI unit
T | cond | T | resi | T | seeb | T | TC | T | ZT | T | cond | T | seeb | T | TC | T | ZT |  | T | T0 idx | cond | T0 idx | seeb | T0 idx | TC | ZT, interp | rel Error | abs Error
[K] | [S/cm] | [K] | [mOhm cm] | [K] | [μV/K] | [K] | [W/m K] | [K] | [1] | [K] | [S/m] | [K] | [V/K] | [K] | [W/m/K] | [K] | [1] |  | [K] | [K] | [S/m] | [K] | [V/K] | [K] | [W/m/K] | [1] | [%] | [1]
|  | 68.7355 | 2.37528 | 149.62 | 131.412 | 44.9712 | 0.781745 | 149.593 | 0.0753856 | 68.7355 | 42100.3 | 149.62 | 0.000131412 | 44.9712 | 0.781745 | 149.593 | 0.0753856 | 0.1391238 | 149.593 | 5 | 38020.42 | #N/A | #N/A | 6 | 1.800613 | #N/A | #N/A | #N/A
|  | 89.1189 | 2.43465 | 164.051 | 149.856 | 63.9423 | 0.971951 | 161 | 0.0928469 | 89.1189 | 41073.67 | 164.051 | 0.000149856 | 63.9423 | 0.971951 | 161 | 0.0928469 |  | 161 | 5 | 37594.56 | 1 | 0.0001459566 | 6 | 1.914984 | 0.06733378 | 37.89% | 0.02551312
|  | 108.743 | 2.50553 | 175.443 | 164.841 | 80.1031 | 1.16406 | 169.559 | 0.110342 | 108.743 | 39911.72 | 175.443 | 0.000164841 | 80.1031 | 1.16406 | 169.559 | 0.110342 |  | 169.559 | 5 | 37275.01 | 2 | 0.0001571012 | 7 | 2.000795 | 0.07796416 | 41.53% | 0.03237784
|  | 129.882 | 2.56497 | 188.354 | 176.369 | 96.2639 | 1.35617 | 180.017 | 0.127814 | 129.882 | 38986.81 | 188.354 | 0.000176369 | 96.2639 | 1.35617 | 180.017 | 0.127814 |  | 180.017 | 6 | 36505.76 | 3 | 0.000168925 | 7 | 2.105645 | 0.08905899 | 43.52% | 0.03875501
|  | 147.243 | 2.62411 | 198.228 | 187.896 | 119.45 | 1.54352 | 189.528 | 0.147057 | 147.243 | 38108.16 | 198.228 | 0.000187896 | 119.45 | 1.54352 | 189.528 | 0.147057 |  | 189.528 | 7 | 35829.05 | 4 | 0.0001777395 | 8 | 2.105223 | 0.101901 | 44.31% | 0.04515597
|  | 169.893 | 2.68366 | 210.38 | 200.576 | 142.637 | 1.73087 | 200.46 | 0.164524 | 169.893 | 37262.54 | 210.38 | 0.000200576 | 142.637 | 1.73087 | 200.46 | 0.164524 |  | 200.46 | 7 | 35493.01 | 5 | 0.000190225 | 8 | 2.097824 | 0.122726 | 34.06% | 0.04179802
|  | 188.75 | 2.78917 | 223.291 | 206.34 | 161.608 | 1.92108 | 209.973 | 0.187286 | 188.75 | 35852.96 | 223.291 | 0.00020634 | 161.608 | 1.92108 | 209.973 | 0.187286 |  | 209.973 | 8 | 35182.36 | 5 | 0.0002001513 | 9 | 2.091385 | 0.1415049 | 32.35% | 0.04578114
|  | 208.382 | 2.83692 | 232.405 | 213.256 | 180.579 | 2.11128 | 220.433 | 0.206518 | 208.382 | 35249.5 | 232.405 | 0.000213256 | 180.579 | 2.11128 | 220.433 | 0.206518 |  | 220.433 | 8 | 34741 | 6 | 0.0002050641 | 10 | 2.089387 | 0.1541271 | 33.99% | 0.05239085
|  | 228.762 | 2.90786 | 240 | 227.089 | 200.954 | 2.09749 | 230.416 | 0.223996 | 228.762 | 34389.55 | 240 | 0.000227089 | 200.954 | 2.09749 | 230.416 | 0.223996 |  | 230.416 | 9 | 34345.97 | 7 | 0.0002117467 | 10 | 2.182113 | 0.1626089 | 37.75% | 0.06138705
|  | 249.905 | 2.95574 | 251.392 | 227.089 | 219.923 | 2.08465 | 239.475 | 0.271397 | 249.905 | 33832.48 | 251.392 | 0.000227089 | 219.923 | 2.08465 | 239.475 | 0.271397 |  | 239.475 | 9 | 34107.28 | 8 | 0.0002261328 | 10 | 2.266256 | 0.1843 | 47.26% | 0.08709696
|  | 269.525 | 3.03818 | 262.025 | 237.464 | 240.299 | 2.27391 | 249.92 | 0.273034 | 269.525 | 32914.44 | 262.025 | 0.000237464 | 240.299 | 2.27391 | 249.92 | 0.273034 |  | 249.92 | 10 | 33831.77 | 9 | 0.000227089 | 11 | 2.17471 | 0.200501 | 36.18% | 0.07253296
|  | 288.389 | 3.12056 | 271.899 | 243.228 | 261.375 | 2.0566 | 260.393 | 0.308101 | 288.389 | 32045.53 | 271.899 | 0.000243228 | 261.375 | 2.0566 | 260.393 | 0.308101 |  | 260.393 | 10 | 33341.73 | 10 | 0.0002358716 | 11 | 2.066725 | 0.2337147 | 31.83% | 0.07438628
|  | 309.528 | 3.17999 | 283.291 | 244.38 | 279.64 | 1.84119 | 269.913 | 0.339661 | 309.528 | 31446.64 | 283.291 | 0.00024438 | 279.64 | 1.84119 | 269.913 | 0.339661 |  | 269.913 | 11 | 32896.57 | 11 | 0.0002420687 | 12 | 1.955906 | 0.2660134 | 27.69% | 0.0736476
|  |  |  | 293.924 | 259.366 | 300.018 | 2.23349 | 279.401 | 0.332512 |  |  | 293.924 | 0.000259366 | 300.018 | 2.23349 | 279.401 | 0.332512 |  | 279.401 | 11 | 32459.53 | 12 | 0.0002439866 | 12 | 1.844009 | 0.2927786 | 13.57% | 0.03973339
|  |  |  | 303.038 | 268.588 |  |  | 289.408 | 0.378142 |  |  | 303.038 | 0.000268588 |  |  | 289.408 | 0.378142 |  | 289.408 | 12 | 32016.66 | 13 | 0.0002530012 | 13 | 2.029235 | 0.2922802 | 29.38% | 0.08586181
[8 empty] | 299.413 | 0.420253 | [6 empty] | 299.413 | 0.420253 |  | 299.413 | 12 | 31733.21 | 14 | 0.00026492 | 13 | 2.221843 | 0.3001241 | 40.03% | 0.1201289
ZT Error check using linear interp

## #00196
DATA 추출 | [9 empty] | DATA in SI unit
T | cond | T | resi | T | seeb | T | TC | T | ZT | T | cond | T | seeb | T | TC | T | ZT |  | T | T0 idx | cond | T0 idx | seeb | T0 idx | TC | ZT, interp | rel Error | abs Error
[℃] | [10^4 S/m] | [℃] | [Ohm m] | [℃] | [10^(-4) V/K] | [℃] | [W/m K] | [℃] | [1] | [K] | [S/m] | [K] | [V/K] | [K] | [W/m/K] | [K] | [1] |  | [K] | [K] | [S/m] | [K] | [V/K] | [K] | [W/m/K] | [1] | [%] | [1]
38.4025 | 8.2449 |  |  | 39.3691 | -1.08906 | 41.2844 | 2.31667 | 43.0134 | 0.149332 | 311.4025 | 82449 | 312.3691 | -0.000108906 | 314.2844 | 2.31667 | 316.0134 | 0.149332 | 0.1333922 | 316.0134 | 1 | 82210.96 | 1 | -0.0001098485 | 1 | 2.31821 | 0.1352293 | 10.43% | 0.01410271
199.693 | 7.41224 |  |  | 200.219 | -1.50506 | 200.306 | 2.45833 | 202.098 | 0.328235 | 472.693 | 74122.4 | 473.219 | -0.000150506 | 473.306 | 2.45833 | 475.098 | 0.328235 | 0.3244891 | 475.098 | 2 | 73996.59 | 2 | -0.0001509021 | 2 | 2.458781 | 0.3255859 | 0.8137% | 0.002649134
298.003 | 6.89796 |  |  | 301.347 | -1.71823 | 299.694 | 2.48333 | 304.662 | 0.488379 | 571.003 | 68979.6 | 574.347 | -0.000171823 | 572.694 | 2.48333 | 577.662 | 0.488379 | 0.473721 | 577.662 | 3 | 68489.62 | 3 | -0.0001727814 | 3 | 2.485413 | 0.475219 | 2.769% | 0.01316001
397.849 | 6.16327 |  |  | 397.843 | -1.9972 | 399.083 | 2.525 | 401.134 | 0.656728 | 670.849 | 61632.7 | 670.843 | -0.00019972 | 672.083 | 2.525 | 674.134 | 0.656728 | 0.6563555 | 674.134 | 4 | 61245.95 | 4 | -0.000200906 | 4 | 2.524828 | 0.6600511 | -0.5035% | -0.003323117
497.696 | 4.98776 |  |  | 501.963 | -2.37242 | 498.471 | 2.51667 | 502.25 | 0.863184 | 770.696 | 49877.6 | 774.963 | -0.000237242 | 771.471 | 2.51667 | 775.25 | 0.863184 | 0.8647771 | 775.25 | 5 | 49593.99 | 5 | -0.0002373059 | 5 | 2.513184 | 0.8615161 | 0.1936% | 0.001667907
596.006 | 4.37551 |  |  | 600.021 | -2.59063 | 597.859 | 2.425 | 601.845 | 1.07237 | 869.006 | 43755.1 | 873.021 | -0.000259063 | 870.859 | 2.425 | 874.845 | 1.07237 | 1.059397 | 874.845 | 6 | 43473 | 6 | -0.0002592145 | 6 | 2.423683 | 1.054371 | 1.707% | 0.01799856
646.697 | 4.13061 |  |  | 649.082 | -2.63139 | 648.318 | 2.40833 | 653.804 | 1.10205 | 919.697 | 41306.1 | 922.082 | -0.000263139 | 921.318 | 2.40833 | 926.804 | 1.10205 | 1.100668 | 926.804 | 7 | 41615.11 | 7 | -0.0002625183 | 7 | 2.410199 | 1.102821 | -0.06994% | -0.0007712834
697.389 | 4.35102 |  |  | 702.796 | -2.56078 | 697.248 | 2.425 | 701.183 | 1.13175 | 970.389 | 43510.2 | 975.796 | -0.000256078 | 970.248 | 2.425 | 974.183 | 1.13175 | 1.146211 | 974.183 | 8 | 43812.64 | 7 | -0.00025629 | 8 | 2.432336 | 1.152603 | -1.809% | -0.02085307
749.616 | 4.76735 |  |  | 748.834 | -2.50531 | 755.352 | 2.53333 | 753.222 | 1.20774 | 1022.616 | 47673.5 | 1021.834 | -0.000250531 | 1028.352 | 2.53333 | 1026.222 | 1.20774 | 1.212131 | 1026.222 | 9 | 47960.95 | 9 | -0.0002500808 | 8 | 2.529359 | 1.216968 | -0.7583% | -0.009228335
798.771 | 5.15918 |  |  | 797.937 | -2.45493 | 801.223 | 2.64167 | 803.696 | 1.26194 | 1071.771 | 51591.8 | 1070.937 | -0.000245493 | 1074.223 | 2.64167 | 1076.696 | 1.26194 | 1.267283 | 1076.696 | 10 | 51753.46 | 10 | -0.0002453177 | 10 | 2.64751 | 1.266638 | -0.3709% | -0.004698487
850.998 | 5.33061 |  |  | 847.024 | -2.43999 | 847.095 | 2.75 | 852.611 | 1.29708 | 1123.998 | 53306.1 | 1120.024 | -0.000243999 | 1120.095 | 2.75 | 1125.611 | 1.29708 | 1.298998 | 1125.611 | 11 | 53405.65 | 11 | -0.0002436764 | 11 | 2.767684 | 1.289692 | 0.5729% | 0.007388347
898.617 | 5.62449 |  |  | 899.185 | -2.40987 | 899.083 | 2.91667 | 901.508 | 1.32133 | 1171.617 | 56244.9 | 1172.185 | -0.000240987 | 1172.083 | 2.91667 | 1174.508 | 1.32133 | 1.315343 | 1174.508 | 12 | 56383.69 | 12 | -0.0002414646 | 12 | 2.922704 | 1.321087 | 0.0184% | 0.00024304
ZT Error check using linear interp

## #00197
DATA 추출 | [10 empty] | DATA in SI unit
T | cond | T | resi | T | seeb | T | TC | T | ZT |  | T | cond | T | seeb | T | TC | T | ZT |  | T | T0 idx | cond | T0 idx | seeb | T0 idx | TC | ZT, interp | rel Error | abs Error
[K] | [S/cm] | [K] | [Ohm m] | [K] | [μV/K] | [K] | [W/m K] | [K] | [1] |  | [K] | [S/m] | [K] | [V/K] | [K] | [W/m/K] | [K] | [1] |  | [K] | [K] | [S/m] | [K] | [V/K] | [K] | [W/m/K] | [1] | [%] | [1]
300.8532 | 187.9377 |  |  | 300.6923 | -250.478 | 301.5261 | 1.079516 | 300.7981 | 0.3247976 |  | 300.8532 | 18793.77 | 300.6923 | -0.000250478 | 301.5261 | 1.079516 | 300.7981 | 0.3247976 | 0.3285484 | 300.7981 | #N/A | #N/A | 1 | -0.0002505181 | #N/A | #N/A | #N/A | #N/A | #N/A
324.2321 | 178.2101 |  |  | 323.8858 | -259.2734 | 320.178 | 1.039798 | 324.2618 | 0.3701417 |  | 324.2321 | 17821.01 | 323.8858 | -0.0002592734 | 320.178 | 1.039798 | 324.2618 | 0.3701417 | 0.3735898 | 324.2618 | 2 | 17819.67 | 2 | -0.000259419 | 2 | 1.030313 | 0.3774242 | -1.93% | -0.007282488
371.5017 | 156.8093 |  |  | 371.3111 | -277.6291 | 369.1819 | 0.9259738 | 371.3488 | 0.4870445 |  | 371.5017 | 15680.93 | 371.3111 | -0.0002776291 | 369.1819 | 0.9259738 | 371.3488 | 0.4870445 | 0.4847135 | 371.3488 | 2 | 15687.86 | 3 | -0.0002776454 | 3 | 0.921432 | 0.487375 | -0.06781% | -0.0003304973
419.1126 | 136.965 |  |  | 418.9096 | -298.2792 | 423.9508 | 0.8111806 | 418.9146 | 0.63583 |  | 419.1126 | 13696.5 | 418.9096 | -0.0002982792 | 423.9508 | 0.8111806 | 418.9146 | 0.63583 | 0.6293081 | 418.9146 | 3 | 13704.75 | 4 | -0.0002982806 | 3 | 0.8217363 | 0.6216045 | 2.289% | 0.01422549
468.0887 | 115.5642 |  |  | 468.0658 | -312.0459 | 474.4807 | 0.7579011 | 467.7574 | 0.6974696 |  | 468.0887 | 11556.42 | 468.0658 | -0.0003120459 | 474.4807 | 0.7579011 | 467.7574 | 0.6974696 | 0.6944938 | 467.7574 | 4 | 11570.9 | 4 | -0.0003119595 | 4 | 0.7649903 | 0.6885387 | 1.297% | 0.008930982
516.041 | 96.88716 |  |  | 516.1835 | -330.4015 | 524.5019 | 0.7298083 | 515.9617 | 0.7484818 |  | 516.041 | 9688.716 | 516.1835 | -0.0003304015 | 524.5019 | 0.7298083 | 515.9617 | 0.7484818 | 0.7477544 | 515.9617 | 5 | 9691.803 | 5 | -0.0003303169 | 5 | 0.7346046 | 0.7427284 | 0.7746% | 0.005753348
564.1638 | 76.26459 |  |  | 564.1281 | -348.3748 | 574.3535 | 0.6896065 | 564.3256 | 0.7576923 |  | 564.1638 | 7626.459 | 564.1281 | -0.0003483748 | 574.3535 | 0.6896065 | 564.3256 | 0.7576923 | 0.7574339 | 564.3256 | 7 | 7625.306 | 7 | -0.0003483963 | 6 | 0.6976933 | 0.748634 | 1.21% | 0.009058334
613.3106 | 72.76265 |  |  | 613.2843 | -353.7285 | 623.866 | 0.661998 | 613.328 | 0.8526316 |  | 613.3106 | 7276.265 | 613.2843 | -0.0003537285 | 623.866 | 0.661998 | 613.328 | 0.8526316 | 0.8434992 | 613.328 | 8 | 7276.578 | 8 | -0.0003537131 | 7 | 0.6678741 | 0.8360415 | 1.984% | 0.01659011
660.9215 | 81.32296 |  |  | 661.2289 | -336.9025 | 673.209 | 0.643108 | 661.2131 | 0.9603239 |  | 660.9215 | 8132.296 | 661.2289 | -0.0003369025 | 673.209 | 0.643108 | 661.2131 | 0.9603239 | 0.9490283 | 661.2131 | 9 | 8135.884 | 8 | -0.000336908 | 8 | 0.6477004 | 0.9427461 | 1.865% | 0.01757776
ZT Error check using linear interp
by 박수지
T | cond | T | resi | T | seeb | T | TC | T | ZT | ZT, interp | abs Error
[K] | [S/cm] | [K] | [Ohm m] | [K] | [μV/K] | [K] | [W/m K] | [K] | [1] | [1] | [1]
302.508 | 193.004 |  |  | 300 | -249.372 | 299.406 | 1.07944 | 302.516 | 0.341284 | 0.3414114 | -0.0001273502
326.332 | 178.601 |  |  | 322.368 | -261.088 | 324.001 | 1.04219 | 323.899 | 0.374312 | 0.38251 | -0.008198025
372.727 | 161.317 |  |  | 371.053 | -272.803 | 370.361 | 0.921841 | 369.182 | 0.489908 | 0.4815371 | 0.00837095
421.63 | 138.272 |  |  | 418.421 | -296.234 | 423.925 | 0.814064 | 418.239 | 0.649541 | 0.6214914 | 0.02804955
470.533 | 118.107 |  |  | 469.737 | -305.021 | 474.534 | 0.760424 | 466.038 | 0.710092 | 0.6732015 | 0.0368905
518.182 | 97.9424 |  |  | 518.421 | -331.381 | 523.667 | 0.731769 | 512.579 | 0.748624 | 0.7503255 | -0.00170149
567.085 | 77.7778 |  |  | 568.421 | -348.954 | 575.71 | 0.686477 | 561.635 | 0.765138 | 0.772596 | -0.007458041
612.226 | 74.8971 |  |  | 611.842 | -348.954 | 624.833 | 0.666155 | 610.692 | 0.86422 | 0.8298857 | 0.03433425
662.382 | 86.4198 |  |  | 660.526 | -337.238 | 672.501 | 0.654152 | 661.006 | 0.963303 | 0.9865861 | -0.02328312

## #00198
DATA 추출 | [9 empty] | DATA in SI unit
T | cond | T | resi | T | seeb | T | TC | T | ZT | T | cond | T | seeb | T | TC | T | ZT
[K] | [S/cm] | [K] | [Ohm m] | [K] | [μV/K] | [K] | [W/m K] | [K] | [1] | [K] | [S/m] | [K] | [V/K] | [K] | [W/m/K] | [K] | [1]
|  |  |  | 392.466 | -239.264 |  |  | 300 | 0.0137931 |  |  | 392.466 | -0.000239264 |  |  | 300 | 0.0137931 | #DIV/0!
|  |  |  | 515.753 | -276.074 |  |  | 494.118 | 0.0758621 |  |  | 515.753 | -0.000276074 |  |  | 494.118 | 0.0758621
|  |  |  | 659.589 | -306.748 |  |  | 635.294 | 0.137931 |  |  | 659.589 | -0.000306748 |  |  | 635.294 | 0.137931
|  |  |  | 813.699 | -319.018 |  |  | 829.412 | 0.22069 |  |  | 813.699 | -0.000319018 |  |  | 829.412 | 0.22069
|  |  |  | 926.712 | -355.828 |  |  | 952.941 | 0.310345 |  |  | 926.712 | -0.000355828 |  |  | 952.941 | 0.310345
|  |  |  | 1101.37 | -361.963 |  |  | 1129.41 | 0.393103 |  |  | 1101.37 | -0.000361963 |  |  | 1129.41 | 0.393103
|  |  |  | 1204.11 | -374.233 |  |  | 1305.88 | 0.503448 |  |  | 1204.11 | -0.000374233 |  |  | 1305.88 | 0.503448
|  |  |  | 1358.22 | -380.368 |  |  | 1500 | 0.62069 |  |  | 1358.22 | -0.000380368 |  |  | 1500 | 0.62069
|  |  |  | 1502.05 | -380.368 |  |  | 1658.82 | 0.717241 |  |  | 1502.05 | -0.000380368 |  |  | 1658.82 | 0.717241
|  |  |  | 1656.16 | -386.503 |  |  | 1800 | 0.806897 |  |  | 1656.16 | -0.000386503 |  |  | 1800 | 0.806897
|  |  |  | 1789.73 | -392.638 |  |  | 1976.47 | 0.875862 |  |  | 1789.73 | -0.000392638 |  |  | 1976.47 | 0.875862
|  |  |  | 1913.01 | -392.638 | [6 empty] | 1913.01 | -0.000392638

## #00199
DATA 추출 | [10 empty] | DATA in SI unit
T | cond | T | resi | T | seeb | T | TC | T | ZT |  | T | cond | T | seeb | T | TC | T | ZT |  | T | T0 idx | cond | T0 idx | seeb | T0 idx | TC | ZT, interp | rel Error | abs Error
[K] | [S/cm] | [K] | [μOhm m] | [K] | [μV/K] | [K] | [W/m K] | [K] | [1] |  | [K] | [S/m] | [K] | [V/K] | [K] | [W/m/K] | [K] | [1] |  | [K] | [K] | [S/m] | [K] | [V/K] | [K] | [W/m/K] | [1] | [%] | [1]
|  | 320.01 | 24.59227 | 319.863 | 30.00641 | 319.4799 | 1.88875 | 312.0796 | 0.003544439 |  | 320.01 | 40663.18 | 319.863 | 3.000641e-05 | 319.4799 | 1.88875 | 312.0796 | 0.003544439 | 0.006049514 | 312.0796 | #N/A | #N/A | #N/A | #N/A | #N/A | #N/A | #N/A | #N/A | #N/A
|  | 350.7272 | 24.27039 | 333.4247 | 34.52213 | 333.052 | 1.8925 | 336.2389 | 0.006274614 |  | 350.7272 | 41202.48 | 333.4247 | 3.452213e-05 | 333.052 | 1.8925 | 336.2389 | 0.006274614 |  | 336.2389 | 1 | 40948.11 | 2 | 3.536986e-05 | 2 | 1.893381 | 0.009097259 | -31.03% | -0.002822645
|  | 376.3541 | 24.27039 | 346.7123 | 38.5247 | 346.6241 | 1.89625 | 360.2434 | 0.009962746 |  | 376.3541 | 41202.48 | 346.7123 | 3.85247e-05 | 346.6241 | 1.89625 | 360.2434 | 0.009962746 |  | 360.2434 | 2 | 41202.48 | 3 | 4.267182e-05 | 4 | 1.885133 | 0.01433704 | -30.51% | -0.004374298
|  | 399.8746 | 24.39914 | 360.274 | 42.68121 | 359.8768 | 1.885 | 372.323 | 0.01221394 |  | 399.8746 | 40985.05 | 360.274 | 4.268121e-05 | 359.8768 | 1.885 | 372.323 | 0.01221394 |  | 372.323 | 2 | 41202.48 | 4 | 4.604335e-05 | 4 | 1.889532 | 0.01721166 | -29.04% | -0.004997715
|  | 424.7994 | 24.62446 | 373.6986 | 46.4272 | 373.6086 | 1.89 | 396.3274 | 0.01695583 |  | 424.7994 | 40610.02 | 373.6986 | 4.64272e-05 | 373.6086 | 1.89 | 396.3274 | 0.01695583 |  | 396.3274 | 3 | 41017.84 | 6 | 5.212295e-05 | 7 | 1.863128 | 0.02370512 | -28.47% | -0.006749295
|  | 450.9529 | 24.91416 | 387.3973 | 50.01924 | 387.021 | 1.8825 | 420.4867 | 0.02150612 |  | 450.9529 | 40137.81 | 387.3973 | 5.001924e-05 | 387.021 | 1.8825 | 420.4867 | 0.02150612 |  | 420.4867 | 4 | 40674.91 | 8 | 5.824421e-05 | 10 | 1.925739 | 0.03012916 | -28.62% | -0.008623044
|  | 477.4574 | 25.33262 | 400.6849 | 53.14945 | 393.7272 | 1.87875 | 432.7212 | 0.0218893 |  | 477.4574 | 39474.8 | 400.6849 | 5.314945e-05 | 393.7272 | 1.87875 | 432.7212 | 0.0218893 |  | 432.7212 | 5 | 40466.99 | 9 | 6.100619e-05 | 12 | 2.109164 | 0.03089915 | -29.16% | -0.009009851
|  | 502.0311 | 25.78326 | 414.2466 | 56.7415 | 400.5931 | 1.8375 | 444.4912 | 0.02260777 |  | 502.0311 | 38784.85 | 414.2466 | 5.67415e-05 | 400.5931 | 1.8375 | 444.4912 | 0.02260777 |  | 444.4912 | 5 | 40254.48 | 10 | 6.367944e-05 | 14 | 2.695381 | 0.0269188 | -16.01% | -0.004311028
|  | 529.0622 | 26.52361 | 427.6712 | 59.97434 | 407.4589 | 1.84125 | 456.8805 | 0.03003193 |  | 529.0622 | 37702.27 | 427.6712 | 5.997434e-05 | 407.4589 | 1.84125 | 456.8805 | 0.03003193 |  | 456.8805 | 6 | 39989.53 | 11 | 6.702321e-05 | 16 | 1.991562 | 0.04121029 | -27.13% | -0.01117836
|  | 549.9498 | 27.103 | 441.2329 | 62.74535 | 414.3248 | 1.8775 | 468.9602 | 0.03482171 |  | 549.9498 | 36896.28 | 441.2329 | 6.274535e-05 | 414.3248 | 1.8775 | 468.9602 | 0.03482171 |  | 468.9602 | 6 | 39687.36 | 12 | 6.935743e-05 | 18 | 1.798252 | 0.04978787 | -30.06% | -0.01496615
|  | 573.6459 | 27.3927 | 454.6575 | 66.59397 | 420.7117 | 1.9275 | 492.9646 | 0.0396115 |  | 573.6459 | 36506.07 | 454.6575 | 6.659397e-05 | 420.7117 | 1.9275 | 492.9646 | 0.0396115 |  | 492.9646 | 7 | 39039.41 | 13 | 7.401405e-05 | 20 | 1.842585 | 0.0572163 | -30.77% | -0.0176048
|  | 601.9057 | 28.2618 | 467.9452 | 69.15972 | 427.5776 | 2.02 | 505.0442 | 0.04229377 |  | 601.9057 | 35383.45 | 467.9452 | 6.915972e-05 | 427.5776 | 2.02 | 505.0442 | 0.04229377 |  | 505.0442 | 8 | 38664.18 | 14 | 7.625007e-05 | 21 | 1.870397 | 0.06069946 | -30.32% | -0.01840568
|  | 633.1494 | 28.80901 | 481.6438 | 71.82809 | 434.2838 | 2.13625 | 516.969 | 0.04444918 |  | 633.1494 | 34711.36 | 481.6438 | 7.182809e-05 | 434.2838 | 2.13625 | 516.969 | 0.04444918 |  | 516.969 | 8 | 38186.59 | 15 | 7.826082e-05 | 22 | 1.880699 | 0.06429021 | -30.86% | -0.01984104
|  |  |  | 494.9315 | 74.39384 | 440.6706 | 2.55875 | 541.4381 | 0.04967004 |  |  |  | 494.9315 | 7.439384e-05 | 440.6706 | 2.55875 | 541.4381 | 0.04967004 | 0 | 541.4381 | 9 | 37224.72 | 17 | 8.209942e-05 | 23 | 1.879572 | 0.07227721 | -31.28% | -0.02260718
|  |  |  | 508.6301 | 76.90827 | 447.6962 | 2.81 | 565.2876 | 0.05584886 |  |  |  | 508.6301 | 7.690827e-05 | 447.6962 | 2.81 | 565.2876 | 0.05584886 |  | 565.2876 | 10 | 36643.71 | 19 | 8.541255e-05 | 25 | 1.859282 | 0.08127687 | -31.29% | -0.02542801
|  |  |  | 521.9178 | 79.0635 | 454.562 | 2.0875 | 577.3673 | 0.05819585 |  |  |  | 521.9178 | 7.90635e-05 | 454.562 | 2.0875 | 577.3673 | 0.05819585 |  | 577.3673 | 11 | 36358.24 | 20 | 8.724545e-05 | 26 | 1.866817 | 0.08559313 | -32.01% | -0.02739728
|  |  |  | 535.3425 | 81.16742 | 461.2682 | 1.81 | 589.4469 | 0.06202767 |  |  |  | 535.3425 | 8.116742e-05 | 461.2682 | 1.81 | 589.4469 | 0.06202767 |  | 589.4469 | 11 | 35878.38 | 21 | 8.909587e-05 | 27 | 1.878006 | 0.08939138 | -30.61% | -0.0273637
|  |  |  | 548.7671 | 83.22001 | 468.1341 | 1.7975 | 601.5265 | 0.06485365 |  |  |  | 548.7671 | 8.322001e-05 | 468.1341 | 1.7975 | 601.5265 | 0.06485365 |  | 601.5265 | 11 | 35398.51 | 21 | 9.026211e-05 | 28 | 1.88693 | 0.091938 | -29.46% | -0.02708436
|  |  |  | 562.3288 | 84.96472 | 475 | 1.80375 | 613.9159 | 0.06720064 |  |  |  | 562.3288 | 8.496472e-05 | 475 | 1.80375 | 613.9159 | 0.06720064 |  | 613.9159 | 12 | 35125.09 | 22 | 9.14251e-05 | 29 | 1.894258 | 0.09515206 | -29.38% | -0.02795142
|  |  |  | 575.8904 | 87.01732 | 488.2527 | 1.83 | 625.8407 | 0.0702182 |  |  |  | 575.8904 | 8.701732e-05 | 488.2527 | 1.83 | 625.8407 | 0.0702182 |  | 625.8407 | 12 | 34868.58 | 23 | 9.289323e-05 | 30 | 1.905468 | 0.09882445 | -28.95% | -0.02860625
|  |  |  | 589.1781 | 89.06992 | 501.8248 | 1.86625 | 637.9204 | 0.07888771 |  |  |  | 589.1781 | 8.906992e-05 | 501.8248 | 1.86625 | 637.9204 | 0.07888771 |  | 637.9204 | 13 | 34972.92 | 24 | 9.482821e-05 | 31 | 1.91414 | 0.1048093 | -24.73% | -0.02592158
|  |  |  | 602.4658 | 90.35279 | 514.4389 | 1.8825 | 649.6903 | 0.08482704 |  |  |  | 602.4658 | 9.035279e-05 | 514.4389 | 1.8825 | 649.6903 | 0.08482704 |  | 649.6903 | 13 | 35618.18 | 25 | 9.670371e-05 | 31 | 1.930594 | 0.1120917 | -24.32% | -0.02726468
|  |  |  | 616.1644 | 91.63566 | 528.49 | 1.8725 | [5 empty] | 616.1644 | 9.163566e-05 | 528.49 | 1.8725
|  |  |  | 629.589 | 93.38037 | 542.2217 | 1.88 | [5 empty] | 629.589 | 9.338037e-05 | 542.2217 | 1.88 |  |  |  | ZT Error check using linear interp
|  |  |  | 642.8767 | 95.68954 | 555.9535 | 1.8575 | [5 empty] | 642.8767 | 9.568954e-05 | 555.9535 | 1.8575
[6 empty] | 569.0465 | 1.86 | [7 empty] | 569.0465 | 1.86
[6 empty] | 582.7783 | 1.87125 | [7 empty] | 582.7783 | 1.87125
[6 empty] | 596.3504 | 1.885 | [7 empty] | 596.3504 | 1.885
[6 empty] | 609.7628 | 1.89 | [7 empty] | 609.7628 | 1.89
[6 empty] | 623.1752 | 1.90375 | [7 empty] | 623.1752 | 1.90375
[6 empty] | 636.7473 | 1.9125 | [7 empty] | 636.7473 | 1.9125
[6 empty] | 650.1597 | 1.93125 | [7 empty] | 650.1597 | 1.93125
by 박수지
T | cond | T | resi | T | seeb | T | TC | T | ZT | ZT, interp | abs Error
[K] | [S/cm] | [K] | [μOhm m] | [K] | [μV/K] | [K] | [W/m K] | [K] | [1] | [1] | [1]
|  | 317.575 | 24.3891 | 318.443 | 22.5641 | 317.573 | 1.92105 | 312.222 | 0.0034188 | #N/A | #N/A
|  | 336.165 | 24.1514 | 331.967 | 27.6923 | 338.912 | 1.90132 | 337.778 | 0.00615385 | 0.006440236 | -0.0002863861
|  | 355.999 | 24.1365 | 349.18 | 33.3333 | 358.996 | 1.88158 | 368.889 | 0.0105983 | 0.01268622 | -0.002087923
|  | 377.073 | 24.1208 | 366.393 | 38.9744 | 374.059 | 1.90132 | 396.667 | 0.0167521 | 0.01984852 | -0.003096415
|  | 401.871 | 24.3262 | 387.295 | 44.6154 | 395.397 | 1.84211 | 423.333 | 0.0218803 | 0.02647084 | -0.004590537
|  | 427.909 | 24.5307 | 408.197 | 50.7692 | 417.992 | 1.93092 | 452.222 | 0.0290598 | 0.03162504 | -0.002565244
|  | 458.9 | 24.5075 | 429.098 | 57.4359 | 434.31 | 2.19737 | 467.778 | 0.0345299 | 0.04644503 | -0.01191513
|  | 483.709 | 25.1607 | 443.852 | 60.5128 | 446.862 | 2.81908 | 495.556 | 0.0393162 | 0.05394643 | -0.01463023
|  | 509.752 | 25.589 | 468.443 | 67.1795 | 454.393 | 2.08882 | 522.222 | 0.0454701 | 0.06430204 | -0.01883194
|  | 535.794 | 26.0173 | 493.033 | 71.2821 | 464.435 | 1.82237 | 552.222 | 0.0523077 | 0.07505751 | -0.02274981
|  | 558.129 | 26.8962 | 515.164 | 76.4103 | 495.816 | 1.87171 | 577.778 | 0.0598291 | 0.08369672 | -0.02386762
|  | 586.656 | 27.5466 | 545.902 | 81.0256 | 524.686 | 1.89145 | 602.222 | 0.0646154 | 0.09105258 | -0.02643718
|  | 610.219 | 27.9767 | 570.492 | 85.1282 | 558.577 | 1.85197 | 626.667 | 0.0690598 | 0.09643897 | -0.02737917
|  | 632.538 | 28.184 | 600 | 89.2308 | 593.724 | 1.89145 | 636.667 | 0.0782906 | 0.1019863 | -0.02369567
|  |  |  | 627.049 | 91.2821 | 625.105 | 1.92105 | 648.889 | 0.0844444 | 0.1103482 | -0.02590382
|  |  |  | 646.721 | 95.3846 | 648.954 | 1.96053

## #00200
DATA 추출 | [10 empty] | DATA in SI unit
T | cond | T | resi | T | seeb | T | TC | T | ZT |  | T | cond | T | seeb | T | TC | T | ZT |  | T | T0 idx | cond | T0 idx | seeb | T0 idx | TC | ZT, interp | rel Error | abs Error
[K] | [10^4 S/cm] | [K] | [mOhm cm] | [K] | [μV/K] | [K] | [W/m K] | [K] | [1] |  | [K] | [S/m] | [K] | [V/K] | [K] | [W/m/K] | [K] | [1] |  | [K] | [K] | [S/m] | [K] | [V/K] | [K] | [W/m/K] | [1] | [%] | [1]
10.03912 | 93.9901 |  |  | 299.6147 | 70.9107 | 300.3887 | 7.486339 | 300.3587 | 0.09445676 |  | 10.03912 | 939901 | 299.6147 | 7.09107e-05 | 300.3887 | 7.486339 | 300.3587 | 0.09445676 | 0.1896166 | 300.3587 | 14 | 481084.5 | 1 | 7.106591e-05 | #N/A | #N/A | #N/A | #N/A | #N/A
20.0757 | 92.25857 |  |  | 350.4678 | 81.52078 | 350.3609 | 7.016393 | 350.2152 | 0.137694 |  | 20.0757 | 922585.7 | 350.4678 | 8.152078e-05 | 350.3609 | 7.016393 | 350.2152 | 0.137694 | 0.3060303 | 350.2152 | 15 | 417698.3 | 1 | 8.146808e-05 | 1 | 7.017764 | 0.1383483 | -0.4729% | -0.0006543005
30.07244 | 90.84003 |  |  | 400.9906 | 91.42352 | 400 | 6.63388 | 400.0717 | 0.1802661 |  | 30.07244 | 908400.3 | 400.9906 | 9.142352e-05 | 400 | 6.63388 | 400.0717 | 0.1802661 | 0.4578924 | 400.0717 | 16 | 364875.5 | 2 | 9.124341e-05 | 3 | 6.633393 | 0.1832102 | -1.607% | -0.002944172
40.06801 | 89.44329 |  |  | 450.1926 | 101.3263 | 449.9722 | 6.295082 | 449.5696 | 0.2354767 |  | 40.06801 | 894432.9 | 450.1926 | 0.0001013263 | 449.9722 | 6.295082 | 449.5696 | 0.2354767 | 0.655824 | 449.5696 | 17 | 318777.4 | 3 | 0.0001012009 | 3 | 6.297812 | 0.2330575 | 1.038% | 0.002419189
49.95755 | 87.52387 |  |  | 500.3853 | 111.229 | 499.9445 | 5.967213 | 499.4261 | 0.2913525 |  | 49.95755 | 875238.7 | 500.3853 | 0.000111229 | 499.9445 | 5.967213 | 499.4261 | 0.2913525 | 0.9062798 | 499.4261 | 18 | 283017.5 | 4 | 0.0001110398 | 4 | 5.970614 | 0.2918923 | -0.1849% | -0.0005397086
60.13727 | 85.91147 |  |  | 550.5779 | 121.6622 | 550.2499 | 5.737705 | 550 | 0.3525499 |  | 60.13727 | 859114.7 | 550.5779 | 0.0001216622 | 550.2499 | 5.737705 | 550 | 0.3525499 | 1.218954 | 550 | 19 | 252872.4 | 5 | 0.0001215421 | 5 | 5.738845 | 0.3580084 | -1.525% | -0.005458525
70.30222 | 84.85307 |  |  | 600.4403 | 131.2113 | 600.2221 | 5.530055 | 599.8565 | 0.4144124 |  | 70.30222 | 848530.7 | 600.4403 | 0.0001312113 | 600.2221 | 5.530055 | 599.8565 | 0.4144124 | 1.584631 | 599.8565 | 19 | 223705.1 | 6 | 0.0001310995 | 6 | 5.531574 | 0.416943 | -0.6069% | -0.002530592
90.25881 | 81.5025 |  |  | 650.6329 | 140.5836 | 649.528 | 5.333333 | 650.4304 | 0.4776053 |  | 90.25881 | 815025 | 650.6329 | 0.0001405836 | 649.528 | 5.333333 | 650.4304 | 0.4776053 | 1.964455 | 650.4304 | 20 | 202849.1 | 7 | 0.0001405457 | 8 | 5.330412 | 0.488932 | -2.317% | -0.01132665
107.176 | 80.24934 |  |  | 700.1651 | 150.1326 | 700.1666 | 5.169399 | 700.2869 | 0.5441242 |  | 107.176 | 802493.4 | 700.1651 | 0.0001501326 | 700.1666 | 5.169399 | 700.2869 | 0.5441242 | 2.450347 | 700.2869 | 20 | 183631 | 9 | 0.0001501534 | 9 | 5.169057 | 0.5608942 | -2.99% | -0.01677004
129.2671 | 76.60428 |  |  | 750.0275 | 158.6207 | 750.1388 | 5.027322 | 750.1435 | 0.6146341 |  | 129.2671 | 766042.8 | 750.0275 | 0.0001586207 | 750.1388 | 5.027322 | 750.1435 | 0.6146341 | 2.875943 | 750.1435 | 21 | 170693.3 | 10 | 0.0001586403 | 10 | 5.027312 | 0.640991 | -4.112% | -0.02635681
154.6988 | 73.12479 |  |  | 800.2201 | 167.1088 | 799.7779 | 4.918033 | 800 | 0.6898004 |  | 154.6988 | 731247.9 | 800.2201 | 0.0001671088 | 799.7779 | 4.918033 | 800 | 0.6898004 | 3.321709 | 800 | 21 | 159127.4 | 10 | 0.0001670715 | 11 | 4.917593 | 0.7225822 | -4.537% | -0.03278172
186.5853 | 68.94338 |  |  | 850.4128 | 174.7126 | 849.417 | 4.819672 | 849.8565 | 0.7669623 |  | 186.5853 | 689433.8 | 850.4128 | 0.0001747126 | 849.417 | 4.819672 | 849.8565 | 0.7669623 |  | 849.8565 | 21 | 147561.5 | 11 | 0.0001746284 | 12 | 4.818717 | 0.7936278 | -3.36% | -0.02666553
223.2938 | 63.40937 |  |  | 900.2752 | 182.1397 | 899.7224 | 4.710383 | 900.0717 | 0.8514412 |  | 223.2938 | 634093.7 | 900.2752 | 0.0001821397 | 899.7224 | 4.710383 | 900.0717 | 0.8514412 |  | 900.0717 | 22 | 139043.6 | 12 | 0.0001821094 | 13 | 4.709848 | 0.8812232 | -3.38% | -0.029782
259.0065 | 57.42286 |  |  | 949.8074 | 188.5057 | 949.6946 | 4.63388 | 949.9283 | 0.9305987 |  | 259.0065 | 574228.6 | 949.8074 | 0.0001885057 | 949.6946 | 4.63388 | 949.9283 | 0.9305987 |  | 949.9283 | 22 | 131256.2 | 14 | 0.0001885211 | 14 | 4.633726 | 0.9563134 | -2.689% | -0.02571469
301.6063 | 47.82742 |  |  | 1000 | 194.8718 | 999.6669 | 4.601093 | 999.7848 | 1.000443 |  | 301.6063 | 478274.2 | 1000 | 0.0001948718 | 999.6669 | 4.601093 | 999.7848 | 1.000443 |  | 999.7848 | 23 | 123621.3 | 14 | 0.0001948445 | 15 | 4.600887 | 1.019846 | -1.902% | -0.01940237
350.5277 | 41.73089 |  |  | 1049.862 | 200.5305 | 1049.639 | 4.513661 | 1050 | 1.055654 |  | 350.5277 | 417308.9 | 1049.862 | 0.0002005305 | 1049.639 | 4.513661 | 1050 | 1.055654 |  | 1050 | 23 | 116013.9 | 16 | 0.0002005412 | 16 | 4.513661 | 1.08537 | -2.738% | -0.0297155
401.8551 | 36.29881 |  |  | 1099.725 | 204.4209 | 1099.611 | 4.513661 | 1100.215 | 1.094235 |  | 401.8551 | 362988.1 | 1099.725 | 0.0002044209 | 1099.611 | 4.513661 | 1100.215 | 1.094235 |  | 1100.215 | 23 | 108406.5 | 17 | 0.000204512 | 17 | 4.51614 | 1.104595 | -0.9379% | -0.01036012
451.792 | 31.67181 | [9 empty] | 451.792 | 316718.1
503.9835 | 27.97932 | [9 empty] | 503.9835 | 279793.2 | [7 empty] | ZT Error check using linear interp
606.6789 | 21.97138 | [9 empty] | 606.6789 | 219713.8
709.2253 | 18.01856 | [9 empty] | 709.2253 | 180185.6
858.757 | 14.54968 | [9 empty] | 858.757 | 145496.8
967.3577 | 12.85338 | [9 empty] | 967.3577 | 128533.8
1102.531 | 10.80556 | [9 empty] | 1102.531 | 108055.6
by 박수지
T | cond | T | resi | T | seeb | T | TC | T | ZT | ZT, interp | abs Error
[K] | [10^4 S/cm] | [K] | [mOhm cm] | [K] | [μV/K] | [K] | [W/m K] | [K] | [1] | [1] | [1]
9.62615 | 91.5294 |  |  | 304.762 | 76.2712 | 305.923 | 7.58203 | 369.497 | 0.159517 | 0.1724094 | -0.0128924
20.3549 | 86.9791 |  |  | 366.667 | 88.983 | 347.601 | 6.98642 | 445.124 | 0.235814 | 0.2433485 | -0.007534515
38.5337 | 90.3282 |  |  | 428.571 | 101.695 | 407.668 | 6.69853 | 537.534 | 0.337449 | 0.3146629 | 0.02278606
65.2533 | 82.3281 |  |  | 504.762 | 114.407 | 486.267 | 6.11224 | 596.284 | 0.42194 | 0.3575498 | 0.06439021
113.628 | 78.38 |  |  | 604.762 | 134.746 | 574.025 | 5.83134 | 659.295 | 0.489713 | 0.4407233 | 0.04898972
187.092 | 65.456 |  |  | 700 | 150 | 652.589 | 5.39658 | 734.851 | 0.591159 | 0.5312836 | 0.05987538
275.605 | 50.1253 |  |  | 776.19 | 162.712 | 717.271 | 5.10985 | 785.151 | 0.68394 | 0.5750965 | 0.1088435
428.942 | 33.6351 |  |  | 861.905 | 175.424 | 795.764 | 4.97815 | 839.64 | 0.785151 | 0.5995796 | 0.1855714
580.835 | 19.8134 |  |  | 952.381 | 185.593 | 874.22 | 4.99796 | 902.604 | 0.86969 | 0.6368814 | 0.2328086
831.525 | 12.1883 |  |  | 1004.76 | 198.305 | 943.483 | 4.86392 | 940.287 | 0.953946 | 0.6560225 | 0.2979235
1065.39 | 7.50563 |  |  | 1052.38 | 200.847 | 1021.94 | 4.88373 | 1007.49 | 1.03015 | 0.7045075 | 0.3256425
|  |  |  | 1100 | 205.932 | 1100.43 | 4.75203 | 1041.08 | 1.07244 | 0.6876897 | 0.3847503
[8 empty] | 1099.92 | 1.1234 | 0.7604226 | 0.3629774