## #00201
DATA 추출 | [9 empty] | DATA in SI unit
T | cond | T | resi | T | seeb | T | TC | T | ZT | T | cond | T | seeb | T | TC | T | ZT
[℃] | [S/cm] | [℃] | [μOhm m] | [℃] | [μV/K] | [℃] | [W/m K] | [℃] | [1] | [K] | [S/m] | [K] | [V/K] | [K] | [W/m K] | [K] | [1] |  | err
|  | 24.6971 | 38.89 | 25.8621 | 259.024 | 25.6755 | 0.835969 | 25.8416 | 0.608379 | 297.8471 | 25713.55 | 299.0121 | 0.000259024 | 298.8255 | 0.835969 | 298.9916 | 0.608379 | 0.6170365 | -1.423%
|  | 39.4597 | 43.5553 | 43.9655 | 270.732 | 44.5933 | 0.777598 | 42.9354 | 0.657304 | 312.6097 | 22959.32 | 317.1155 | 0.000270732 | 317.7433 | 0.777598 | 316.0854 | 0.657304 | 0.6641329 | -1.039%
|  | 55.9284 | 46.2484 | 64.6552 | 277.317 | 59.2038 | 0.758469 | 58.3197 | 0.701337 | 329.0784 | 21622.37 | 337.8052 | 0.000277317 | 332.3538 | 0.758469 | 331.4697 | 0.701337 | 0.7267119 | -3.618%
|  | 79.2995 | 47.4569 | 87.069 | 281.707 | 77.2508 | 0.739475 | 76.2697 | 0.755171 | 352.4495 | 21071.75 | 360.219 | 0.000281707 | 350.4008 | 0.739475 | 349.4197 | 0.755171 | 0.777903 | -3.01%
|  | 102.635 | 45.7098 | 113.793 | 278.78 | 93.5707 | 0.74997 | 89.9534 | 0.809089 | 375.785 | 21877.15 | 386.943 | 0.00027878 | 366.7207 | 0.74997 | 363.1034 | 0.809089 | 0.8231905 | -1.743%
|  | 123.369 | 43.4726 | 131.034 | 275.854 | 109.893 | 0.750614 | 101.08 | 0.867984 | 396.519 | 23002.99 | 404.184 | 0.000275854 | 383.043 | 0.750614 | 374.23 | 0.867984 | 0.8569788 | 1.268%
|  | 145.821 | 40.2485 | 150 | 269.268 | 131.356 | 0.800723 | 116.45 | 0.887385 | 418.971 | 24845.65 | 423.15 | 0.000269268 | 404.506 | 0.800723 | 389.6 | 0.887385 | 0.875972 | 1.286%
|  | 161.353 | 37.0313 | 169.828 | 262.683 | 153.681 | 0.841013 | 134.4 | 0.94122 | 434.503 | 27004.18 | 442.978 | 0.000262683 | 426.831 | 0.841013 | 407.55 | 0.94122 | 0.9266096 | 1.552%
|  | 181.207 | 33.5634 | 185.345 | 259.024 | 174.287 | 0.881236 | 147.207 | 0.955746 | 454.357 | 29794.36 | 458.495 | 0.000259024 | 447.437 | 0.881236 | 420.357 | 0.955746 | 0.9003997 | 5.791%
|  | 194.143 | 30.3487 | 201.724 | 250.976 | 194.032 | 0.931278 | 161.73 | 0.985017 | 467.293 | 32950.34 | 474.874 | 0.000250976 | 467.182 | 0.931278 | 434.88 | 0.985017 | 0.9647567 | 2.057%
|  | 209.681 | 27.6241 | 218.966 | 243.659 | 216.348 | 1.00113 | 180.524 | 1.02406 | 482.831 | 36200.27 | 492.116 | 0.000243659 | 489.498 | 1.00113 | 453.674 | 1.02406 | 1.029119 | -0.494%
|  | 227.814 | 24.8969 | 237.069 | 236.341 | 228.36 | 1.05086 | 198.462 | 1.05819 | 500.964 | 40165.64 | 510.219 | 0.000236341 | 501.51 | 1.05086 | 471.612 | 1.05819 | 1.051066 | 0.6733%
|  | 242.493 | 22.6657 | 243.966 | 233.415 | 242.094 | 1.09081 | 216.401 | 1.09231 | 515.643 | 44119.53 | 517.116 | 0.000233415 | 515.244 | 1.09081 | 489.551 | 1.09231 | 1.108516 | -1.484%
[8 empty] | 227.507 | 1.11673 | [6 empty] | 500.657 | 1.11673 | 1.102231 | 1.298%
[8 empty] | 237.764 | 1.14608 | [6 empty] | 510.914 | 1.14608 | 1.154271 | -0.7147%
Note on W17: S.Park: TEP와 ZT간 측정온도 차이로 인한 에러, 무시해도 될 듯

## #00202
DATA 추출 | [9 empty] | DATA in SI unit
T | cond | T | resi | T | seeb | T | TC | T | ZT | T | cond | T | seeb | T | TC | T | ZT
[K] | [S/cm] | [K] | [Ohm cm] | [K] | [μV/K] | [K] | [W/m K] | [K] | [1] | [K] | [S/m] | [K] | [V/K] | [K] | [W/m K] | [K] | [1] |  | err
|  | 323.1567 | 0.8922855 | 322.6626 | -398.091 | 318.7895 | 1.145309 | 324.3864 | 0.008179591 | 323.1567 | 112.0718 | 322.6626 | -0.000398091 | 318.7895 | 1.145309 | 324.3864 | 0.008179591 | 0.005030382 | 38.5%
|  | 369.2535 | 0.53023 | 368.6177 | -399.2658 | 369.738 | 1.010769 | 369.4131 | 0.01192403 | 369.2535 | 188.5974 | 368.6177 | -0.0003992658 | 369.738 | 1.010769 | 369.4131 | 0.01192403 | 0.01095574 | 8.121%
|  | 416.4414 | 0.1690122 | 415.6026 | -376.9457 | 423.9386 | 0.8762188 | 419.6837 | 0.04092962 | 416.4414 | 591.6734 | 415.6026 | -0.0003769457 | 423.9386 | 0.8762188 | 419.6837 | 0.04092962 | 0.04026697 | 1.619%
|  | 463.26 | 0.05976662 | 462.6365 | -372.5404 | 474.1644 | 0.8358728 | 469.5544 | 0.1353403 | 463.26 | 1673.175 | 462.6365 | -0.0003725404 | 474.1644 | 0.8358728 | 469.5544 | 0.1353403 | 0.1304469 | 3.616%
|  | 511.2184 | 0.02778666 | 510.1548 | -345.2276 | 524.3902 | 0.7992943 | 514.9057 | 0.2741024 | 511.2184 | 3598.849 | 510.1548 | -0.0003452276 | 524.3902 | 0.7992943 | 514.9057 | 0.2741024 | 0.2763094 | -0.8052%
|  | 558.0636 | 0.01605061 | 557.1646 | -332.0117 | 573.8934 | 0.776533 | 565.0979 | 0.5119696 | 558.0636 | 6230.294 | 557.1646 | -0.0003320117 | 573.8934 | 0.776533 | 565.0979 | 0.5119696 | 0.4997804 | 2.381%
|  | 607.1629 | 0.009997759 | 605.8332 | -325.257 | 623.0352 | 0.7537727 | 614.8729 | 0.8616555 | 607.1629 | 10002.24 | 605.8332 | -0.000325257 | 623.0352 | 0.7537727 | 614.8729 | 0.8616555 | 0.8631684 | -0.1756%
|  | 654.0199 | 0.007174967 | 652.827 | -306.1674 | 673.2611 | 0.742312 | 664.655 | 1.192354 | 654.0199 | 13937.35 | 652.827 | -0.0003061674 | 673.2611 | 0.742312 | 664.655 | 1.192354 | 1.16979 | 1.892%
|  | 703.131 | 0.00555256 | 702.5784 | -295.301 | 709.7561 | 0.735918 | 704.6984 | 1.476742 | 703.131 | 18009.71 | 702.5784 | -0.000295301 | 709.7561 | 0.735918 | 704.6984 | 1.476742 | 1.503871 | -1.837%
기존데이터
|  | T | resi | T | seeb | T | TC | T | ZT | T | cond | T | seeb | T | TC | T | ZT
|  | [K] | [Ohm cm] | [K] | [μV/K] | [K] | [W/m K] | [K] | [1] | [K] | [S/m] | [K] | [V/K] | [K] | [W/m K] | [K] | [1] |  | err
|  | 319.835 | 0.958256 | 347.934 | -396 | 315.471 | 1.14169 | 321.488 | 0.0283019 | 319.835 | 104.3562 | 347.934 | -0.000396 | 315.471 | 1.14169 | 321.488 | 0.0283019
|  | 369.421 | 0.574459 | 377.686 | -398.667 | 363.502 | 1.01369 | 366.116 | 0.0471698 | 369.421 | 174.0768 | 377.686 | -0.000398667 | 363.502 | 1.01369 | 366.116 | 0.0471698 | 0.009925785 | 78.96%
|  | 410.744 | 0.18166 | 407.438 | -376 | 416.458 | 0.891716 | 409.091 | 0.0566038 | 410.744 | 550.4789 | 407.438 | -0.000376 | 416.458 | 0.891716 | 409.091 | 0.0566038 | 0.03570341 | 36.92%
|  | 460.331 | 0.0625599 | 442.149 | -370.667 | 469.251 | 0.840327 | 450.413 | 0.122642 | 460.331 | 1598.468 | 442.149 | -0.000370667 | 469.251 | 0.840327 | 450.413 | 0.122642 | 0.1142231 | 6.865%
|  | 506.612 | 0.0303027 | 473.554 | -345.333 | 518.685 | 0.818251 | 500 | 0.245283 | 506.612 | 3300.036 | 473.554 | -0.000345333 | 518.685 | 0.818251 | 500 | 0.245283 | 0.2175527 | 11.31%
|  | 552.893 | 0.0174077 | 503.306 | -330.667 | 566.472 | 0.796127 | 536.364 | 0.40566 | 552.893 | 5744.584 | 503.306 | -0.000330667 | 566.472 | 0.796127 | 536.364 | 0.40566 | 0.3180541 | 21.6%
|  | 599.174 | 0.0108902 | 538.017 | -325.333 | 614.26 | 0.774003 | 572.727 | 0.622642 | 599.174 | 9182.568 | 538.017 | -0.000325333 | 614.26 | 0.774003 | 572.727 | 0.622642 | 0.4962031 | 20.31%
|  | 647.107 | 0.00741943 | 571.074 | -304 | 666.972 | 0.757906 | 602.479 | 0.849057 | 647.107 | 13478.12 | 571.074 | -0.000304 | 666.972 | 0.757906 | 602.479 | 0.849057 | 0.6150144 | 27.57%
|  | 693.388 | 0.00599484 | 604.132 | -293.333 | 698.246 | 0.758826 | 637.19 | 1.06604 | 693.388 | 16681.01 | 604.132 | -0.000293333 | 698.246 | 0.758826 | 637.19 | 1.06604
[8 empty] | 668.595 | 1.28302 | [6 empty] | 668.595 | 1.28302
[8 empty] | 696.694 | 1.49057 | [6 empty] | 696.694 | 1.49057

## #00203
DATA 추출 | [10 empty] | DATA in SI unit
T | cond | T | resi | T | seeb | T | TC | T | ZT | 273.15 | T | cond | T | seeb | T | TC | T | ZT
[K] | [S/cm] | [K] | [Ohm m] | [K] | [μV/K] | [K] | [W/m K] | [K] | [1] |  | [K] | [S/m] | [K] | [V/K] | [K] | [W/m K] | [K] | [1] |  | err
383.045 | 163.19 |  |  | 384.247 | -213.723 | 384.391 | 3.48244 | 373.15 | 0.0721707 |  | 383.045 | 16319 | 384.247 | -0.000213723 | 384.391 | 3.48244 | 373.15 | 0.0721707 | 0.07987224 | -10.67%
480.623 | 258.896 |  |  | 478.767 | -227.128 | 477.622 | 3.2874 | 473.15 | 0.199166 |  | 480.623 | 25889.6 | 478.767 | -0.000227128 | 477.622 | 3.2874 | 473.15 | 0.199166 | 0.1922264 | 3.484%
580.277 | 354.601 |  |  | 579.452 | -233.83 | 579.064 | 3.19089 | 573.15 | 0.355666 |  | 580.277 | 35460.1 | 579.452 | -0.00023383 | 579.064 | 3.19089 | 573.15 | 0.355666 | 0.3482546 | 2.084%
679.931 | 446.626 |  |  | 682.192 | -233.83 | 680.421 | 3.22552 | 673.15 | 0.520558 |  | 679.931 | 44662.6 | 682.192 | -0.00023383 | 680.421 | 3.22552 | 673.15 | 0.520558 | 0.5096319 | 2.099%
779.585 | 538.65 |  |  | 778.767 | -225.638 | 779.602 | 3.42406 | 773.15 | 0.626543 |  | 779.585 | 53865 | 778.767 | -0.000225638 | 779.602 | 3.42406 | 773.15 | 0.626543 | 0.6192322 | 1.167%
883.391 | 645.399 |  |  | 879.452 | -209.255 | 876.628 | 3.75371 | 873.15 | 0.665115 |  | 883.391 | 64539.9 | 879.452 | -0.000209255 | 876.628 | 3.75371 | 873.15 | 0.665115 | 0.6573673 | 1.165%
기존데이터
T | cond | T | resi | T | seeb | T | TC | T | ZT |  | T | cond | T | seeb | T | TC | T | ZT
[K] | [S/cm] | [K] | [Ohm m] | [K] | [μV/K] | [K] | [W/m K] | [K] | [1] |  | [K] | [S/m] | [K] | [V/K] | [K] | [W/m K] | [K] | [1] |  | err
383.045 | 163.19 |  |  | 384.247 | -213.723 | 384.391 | 3.48244 | 385.887 | 0.0721707 |  | 383.045 | 16319 | 384.247 | -0.000213723 | 384.391 | 3.48244 | 385.887 | 0.0721707 | 0.08259858 | -14.45%
480.623 | 258.896 |  |  | 478.767 | -227.128 | 477.622 | 3.2874 | 481.922 | 0.199166 |  | 480.623 | 25889.6 | 478.767 | -0.000227128 | 477.622 | 3.2874 | 481.922 | 0.199166 | 0.1957902 | 1.695%
580.277 | 354.601 |  |  | 579.452 | -233.83 | 579.064 | 3.19089 | 582.003 | 0.355666 |  | 580.277 | 35460.1 | 579.452 | -0.00023383 | 579.064 | 3.19089 | 582.003 | 0.355666 | 0.3536338 | 0.5714%
679.931 | 446.626 |  |  | 682.192 | -233.83 | 680.421 | 3.22552 | 677.976 | 0.520558 |  | 679.931 | 44662.6 | 682.192 | -0.00023383 | 680.421 | 3.22552 | 677.976 | 0.520558 | 0.5132856 | 1.397%
779.585 | 538.65 |  |  | 778.767 | -225.638 | 779.602 | 3.42406 | 780.189 | 0.626543 |  | 779.585 | 53865 | 778.767 | -0.000225638 | 779.602 | 3.42406 | 780.189 | 0.626543 | 0.6248699 | 0.267%
883.391 | 645.399 |  |  | 879.452 | -209.255 | 876.628 | 3.75371 | 876.37 | 0.665115 |  | 883.391 | 64539.9 | 879.452 | -0.000209255 | 876.628 | 3.75371 | 876.37 | 0.665115 | 0.6597916 | 0.8004%
Note on B18: S.Park: 1) 논문에 ZT-Temp 그래프가 없고, supple도 따로 없는데, 온도 분포를 어떻게 땄는지 모르겠음. 논문에서는 100oC, 200oC, … , 600oC라고 레전드로 표현했음. 2) 그래서 TEP 측정온도의 평균온도를 ZT의 온도로 설정했음.

## #00204
DATA 추출 | [9 empty] | DATA in SI unit
T | cond | T | resi | T | seeb | T | TC | T | ZT | T | cond | T | seeb | T | TC | T | ZT
[K] | [S/cm] | [oC] | [μOhm m] | [K] | [μV/K] | [K] | [W/m K] | [K] | [1] | [K] | [S/m] | [K] | [V/K] | [K] | [W/m K] | [K] | [1] |  | err
|  | 54.44489 | 77.62646 | 54.25631 | 63.15789 | 25.31646 | 3.122494 | 54.39008 | 0.005385432 | 327.5949 | 12882.21 | 327.4063 | 6.315789e-05 | 298.4665 | 3.122494 | 327.5401 | 0.005385432 | 0.005390242 | -0.08932%
|  | 101.0489 | 67.77478 | 100.5613 | 71.05263 | 100.1151 | 3.051225 | 100.8071 | 0.008656032 | 374.1989 | 14754.75 | 373.7113 | 7.105263e-05 | 373.2651 | 3.051225 | 373.9571 | 0.008656032 | 0.009129348 | -5.468%
|  | 150.9141 | 59.30293 | 150.608 | 77.63158 | 150.1726 | 2.944321 | 151.1891 | 0.01457129 | 424.0641 | 16862.57 | 423.758 | 7.763158e-05 | 423.3226 | 2.944321 | 424.3391 | 0.01457129 | 0.01464632 | -0.5149%
|  | 200.7784 | 52.21998 | 200.6548 | 84.21053 | 200.2301 | 2.944321 | 201.0834 | 0.02143904 | 473.9284 | 19149.76 | 473.8048 | 8.421053e-05 | 473.3801 | 2.944321 | 474.2334 | 0.02143904 | 0.02187274 | -2.023%
|  | 251.1087 | 45.13573 | 250.7016 | 85.52632 | 249.7123 | 2.944321 | 251.4739 | 0.02872996 | 524.2587 | 22155.4 | 523.8516 | 8.552632e-05 | 522.8623 | 2.944321 | 524.6239 | 0.02872996 | 0.02887633 | -0.5095%
|  | 301.4382 | 39.44037 | 301.2161 | 85.52632 | 299.7699 | 3.01559 | 302.3456 | 0.0340102 | 574.5882 | 25354.73 | 574.3661 | 8.552632e-05 | 572.9199 | 3.01559 | 575.4956 | 0.0340102 | 0.03539389 | -4.068%
|  | 353.1641 | 36.51891 | 353.1338 | 94.73684 | 349.8274 | 3.122494 | 353.2244 | 0.04045446 | 626.3141 | 27383.08 | 626.2838 | 9.473684e-05 | 622.9774 | 3.122494 | 626.3744 | 0.04045446 | 0.04930062 | -21.87%
|  | 402.5543 | 43.32615 | 402.7128 | 106.5789 | 399.8849 | 3.336303 | 402.6552 | 0.05219003 | 675.7043 | 23080.75 | 675.8628 | 0.0001065789 | 673.0349 | 3.336303 | 675.8052 | 0.05219003 | 0.05310663 | -1.756%
|  | 451.9454 | 48.74451 | 451.8241 | 84.21053 | 449.9425 | 3.674833 | 452.8446 | 0.0268884 | 725.0954 | 20515.13 | 724.9741 | 8.421053e-05 | 723.0925 | 3.674833 | 725.9946 | 0.0268884 | 0.02552355 | 5.076%
[6 empty] | 499.4246 | 4.138085 | [6 empty] | 772.5746 | 4.138085
기존데이터
|  | T | resi | T | seeb | T | TC | T | ZT | T | cond | T | seeb | T | TC | T | ZT
|  | [K] | [μOhm m] | [K] | [μV/K] | [K] | [W/m K] | [K] | [1] | [K] | [S/m] | [K] | [V/K] | [K] | [W/m K] | [K] | [1] |  | err
|  | 53.719 | 74.4186 | 53.0887 | 72.4973 | 26.0664 | 3.10599 | 50.6044 | 0.00573021 | 326.719 | 13437.5 | 326.0887 | 7.24973e-05 | 299.0664 | 3.10599 | 323.6044 | 0.00573021 | 0.007358284 | -28.41%
|  | 103.306 | 68.2171 | 98.7225 | 78.8543 | 99.5261 | 3.03226 | 101.527 | 0.00784741 | 376.306 | 14659.08 | 371.7225 | 7.88543e-05 | 372.5261 | 3.03226 | 374.527 | 0.00784741 | 0.01125834 | -43.47%
|  | 154.959 | 62.0155 | 150.572 | 91.1091 | 149.289 | 2.95853 | 149.916 | 0.0146074 | 427.959 | 16125 | 423.572 | 9.11091e-05 | 422.289 | 2.95853 | 422.916 | 0.0146074 | 0.01913381 | -30.99%
|  | 200.413 | 43.4109 | 202.438 | 91.7133 | 199.052 | 2.88479 | 200.721 | 0.0218861 | 473.413 | 23035.69 | 475.438 | 9.17133e-05 | 472.052 | 2.88479 | 473.721 | 0.0218861 | 0.0318181 | -45.38%
|  | 252.066 | 49.6124 | 248.08 | 92.2451 | 251.185 | 2.88479 | 251.526 | 0.0291647 | 525.066 | 20156.25 | 521.08 | 9.22451e-05 | 524.185 | 2.88479 | 524.526 | 0.0291647 | 0.03118525 | -6.928%
|  | 305.785 | 43.4109 | 299.947 | 92.8494 | 300.948 | 2.95853 | 304.769 | 0.0359297 | 578.785 | 23035.69 | 572.947 | 9.28494e-05 | 573.948 | 2.95853 | 577.769 | 0.0359297 | 0.03878267 | -7.94%
|  | 355.372 | 31.0078 | 353.879 | 99.3031 | 348.341 | 3.03226 | 353.194 | 0.0411413 | 628.372 | 32249.95 | 626.879 | 9.93031e-05 | 621.341 | 3.03226 | 626.194 | 0.0411413 | 0.06567455 | -59.63%
|  | 402.893 | 37.2093 | 403.653 | 111.534 | 398.104 | 3.32719 | 403.893 | 0.0530652 | 675.893 | 26875 | 676.653 | 0.000111534 | 671.104 | 3.32719 | 676.893 | 0.0530652 | 0.06801512 | -28.17%
|  | 454.545 | 37.2093 | 453.48 | 88.8128 | 445.498 | 3.62212 | 457.855 | 0.0283454 | 727.545 | 26875 | 726.48 | 8.88128e-05 | 718.498 | 3.62212 | 730.855 | 0.0283454 | 0.03743813 | -32.08%
[6 empty] | 500 | 4.13825 | [6 empty] | 773 | 4.13825

## #00205
DATA 추출 | [9 empty] | DATA in SI unit
T | cond | T | resi | T | seeb | T | TC | T | ZT | T | cond | T | seeb | T | TC | T | ZT
[K] | [S/cm] | [K] | [μOhm cm] | [K] | [μV/K] | [K] | [mW/cm K] | [K] | [1] | [K] | [S/m] | [K] | [V/K] | [K] | [W/m K] | [K] | [1] |  | err
|  | 1.65563 | 594.304 | 4.87013 | -2.5 | 7.2397 | 60.5258 | 11.828 | -1.73472e-18 | 1.65563 | 168264.1 | 4.87013 | -2.5e-06 | 7.2397 | 6.05258 | 11.828 | -1.73472e-18 | 6.897186e-06 | 3.976e+12
|  | 24.8344 | 600 | 32.4675 | -6.875 | 8.37617 | 65.4017 | 50.5376 | 0.000267857 | 24.8344 | 166666.7 | 32.4675 | -6.875e-06 | 8.37617 | 6.54017 | 50.5376 | 0.000267857 | 0.0003397591 | -26.84%
|  | 49.6689 | 615.19 | 63.3117 | -10.9375 | 16.8863 | 60.8034 | 92.4731 | 0.00171429 | 49.6689 | 162551.4 | 63.3117 | -1.09375e-05 | 16.8863 | 6.08034 | 92.4731 | 0.00171429 | 0.001494229 | 12.84%
|  | 76.1589 | 639.873 | 87.6623 | -16.25 | 22.1592 | 54.4869 | 126.882 | 0.00348214 | 76.1589 | 156281 | 87.6623 | -1.625e-05 | 22.1592 | 5.44869 | 126.882 | 0.00348214 | 0.003365114 | 3.361%
|  | 105.96 | 664.557 | 120.13 | -21.25 | 25.2624 | 46.1643 | 158.065 | 0.00546429 | 105.96 | 150476.2 | 120.13 | -2.125e-05 | 25.2624 | 4.61643 | 158.065 | 0.00546429 | 0.005922367 | -8.383%
|  | 135.762 | 691.139 | 147.727 | -25.9375 | 34.7942 | 37.8355 | 189.247 | 0.00760714 | 135.762 | 144688.7 | 147.727 | -2.59375e-05 | 34.7942 | 3.78355 | 189.247 | 0.00760714 | 0.007806984 | -2.627%
|  | 160.596 | 723.418 | 178.571 | -29.6875 | 52.8896 | 28.9248 | 218.28 | 0.00958929 | 160.596 | 138232.7 | 178.571 | -2.96875e-05 | 52.8896 | 2.89248 | 218.28 | 0.00958929 | 0.009847033 | -2.688%
|  | 190.397 | 759.494 | 207.792 | -35 | 84.9747 | 24.5908 | 251.613 | 0.0114107 | 190.397 | 131666.6 | 207.792 | -3.5e-05 | 84.9747 | 2.45908 | 251.613 | 0.0114107 | 0.0127395 | -11.65%
|  | 208.609 | 778.481 | 233.766 | -40 | 123.553 | 25.1277 | 284.946 | 0.01275 | 208.609 | 128455.3 | 233.766 | -4e-05 | 123.553 | 2.51277 | 284.946 | 0.01275 | 0.01269228 | 0.4527%
|  | 236.755 | 805.063 | 256.493 | -43.75 | 156.813 | 28.5385 |  |  | 236.755 | 124213.9 | 256.493 | -4.375e-05 | 156.813 | 2.85385
|  | 261.589 | 827.848 | 285.714 | -47.1875 | 184.735 | 33.3889 |  |  | 261.589 | 120795.1 | 285.714 | -4.71875e-05 | 184.735 | 3.33889
|  | 288.079 | 858.228 |  |  | 218.029 | 39.3816 |  |  | 288.079 | 116519.2 |  |  | 218.029 | 3.93816
[6 empty] | 247.041 | 45.6653 | [6 empty] | 247.041 | 4.56653
[6 empty] | 267.483 | 51.9572 | [6 empty] | 267.483 | 5.19572
[6 empty] | 290.066 | 58.2471 | [6 empty] | 290.066 | 5.82471

## #00206
DATA 추출 | [9 empty] | DATA in SI unit
T | cond | T | resi | T | seeb | T | TC | T | ZT | T | cond | T | seeb | T | TC | T | ZT
[K] | [S/cm] | [K] | [Ohm m] | [K] | [μV/K] | [K] | [W/m K] | [K] | [1] | [K] | [S/m] | [K] | [V/K] | [K] | [W/m K] | [K] | [1] |  | err
384.828 | 227.568 |  |  | 387.588 | 187.283 | 372.165 | 2.46798 | 373.15 | 0.129412 | 384.828 | 22756.8 | 387.588 | 0.000187283 | 372.165 | 2.46798 | 373.15 | 0.129412 | 0.120684 | 6.744%
480 | 271.351 |  |  | 482.93 | 201.225 | 469.072 | 2.36946 | 473.15 | 0.217647 | 480 | 27135.1 | 482.93 | 0.000201225 | 469.072 | 2.36946 | 473.15 | 0.217647 | 0.2194041 | -0.8073%
581.379 | 302.162 |  |  | 582.318 | 207.561 | 572.165 | 2.38177 | 573.15 | 0.323529 | 581.379 | 30216.2 | 582.318 | 0.000207561 | 572.165 | 2.38177 | 573.15 | 0.323529 | 0.3132563 | 3.175%
684.828 | 336.216 |  |  | 683.667 | 205.123 | 671.134 | 2.54187 | 673.15 | 0.384314 | 684.828 | 33621.6 | 683.667 | 0.000205123 | 671.134 | 2.54187 | 673.15 | 0.384314 | 0.3746326 | 2.519%
780 | 371.892 |  |  | 780.679 | 186.315 | 774.227 | 2.96059 | 773.15 | 0.345098 | 780 | 37189.2 | 780.679 | 0.000186315 | 774.227 | 2.96059 | 773.15 | 0.345098 | 0.3371304 | 2.309%
879.31 | 462.703 |  |  | 881.494 | 140.018 | 873.196 | 3.6133 | 873.15 | 0.266667 | 879.31 | 46270.3 | 881.494 | 0.000140018 | 873.196 | 3.6133 | 873.15 | 0.266667 | 0.2192072 | 17.8%
273.15
기존데이터
T | cond | T | resi | T | seeb | T | TC | T | ZT | T | cond | T | seeb | T | TC | T | ZT
[K] | [S/cm] | [K] | [Ohm m] | [K] | [μV/K] | [K] | [W/m K] | [K] | [1] | [K] | [S/m] | [K] | [V/K] | [K] | [W/m K] | [K] | [1] |  | err
384.828 | 227.568 |  |  | 387.588 | 187.283 | 372.165 | 2.46798 | 393.559 | 0.129412 | 384.828 | 22756.8 | 387.588 | 0.000187283 | 372.165 | 2.46798 | 393.559 | 0.129412 | 0.1272847 | 1.644%
480 | 271.351 |  |  | 482.93 | 201.225 | 469.072 | 2.36946 | 485.085 | 0.217647 | 480 | 27135.1 | 482.93 | 0.000201225 | 469.072 | 2.36946 | 485.085 | 0.217647 | 0.2249385 | -3.35%
581.379 | 302.162 |  |  | 582.318 | 207.561 | 572.165 | 2.38177 | 590.847 | 0.323529 | 581.379 | 30216.2 | 582.318 | 0.000207561 | 572.165 | 2.38177 | 590.847 | 0.323529 | 0.3229286 | 0.1856%
684.828 | 336.216 |  |  | 683.667 | 205.123 | 671.134 | 2.54187 | 686.441 | 0.384314 | 684.828 | 33621.6 | 683.667 | 0.000205123 | 671.134 | 2.54187 | 686.441 | 0.384314 | 0.3820296 | 0.5944%
780 | 371.892 |  |  | 780.679 | 186.315 | 774.227 | 2.96059 | 784.068 | 0.345098 | 780 | 37189.2 | 780.679 | 0.000186315 | 774.227 | 2.96059 | 784.068 | 0.345098 | 0.3418912 | 0.9292%
879.31 | 462.703 |  |  | 881.494 | 140.018 | 873.196 | 3.6133 | 883.729 | 0.266667 | 879.31 | 46270.3 | 881.494 | 0.000140018 | 873.196 | 3.6133 | 883.729 | 0.266667 | 0.2218631 | 16.8%

## #00207
DATA 추출 | [9 empty] | DATA in SI unit
T | cond | T | resi | T | seeb | T | TC | T | ZT | T | cond | T | seeb | T | TC | T | ZT
[K] | [S/cm] | [K] | [Ohm m] | [K] | [μV/K] | [K] | [W/m K] | [K] | [1] | [K] | [S/m] | [K] | [V/K] | [K] | [W/m K] | [K] | [1] |  | err
300.2494 | 2063.934 |  |  | 303.4015 | -125.6842 | 299.2066 | 2.54902 | 299.179 | 0.3837037 | 300.2494 | 206393.4 | 303.4015 | -0.0001256842 | 299.2066 | 2.54902 | 299.179 | 0.3837037 | 0.3826619 | 0.2715%
324.0112 | 1955.738 |  |  | 328.6499 | -128.8421 | 350.1459 | 2.562092 | 349.5703 | 0.4696296 | 324.0112 | 195573.8 | 328.6499 | -0.0001288421 | 350.1459 | 2.562092 | 349.5703 | 0.4696296 | 0.4810501 | -2.432%
348.4474 | 1877.049 |  |  | 354.5353 | -137.0526 | 399.2025 | 2.562092 | 399.9554 | 0.5674074 | 348.4474 | 187704.9 | 354.5353 | -0.0001370526 | 399.2025 | 2.562092 | 399.9554 | 0.5674074 | 0.5631565 | 0.7492%
399.3061 | 1724.59 |  |  | 405.6901 | -144.6316 | 448.8881 | 2.562092 | 449.0875 | 0.68 | 399.3061 | 172459 | 405.6901 | -0.0001446316 | 448.8881 | 2.562092 | 449.0875 | 0.68 | 0.6804406 | -0.0648%
424.4124 | 1665.574 |  |  | 431.5894 | -150.3158 | 499.2149 | 2.522876 | 499.4604 | 0.8014815 | 424.4124 | 166557.4 | 431.5894 | -0.0001503158 | 499.2149 | 2.522876 | 499.4604 | 0.8014815 | 0.793272 | 1.024%
450.1778 | 1601.639 |  |  | 456.8257 | -155.6842 | 548.9086 | 2.496732 | 549.2136 | 0.917037 | 450.1778 | 160163.9 | 456.8257 | -0.0001556842 | 548.9086 | 2.496732 | 549.2136 | 0.917037 | 0.9402068 | -2.527%
475.2841 | 1542.623 |  |  | 482.0654 | -160.4211 | 599.2313 | 2.470588 | 598.9684 | 1.02963 | 475.2841 | 154262.3 | 482.0654 | -0.0001604211 | 599.2313 | 2.470588 | 598.9684 | 1.02963 | 1.042738 | -1.273%
503.0575 | 1532.787 |  |  | 507.9892 | -161.6842 | 648.921 | 2.457516 | 649.3566 | 1.121481 | 503.0575 | 153278.7 | 507.9892 | -0.0001616842 | 648.921 | 2.457516 | 649.3566 | 1.121481 | 1.112565 | 0.7951%
525.5291 | 1498.361 |  |  | 532.557 | -167.6842 | 699.852 | 2.496732 | 699.1298 | 1.198519 | 525.5291 | 149836.1 | 532.557 | -0.0001676842 | 699.852 | 2.496732 | 699.1298 | 1.198519 | 1.173397 | 2.096%
552.6282 | 1459.016 |  |  | 557.8038 | -171.1579 | 748.2674 | 2.535948 | 748.9076 | 1.266667 | 552.6282 | 145901.6 | 557.8038 | -0.0001711579 | 748.2674 | 2.535948 | 748.9076 | 1.266667 | 1.230964 | 2.819%
577.7236 | 1375.41 |  |  | 581.7259 | -173.6842 | 799.8479 | 2.509804 | 799.3005 | 1.34963 | 577.7236 | 137541 | 581.7259 | -0.0001736842 | 799.8479 | 2.509804 | 799.3005 | 1.34963 | 1.338963 | 0.7903%
600.2168 | 1390.164 |  |  | 607.6445 | -175.8947 |  |  |  |  | 600.2168 | 139016.4 | 607.6445 | -0.0001758947
624.6509 | 1306.557 |  |  | 632.2351 | -177.7895 |  |  |  |  | 624.6509 | 130655.7 | 632.2351 | -0.0001777895
649.7701 | 1277.049 |  |  | 656.8152 | -181.5789 |  |  |  |  | 649.7701 | 127704.9 | 656.8152 | -0.0001815789
675.5508 | 1247.541 |  |  | 682.0794 | -181.8947 |  |  |  |  | 675.5508 | 124754.1 | 682.0794 | -0.0001818947
700.6744 | 1227.869 |  |  | 706.6647 | -184.7368 |  |  |  |  | 700.6744 | 122786.9 | 706.6647 | -0.0001847368
723.8052 | 1188.525 |  |  | 731.2535 | -186.9474 |  |  |  |  | 723.8052 | 118852.5 | 731.2535 | -0.0001869474
750.2515 | 1168.852 |  |  | 756.509 | -188.8421 |  |  |  |  | 750.2515 | 116885.2 | 756.509 | -0.0001888421
774.7181 | 1159.016 |  |  | 781.1065 | -189.4737 |  |  |  |  | 774.7181 | 115901.6 | 781.1065 | -0.0001894737
800.5052 | 1144.262 |  |  | 805.0304 | -191.6842 |  |  |  |  | 800.5052 | 114426.2 | 805.0304 | -0.0001916842
기존데이터
T | cond | T | resi | T | seeb | T | TC | T | ZT | T | cond | T | seeb | T | TC | T | ZT
[K] | [S/cm] | [K] | [Ohm m] | [K] | [μV/K] | [K] | [W/m K] | [K] | [1] | [K] | [S/m] | [K] | [V/K] | [K] | [W/m K] | [K] | [1] |  | err
298.824 | 2104.93 |  |  | 296.295 | -126.696 | 303.376 | 2.5567 | 297.837 | 0.380288 | 298.824 | 210493 | 296.295 | -0.000126696 | 303.376 | 2.5567 | 297.837 | 0.380288 | 0.3936066 | -3.502%
348.922 | 1929.52 |  |  | 349.558 | -137.916 | 359.494 | 2.61856 | 350.22 | 0.489413 | 348.922 | 192952 | 349.558 | -0.000137916 | 359.494 | 2.61856 | 350.22 | 0.489413 | 0.4908593 | -0.2955%
399.02 | 1754.11 |  |  | 399.831 | -144.895 | 424.473 | 2.61856 | 398.057 | 0.571422 | 399.02 | 175411 | 399.831 | -0.000144895 | 424.473 | 2.61856 | 398.057 | 0.571422 | 0.5598174 | 2.031%
449.081 | 1645.07 |  |  | 453.107 | -157.532 | 486.498 | 2.5567 | 448.16 | 0.680504 | 449.081 | 164507 | 453.107 | -0.000157532 | 486.498 | 2.5567 | 448.16 | 0.680504 | 0.7070545 | -3.902%
502.071 | 1558.25 |  |  | 497.472 | -164.522 | 560.338 | 2.43299 | 500.528 | 0.816657 | 502.071 | 155825 | 497.472 | -0.000164522 | 560.338 | 2.43299 | 500.528 | 0.816657 | 0.8358317 | -2.348%
558.014 | 1449.39 |  |  | 553.651 | -171.489 | 610.549 | 2.43299 | 552.911 | 0.925782 | 558.014 | 144939 | 553.651 | -0.000171489 | 610.549 | 2.43299 | 552.911 | 0.925782 | 0.968663 | -4.632%
599.227 | 1384.32 |  |  | 612.797 | -179.866 | 684.388 | 2.49485 | 598.454 | 1.03478 | 599.227 | 138432 | 612.797 | -0.000179866 | 684.388 | 2.49485 | 598.454 | 1.03478 | 1.101603 | -6.458%
640.44 | 1319.25 |  |  | 663.007 | -179.764 | 728.692 | 2.49485 | 650.822 | 1.17093 | 640.44 | 131925 | 663.007 | -0.000179764 | 728.692 | 2.49485 | 650.822 | 1.17093 | 1.126077 | 3.831%
696.346 | 1276.77 |  |  | 722.14 | -186.725 | 799.578 | 2.43299 | 703.242 | 1.21248 | 696.346 | 127677 | 722.14 | -0.000186725 | 799.578 | 2.43299 | 703.242 | 1.21248 | 1.208467 | 0.3309%
752.252 | 1234.29 |  |  | 763.514 | -189.473 |  |  | 753.375 | 1.26751 | 752.252 | 123429 | 763.514 | -0.000189473 |  |  | 753.375 | 1.26751 | 1.354866 | -6.892%
799.359 | 1147.28 |  |  | 801.935 | -192.227 |  |  | 798.955 | 1.30893 | 799.359 | 114728 | 801.935 | -0.000192227 |  |  | 798.955 | 1.30893 | 1.392131 | -6.356%

## #00208
DATA 추출 | [9 empty] | DATA in SI unit
T | cond | T | resi | T | seeb | T | TC | T | ZT | T | cond | T | seeb | T | TC | T | ZT
[K] | [10^5 S/m] | [K] | [Ohm m] | [K] | [μV/K] | [K] | [W/m K] | [K] | [1] | [K] | [S/m] | [K] | [V/K] | [K] | [W/m K] | [K] | [1] |  | err
300 | 3.059681 |  |  | 300.3427 | -105.9583 | 300 | 3.938554 | 300 | 0.2696762 | 300 | 305968.1 | 300.3427 | -0.0001059583 | 300 | 3.938554 | 300 | 0.2696762 | 0.2616558 | 2.974%
349.8177 | 2.820958 |  |  | 350.7197 | -114.6971 | 350.0298 | 3.845783 | 349.8953 | 0.3513248 | 349.8177 | 282095.8 | 350.7197 | -0.0001146971 | 350.0298 | 3.845783 | 349.8953 | 0.3513248 | 0.3376408 | 3.895%
399.9392 | 2.607217 |  |  | 400.4112 | -123.4359 | 400.0596 | 3.760241 | 399.7906 | 0.4408243 | 399.9392 | 260721.7 | 400.4112 | -0.0001234359 | 400.0596 | 3.760241 | 399.7906 | 0.4408243 | 0.4223549 | 4.19%
449.757 | 2.435115 |  |  | 450.4455 | -131.1817 | 450.0893 | 3.69759 | 449.686 | 0.5350343 | 449.757 | 243511.5 | 450.4455 | -0.0001311817 | 450.0893 | 3.69759 | 449.686 | 0.5350343 | 0.5096319 | 4.748%
499.8785 | 2.287994 |  |  | 500.4798 | -137.7358 | 500.1191 | 3.654217 | 499.9302 | 0.6268891 | 499.8785 | 228799.4 | 500.4798 | -0.0001377358 | 500.1191 | 3.654217 | 499.9302 | 0.6268891 | 0.5938326 | 5.273%
550 | 2.165857 |  |  | 550.5141 | -144.4886 | 550.1489 | 3.620482 | 550.1745 | 0.7273798 | 550 | 216585.7 | 550.5141 | -0.0001444886 | 550.1489 | 3.620482 | 550.1745 | 0.7273798 | 0.6871173 | 5.535%
600.1215 | 2.054823 |  |  | 600.2056 | -151.6385 | 599.8809 | 3.608434 | 599.7209 | 0.8349362 | 600.1215 | 205482.3 | 600.2056 | -0.0001516385 | 599.8809 | 3.608434 | 599.7209 | 0.8349362 | 0.785279 | 5.947%
649.9392 | 1.960444 |  |  | 650.2399 | -158.292 | 650.2085 | 3.621687 | 649.9651 | 0.9432777 | 649.9392 | 196044.4 | 650.2399 | -0.000158292 | 650.2085 | 3.621687 | 649.9651 | 0.9432777 | 0.8815589 | 6.543%
700.0608 | 1.88272 |  |  | 700.2742 | -163.7537 | 699.9404 | 3.645783 | 699.8604 | 1.038273 | 700.0608 | 188272 | 700.2742 | -0.0001637537 | 699.9404 | 3.645783 | 699.8604 | 1.038273 | 0.9691451 | 6.658%
749.8785 | 1.807772 |  |  | 750.3084 | -167.9245 | 749.9702 | 3.671084 | 749.7558 | 1.122277 | 749.8785 | 180777.2 | 750.3084 | -0.0001679245 | 749.9702 | 3.671084 | 749.7558 | 1.122277 | 1.041112 | 7.232%
800 | 1.738376 |  |  | 800 | -172.5919 | 800.2978 | 3.73012 | 800 | 1.202355 | 800 | 173837.6 | 800 | -0.0001725919 | 800.2978 | 3.73012 | 800 | 1.202355 | 1.110584 | 7.633%
849.8177 | 1.677307 |  |  | 850.0343 | -176.7627 | 850.0298 | 3.844578 | 849.8953 | 1.260451 | 849.8177 | 167730.7 | 850.0343 | -0.0001767627 | 850.0298 | 3.844578 | 849.8953 | 1.260451 | 1.158538 | 8.085%
기존데이터
T | cond | T | resi | T | seeb | T | TC | T | ZT | T | cond | T | seeb | T | TC | T | ZT
[K] | [10^5 S/m] | [K] | [Ohm m] | [K] | [μV/K] | [K] | [W/m K] | [K] | [1] | [K] | [S/m] | [K] | [V/K] | [K] | [W/m K] | [K] | [1] |  | err
299.3 | 3.07937 |  |  | 297.863 | -105 | 301.179 | 3.96725 | 300.395 | 0.273289 | 299.3 | 307937 | 297.863 | -0.000105 | 301.179 | 3.96725 | 300.395 | 0.273289 | 0.2570654 | 5.936%
346.994 | 2.8598 |  |  | 347.009 | -114.375 | 351.84 | 3.87773 | 350.515 | 0.35678 | 346.994 | 285980 | 347.009 | -0.000114375 | 351.84 | 3.87773 | 350.515 | 0.35678 | 0.3381636 | 5.218%
402.645 | 2.62546 |  |  | 402.564 | -123.125 | 402.48 | 3.77466 | 399.026 | 0.443929 | 402.645 | 262546 | 402.564 | -0.000123125 | 402.48 | 3.77466 | 399.026 | 0.443929 | 0.4207472 | 5.222%
450.354 | 2.44953 |  |  | 451.709 | -130.625 | 446.832 | 3.71243 | 452.387 | 0.538334 | 450.354 | 244953 | 451.709 | -0.000130625 | 446.832 | 3.71243 | 452.387 | 0.538334 | 0.5093159 | 5.39%
501.259 | 2.30259 |  |  | 498.718 | -137.5 | 500.738 | 3.67029 | 500.908 | 0.632774 | 501.259 | 230259 | 498.718 | -0.0001375 | 500.738 | 3.67029 | 500.908 | 0.632774 | 0.5941274 | 6.107%
550.576 | 2.17025 |  |  | 552.137 | -145 | 553.056 | 3.62819 | 552.656 | 0.727191 | 550.576 | 217025 | 552.137 | -0.000145 | 553.056 | 3.62819 | 552.656 | 0.727191 | 0.6950413 | 4.421%
599.908 | 2.08154 |  |  | 601.282 | -151.25 | 599.076 | 3.62016 | 599.586 | 0.836227 | 599.908 | 208154 | 601.282 | -0.00015125 | 599.076 | 3.62016 | 599.586 | 0.836227 | 0.7886771 | 5.686%
654.017 | 1.99269 |  |  | 648.291 | -158.125 | 654.629 | 3.61866 | 656.198 | 0.948838 | 654.017 | 199269 | 648.291 | -0.000158125 | 654.629 | 3.61866 | 656.198 | 0.948838 | 0.9034996 | 4.778%
703.349 | 1.90398 |  |  | 699.573 | -163.125 | 703.894 | 3.658 | 703.107 | 1.04329 | 703.349 | 190398 | 699.573 | -0.000163125 | 703.894 | 3.658 | 703.107 | 1.04329 | 0.9738255 | 6.658%
752.676 | 1.80073 |  |  | 748.718 | -167.5 | 749.974 | 3.69065 | 753.221 | 1.12314 | 752.676 | 180073 | 748.718 | -0.0001675 | 749.974 | 3.69065 | 753.221 | 1.12314 | 1.031093 | 8.196%
800.431 | 1.75571 |  |  | 797.863 | -172.5 | 805.578 | 3.72304 | 804.953 | 1.20661 | 800.431 | 175571 | 797.863 | -0.0001725 | 805.578 | 3.72304 | 804.953 | 1.20661 | 1.129546 | 6.387%
852.948 | 1.66691 |  |  | 847.009 | -176.875 | 850.222 | 3.85744 | 853.418 | 1.26095 | 852.948 | 166691 | 847.009 | -0.000176875 | 850.222 | 3.85744 | 853.418 | 1.26095 | 1.153739 | 8.502%

## #00209
DATA 추출 | [9 empty] | DATA in SI unit
T | cond | T | resi | T | seeb | T | TC | T | ZT | T | cond | T | seeb | T | TC | T | ZT
[K] | [S/cm] | [K] | [μOhm m] | [K] | [μV/K] | [K] | [W/m K] | [K] | [1] | [K] | [S/m] | [K] | [V/K] | [K] | [W/m K] | [K] | [1] |  | err
|  | 370.026 | 14.8685 | 368.567 | 80.2077 | 371.552 | 2.83933 | 368.367 | 0.0582353 | 370.026 | 67256.28 | 368.567 | 8.02077e-05 | 371.552 | 2.83933 | 368.367 | 0.0582353 | 0.05613449 | 3.607%
|  | 453.583 | 15.2287 | 450.899 | 95.8112 | 450.398 | 2.6716 | 452.332 | 0.100588 | 453.583 | 65665.49 | 450.899 | 9.58112e-05 | 450.398 | 2.6716 | 452.332 | 0.100588 | 0.10206 | -1.463%
|  | 534.573 | 15.7795 | 531.866 | 105.446 | 532.216 | 2.47116 | 531.05 | 0.146471 | 534.573 | 63373.36 | 531.866 | 0.000105446 | 532.216 | 2.47116 | 531.05 | 0.146471 | 0.1514264 | -3.383%
|  | 597.306 | 16.3482 | 594.644 | 122.185 | 594.707 | 2.40205 | 591.399 | 0.224118 | 597.306 | 61168.81 | 594.644 | 0.000122185 | 594.707 | 2.40205 | 591.399 | 0.224118 | 0.2248352 | -0.32%
|  | 675.649 | 16.7259 | 674.292 | 130.328 | 673.571 | 2.3644 | 670.117 | 0.289412 | 675.649 | 59787.52 | 674.292 | 0.000130328 | 673.571 | 2.3644 | 670.117 | 0.289412 | 0.2878165 | 0.5513%
|  | 744.828 | 16.9483 | 742.292 | 147.436 | 743.524 | 2.45741 | 742.274 | 0.388235 | 744.828 | 59002.97 | 742.292 | 0.000147436 | 743.524 | 2.45741 | 742.274 | 0.388235 | 0.3874071 | 0.2132%

## #00210
DATA 추출 | [9 empty] | DATA in SI unit
T | cond | T | resi | T | seeb(절대값) | T | TC | T | ZT | T | cond | T | seeb | T | TC | T | ZT
[K] | [S/cm] | [K] | [μOhm m] | [K] | [μV/K] | [K] | [W/m K] | [K] | [1] | [K] | [S/m] | [K] | [V/K] | [K] | [W/m K] | [K] | [1] |  | err
|  | 293.556 | 6.69767 | 297.6632 | 113.8945 | 291.915 | 3.69956 | 294.505 | 0.153226 | 293.556 | 149305.7 | 297.6632 | -0.0001138945 | 291.915 | 3.69956 | 294.505 | 0.153226 | 0.1541788 | -0.6218%
|  | 312.649 | 6.88372 | 347.2104 | 126.6734 | 324.004 | 3.50475 | 323.077 | 0.174731 | 312.649 | 145270.3 | 347.2104 | -0.0001266734 | 324.004 | 3.50475 | 323.077 | 0.174731 | 0.1912005 | -9.426%
|  | 343.675 | 7.06977 | 372.4351 | 133.0629 | 344.62 | 3.42697 | 347.253 | 0.193548 | 343.675 | 141447.3 | 372.4351 | -0.0001330629 | 344.62 | 3.42697 | 347.253 | 0.193548 | 0.229986 | -18.83%
|  | 360.382 | 7.25581 | 396.754 | 140.0609 | 367.503 | 3.42742 | 371.429 | 0.215054 | 360.382 | 137820.6 | 396.754 | -0.0001400609 | 367.503 | 3.42742 | 371.429 | 0.215054 | 0.26114 | -21.43%
|  | 393.795 | 7.44186 | 423.7997 | 143.712 | 394.989 | 3.33024 | 397.802 | 0.247312 | 393.795 | 134375 | 423.7997 | -0.000143712 | 394.989 | 3.33024 | 397.802 | 0.247312 | 0.3148788 | -27.32%
|  | 412.888 | 7.67442 | 448.1368 | 147.6673 | 422.459 | 3.29169 | 419.78 | 0.266129 | 412.888 | 130303 | 448.1368 | -0.0001476673 | 422.459 | 3.29169 | 419.78 | 0.266129 | 0.3431967 | -28.96%
|  | 443.914 | 7.90698 | 473.3743 | 151.927 | 445.353 | 3.25304 | 437.363 | 0.290323 | 443.914 | 126470.5 | 473.3743 | -0.000151927 | 445.353 | 3.25304 | 437.363 | 0.290323 | 0.3820111 | -31.58%
|  | 470.167 | 8 | 497.7114 | 155.8824 | 475.111 | 3.21454 | 470.33 | 0.319892 | 470.167 | 125000 | 497.7114 | -0.0001558824 | 475.111 | 3.21454 | 470.33 | 0.319892 | 0.422147 | -31.97%
|  | 491.647 | 8.09302 | 522.0485 | 159.8377 | 495.711 | 3.1954 | 496.703 | 0.336022 | 491.647 | 123563.3 | 522.0485 | -0.0001598377 | 495.711 | 3.1954 | 496.703 | 0.336022 | 0.4667183 | -38.9%
|  | 515.513 | 8.23256 | 547.2861 | 164.0974 | 525.449 | 3.23507 | 518.681 | 0.365591 | 515.513 | 121468.9 | 547.2861 | -0.0001640974 | 525.449 | 3.23507 | 518.681 | 0.365591 | 0.4975541 | -36.1%
|  | 544.153 | 8.37209 | 571.625 | 167.7485 | 548.343 | 3.19643 | 538.462 | 0.389785 | 544.153 | 119444.5 | 571.625 | -0.0001677485 | 548.343 | 3.19643 | 538.462 | 0.389785 | 0.5418252 | -39.01%
|  | 568.019 | 8.60465 | 596.8644 | 171.7039 | 573.504 | 3.23601 | 575.824 | 0.419355 | 568.019 | 116216.2 | 596.8644 | -0.0001717039 | 573.504 | 3.23601 | 575.824 | 0.419355 | 0.5819208 | -38.77%
|  | 594.272 | 8.7907 | 623.9137 | 174.7465 | 594.099 | 3.23641 | 589.011 | 0.448925 | 594.272 | 113756.6 | 623.9137 | -0.0001747465 | 594.099 | 3.23641 | 589.011 | 0.448925 | 0.6103747 | -35.96%
|  | 630.072 | 8.7907 | 648.2618 | 176.8763 | 621.569 | 3.19786 | 619.78 | 0.483871 | 630.072 | 113756.6 | 648.2618 | -0.0001768763 | 621.569 | 3.19786 | 619.78 | 0.483871 | 0.6732423 | -39.14%
|  | 653.938 | 9.02326 | 673.5012 | 180.8316 | 646.73 | 3.23744 | 643.956 | 0.526882 | 653.938 | 110824.7 | 673.5012 | -0.0001808316 | 646.73 | 3.23744 | 643.956 | 0.526882 | 0.6987747 | -32.62%
|  | 692.124 | 9.25581 | 696.9489 | 182.6572 | 671.907 | 3.21838 | 663.736 | 0.556452 | 692.124 | 108040.2 | 696.9489 | -0.0001826572 | 671.907 | 3.21838 | 663.736 | 0.556452 | 0.7473834 | -34.31%
|  | 725.537 | 9.44186 | 721.2951 | 185.0913 | 699.366 | 3.21892 | 696.703 | 0.596774 | 725.537 | 105911.3 | 721.2951 | -0.0001850913 | 699.366 | 3.21892 | 696.703 | 0.596774 | 0.7801833 | -30.73%
|  | 739.857 | 9.44186 | 746.5491 | 186.6126 | 726.81 | 3.27809 | 718.681 | 0.645161 | 739.857 | 105911.3 | 746.5491 | -0.0001866126 | 726.81 | 3.27809 | 718.681 | 0.645161 | 0.7954807 | -23.3%
|  | 773.27 | 9.67442 | 769.9913 | 189.3509 | 742.829 | 3.2784 | 742.857 | 0.688172 | 773.27 | 103365.4 | 769.9913 | -0.0001893509 | 742.829 | 3.2784 | 742.857 | 0.688172 | 0.835733 | -21.44%
|  | 806.683 | 9.86047 | 796.1512 | 190.2637 | 768.005 | 3.25935 | 773.626 | 0.744624 | 806.683 | 101415 | 796.1512 | -0.0001902637 | 768.005 | 3.25935 | 773.626 | 0.744624 | 0.87965 | -18.13%
|  | 830.549 | 9.86047 | 822.2983 | 193.3063 | 795.465 | 3.25989 | 800 | 0.784946 | 830.549 | 101415 | 822.2983 | -0.0001933063 | 795.465 | 3.25989 | 800 | 0.784946 | 0.9009512 | -14.78%
|  | 849.642 | 9.95349 | 848.4564 | 194.5233 | 820.616 | 3.33856 | 817.582 | 0.836021 | 849.642 | 100467.3 | 848.4564 | -0.0001945233 | 820.616 | 3.33856 | 817.582 | 0.836021 | 0.9280395 | -11.01%
|  | 871.122 | 9.95349 | 872.7972 | 197.8702 | 845.772 | 3.39768 | 843.956 | 0.895161 | 871.122 | 100467.3 | 872.7972 | -0.0001978702 | 845.772 | 3.39768 | 843.956 | 0.895161 | 0.9487439 | -5.986%
[6 empty] | 870.922 | 3.47635 | 868.132 | 0.948925 |  |  |  |  | 870.922 | 3.47635 | 868.132 | 0.948925 | 0.9823078 | -3.518%

## #00211
DATA 추출 | [9 empty] | DATA in SI unit
T | cond | T | resi | T | seeb | T | TC | T | ZT | T | cond | T | seeb | T | TC | T | ZT
[K] | [S/cm] | [K] | [Ohm cm] | [K] | [μV/K] | [K] | [W/m K] | [K] | [1] | [K] | [S/m] | [K] | [V/K] | [K] | [W/m K] | [K] | [1] |  | err
|  | 304.8964 | 0.001324451 | 305.3687 | 107.1483 | 297.6918 | 6.799763 | 300.7795 | 0.03491569 | 304.8964 | 75502.96 | 305.3687 | 0.0001071483 | 297.6918 | 6.799763 | 300.7795 | 0.03491569 | 0.03859163 | -10.53%
|  | 345.0328 | 0.00126489 | 344.742 | 117.1761 | 301.1513 | 6.756003 | 322.6058 | 0.04907912 | 345.0328 | 79058.24 | 344.742 | 0.0001171761 | 301.1513 | 6.756003 | 322.6058 | 0.04907912 | 0.04898987 | 0.1818%
|  | 392.198 | 0.001221003 | 392.7105 | 128.1873 | 321.9203 | 6.402205 | 368.2071 | 0.07722438 | 392.198 | 81899.87 | 392.7105 | 0.0001281873 | 321.9203 | 6.402205 | 368.2071 | 0.07722438 | 0.07816861 | -1.223%
|  | 439.3412 | 0.001283699 | 439.2078 | 133.1756 | 368.8295 | 5.705614 | 414.9777 | 0.09592737 | 439.3412 | 77899.88 | 439.2078 | 0.0001331756 | 368.8295 | 5.705614 | 414.9777 | 0.09592737 | 0.1081577 | -12.75%
|  | 486.4753 | 0.001390282 | 485.9945 | 144.6766 | 415.3261 | 5.235296 | 462.1381 | 0.1253437 | 486.4753 | 71927.85 | 485.9945 | 0.0001446766 | 415.3261 | 5.235296 | 462.1381 | 0.1253437 | 0.1375951 | -9.774%
|  | 534.0153 | 0.001534483 | 533.6067 | 153.4467 | 462.1948 | 4.856222 | 510.4677 | 0.1504021 | 534.0153 | 65168.54 | 533.6067 | 0.0001534467 | 462.1948 | 4.856222 | 510.4677 | 0.1504021 | 0.1721143 | -14.44%
|  | 581.5527 | 0.001691223 | 580.8549 | 160.4661 | 509.8259 | 4.517303 | 558.7973 | 0.1703761 | 581.5527 | 59128.82 | 580.8549 | 0.0001604661 | 509.8259 | 4.517303 | 558.7973 | 0.1703761 | 0.1981775 | -16.32%
|  | 628.2667 | 0.001829154 | 627.5342 | 153.8298 | 558.2067 | 4.317078 | 605.5679 | 0.1596628 | 628.2667 | 54670.09 | 627.5342 | 0.0001538298 | 558.2067 | 4.317078 | 605.5679 | 0.1596628 | 0.2043374 | -27.98%
|  | 674.5728 | 0.001938871 | 674.6903 | 141.7314 | 605.4302 | 4.164285 | 652.3385 | 0.1364202 | 674.5728 | 51576.39 | 674.6903 | 0.0001417314 | 605.4302 | 4.164285 | 652.3385 | 0.1364202 | 0.1849608 | -35.58%
[6 empty] | 652.6434 | 4.091785 | [6 empty] | 652.6434 | 4.091785
기존데이터
|  | T | resi | T | seeb | T | TC | T | ZT | T | cond | T | seeb | T | TC | T | ZT
|  | [K] | [Ohm cm] | [K] | [μV/K] | [K] | [W/m K] | [K] | [1] | [K] | [S/m] | [K] | [V/K] | [K] | [W/m K] | [K] | [1] |  | err
|  | 304.851 | 0.00132313 | 308.273 | 106.945 | 302.151 | 6.76513 | 300.585 | 0.0385366 | 304.851 | 75578.36 | 308.273 | 0.000106945 | 302.151 | 6.76513 | 300.585 | 0.0385366 | 0.03840693 | 0.3365%
|  | 345.149 | 0.0012466 | 343.885 | 116.977 | 320.903 | 6.4016 | 322.717 | 0.0570732 | 345.149 | 80218.19 | 343.885 | 0.000116977 | 320.903 | 6.4016 | 322.717 | 0.0570732 | 0.05533592 | 3.044%
|  | 392.164 | 0.00120408 | 390.288 | 127.974 | 366.687 | 5.73373 | 369.087 | 0.0682927 | 392.164 | 83050.96 | 390.288 | 0.000127974 | 366.687 | 5.73373 | 369.087 | 0.0682927 | 0.08755474 | -28.21%
|  | 439.179 | 0.00128912 | 441.007 | 133.183 | 413.466 | 5.24294 | 415.457 | 0.0809756 | 439.179 | 77572.3 | 441.007 | 0.000133183 | 413.466 | 5.24294 | 415.457 | 0.0809756 | 0.1090324 | -34.65%
|  | 485.075 | 0.00139116 | 485.252 | 144.373 | 462.294 | 4.85056 | 462.881 | 0.0917073 | 485.075 | 71882.46 | 485.252 | 0.000144373 | 462.294 | 4.85056 | 462.881 | 0.0917073 | 0.142979 | -55.91%
|  | 534.328 | 0.00152721 | 532.734 | 153.248 | 510.075 | 4.4975 | 512.412 | 0.0892683 | 534.328 | 65478.88 | 532.734 | 0.000153248 | 510.075 | 4.4975 | 512.412 | 0.0892683 | 0.175202 | -96.26%
|  | 580.224 | 0.00168027 | 581.295 | 160.386 | 557.812 | 4.33133 | 559.836 | 0.0917073 | 580.224 | 59514.24 | 581.295 | 0.000160386 | 557.812 | 4.33133 | 559.836 | 0.0917073 | 0.1978761 | -115.8%
|  | 628.358 | 0.00182483 | 628.777 | 153.826 | 605.545 | 4.17499 | 606.206 | 0.08 | 628.358 | 54799.63 | 628.777 | 0.000153826 | 605.545 | 4.17499 | 606.206 | 0.08 | 0.188279 | -135.3%
|  | 673.134 | 0.00193537 | 674.101 | 141.286 | 654.292 | 4.11704 | 650.468 | 0.0736585 | 673.134 | 51669.71 | 674.101 | 0.000141286 | 654.292 | 4.11704 | 650.468 | 0.0736585 | 0.1629578 | -121.2%

## #00212
DATA 추출 | [9 empty] | DATA in SI unit
T | cond | T | resi | T | seeb | T | TC | T | ZT | T | cond | T | seeb | T | TC | T | ZT
[K] | [10^4 S/m] | [K] | [Ohm m] | [K] | [μV/K] | [K] | [W/m K] | [K] | [1] | [K] | [S/m] | [K] | [V/K] | [K] | [W/m K] | [K] | [1] |  | err
300.4879 | 16.04816 |  |  | 300 | -127.6847 | 300 | 4.910354 | 300 | 0.1594463 | 300.4879 | 160481.6 | 300 | -0.0001276847 | 300 | 4.910354 | 300 | 0.1594463 | 0.1598496 | -0.253%
325.6563 | 15.6813 |  |  | 325.3641 | -132.2824 | 324.9643 | 4.77492 | 325.2261 | 0.187785 | 325.6563 | 156813 | 325.3641 | -0.0001322824 | 324.9643 | 4.77492 | 325.2261 | 0.187785 | 0.1868985 | 0.4721%
350.8261 | 15.33428 |  |  | 350.226 | -136.7488 | 349.6909 | 4.634855 | 350.2142 | 0.2166124 | 350.8261 | 153342.8 | 350.226 | -0.0001367488 | 349.6909 | 4.634855 | 350.2142 | 0.2166124 | 0.2166745 | -0.02866%
375.9945 | 14.96742 |  |  | 374.8368 | -141.2808 | 374.6553 | 4.497106 | 374.9643 | 0.2503257 | 375.9945 | 149674.2 | 374.8368 | -0.0001412808 | 374.6553 | 4.497106 | 374.9643 | 0.2503257 | 0.2490979 | 0.4905%
400.6812 | 14.64023 |  |  | 399.9498 | -145.8128 | 399.6196 | 4.404502 | 399.9524 | 0.2845277 | 400.6812 | 146402.3 | 399.9498 | -0.0001458128 | 399.6196 | 4.404502 | 399.9524 | 0.2845277 | 0.2826511 | 0.6595%
425.3678 | 14.31303 |  |  | 425.0628 | -150.3448 | 425.0594 | 4.308424 | 424.9405 | 0.3177524 | 425.3678 | 143130.3 | 425.0628 | -0.0001503448 | 425.0594 | 4.308424 | 424.9405 | 0.3177524 | 0.3190937 | -0.4221%
450.0545 | 13.98584 |  |  | 449.9247 | -154.22 | 449.786 | 4.213505 | 450.1666 | 0.3553746 | 450.0545 | 139858.4 | 449.9247 | -0.00015422 | 449.786 | 4.213505 | 450.1666 | 0.3553746 | 0.3553856 | -0.003083%
475.7115 | 13.67847 |  |  | 475.2888 | -158.358 | 474.9881 | 4.119743 | 474.9167 | 0.3944625 | 475.7115 | 136784.7 | 475.2888 | -0.000158358 | 474.9881 | 4.119743 | 474.9167 | 0.3944625 | 0.3954255 | -0.2441%
500.403 | 13.42068 |  |  | 500.1507 | -162.4302 | 499.9524 | 4.056077 | 499.9048 | 0.4359935 | 500.403 | 134206.8 | 500.1507 | -0.0001624302 | 499.9524 | 4.056077 | 499.9048 | 0.4359935 | 0.4364045 | -0.09428%
525.5796 | 13.1728 |  |  | 525.0126 | -166.5025 | 525.1545 | 3.991254 | 524.8929 | 0.4785016 | 525.5796 | 131728 | 525.0126 | -0.0001665025 | 525.1545 | 3.991254 | 524.8929 | 0.4785016 | 0.480265 | -0.3685%
550.7563 | 12.92493 |  |  | 550.3767 | -170.4433 | 550.5944 | 3.925273 | 550.119 | 0.52443 | 550.7563 | 129249.3 | 550.3767 | -0.0001704433 | 550.5944 | 3.925273 | 550.119 | 0.52443 | 0.5262293 | -0.3431%
574.9639 | 12.67705 |  |  | 574.9874 | -174.4499 | 574.8455 | 3.862765 | 574.8691 | 0.5747557 | 574.9639 | 126770.5 | 574.9874 | -0.0001744499 | 574.8455 | 3.862765 | 574.8691 | 0.5747557 | 0.5741568 | 0.1042%
599.656 | 12.42918 |  |  | 600.1005 | -178.1938 | 599.572 | 3.811833 | 599.8572 | 0.6211726 | 599.656 | 124291.8 | 600.1005 | -0.0001781938 | 599.572 | 3.811833 | 599.8572 | 0.6211726 | 0.6210713 | 0.01632%
625.3172 | 12.1813 |  |  | 625.2135 | -181.8719 | 624.7741 | 3.762058 | 624.8453 | 0.6700326 | 625.3172 | 121813 | 625.2135 | -0.0001818719 | 624.7741 | 3.762058 | 624.8453 | 0.6700326 | 0.6692249 | 0.1205%
650.0093 | 11.93343 |  |  | 650.0753 | -185.4844 | 649.7385 | 3.711125 | 649.8334 | 0.7193811 | 650.0093 | 119334.3 | 650.0753 | -0.0001854844 | 649.7385 | 3.711125 | 649.8334 | 0.7193811 | 0.7189131 | 0.06506%
675.6712 | 11.69547 |  |  | 674.9372 | -189.3596 | 674.7028 | 3.66135 | 675.0595 | 0.7721498 | 675.6712 | 116954.7 | 674.9372 | -0.0001893596 | 674.7028 | 3.66135 | 675.0595 | 0.7721498 | 0.7732021 | -0.1363%
700.3647 | 11.46742 |  |  | 700.3014 | -192.5123 | 699.6671 | 3.637042 | 699.8096 | 0.8161238 | 700.3647 | 114674.2 | 700.3014 | -0.0001925123 | 699.6671 | 3.637042 | 699.8096 | 0.8161238 | 0.8177385 | -0.1979%
724.5716 | 11.20963 |  |  | 725.1632 | -195.665 | 724.6315 | 3.616206 | 725.0357 | 0.8581433 | 724.5716 | 112096.3 | 725.1632 | -0.000195665 | 724.6315 | 3.616206 | 725.0357 | 0.8581433 | 0.8604468 | -0.2684%
750.2369 | 11.02125 |  |  | 750.2762 | -197.8325 | 749.5958 | 3.623151 | 749.7858 | 0.8913681 | 750.2369 | 110212.5 | 750.2762 | -0.0001978325 | 749.5958 | 3.623151 | 749.7858 | 0.8913681 | 0.892641 | -0.1428%
774.9318 | 10.81303 |  |  | 775.1381 | -200 | 774.7979 | 3.630096 | 774.7739 | 0.9221498 | 774.9318 | 108130.3 | 775.1381 | -0.0002 | 774.7979 | 3.630096 | 774.7739 | 0.9221498 | 0.923133 | -0.1066%
800.1125 | 10.62465 |  |  | 800.2511 | -202.0361 | 799.7622 | 3.638199 | 800 | 0.9509772 | 800.1125 | 106246.5 | 800.2511 | -0.0002020361 | 799.7622 | 3.638199 | 800 | 0.9509772 | 0.9536215 | -0.2781%
기존데이터
T | cond | T | resi | T | seeb | T | TC | T | ZT | T | cond | T | seeb | T | TC | T | ZT
[K] | [10^4 S/m] | [K] | [Ohm m] | [K] | [μV/K] | [K] | [W/m K] | [K] | [1] | [K] | [S/m] | [K] | [V/K] | [K] | [W/m K] | [K] | [1] |  | err
300 | 16.026 |  |  | 301.701 | -127.232 | 297.735 | 4.92662 | 301.389 | 0.168571 | 300 | 160260 | 301.701 | -0.000127232 | 297.735 | 4.92662 | 301.389 | 0.168571 | 0.158707 | 5.852%
322.876 | 15.6915 |  |  | 328.912 | -131.696 | 323.53 | 4.78809 | 326.389 | 0.197143 | 322.876 | 156915 | 328.912 | -0.000131696 | 323.53 | 4.78809 | 326.389 | 0.197143 | 0.1855166 | 5.897%
347.386 | 15.3569 |  |  | 352.721 | -136.161 | 349.334 | 4.63566 | 351.389 | 0.222857 | 347.386 | 153569 | 352.721 | -0.000136161 | 349.334 | 4.63566 | 351.389 | 0.222857 | 0.215817 | 3.159%
375.163 | 14.9219 |  |  | 376.531 | -140.625 | 370.828 | 4.52485 | 375 | 0.26 | 375.163 | 149219 | 376.531 | -0.000140625 | 370.828 | 4.52485 | 375 | 0.26 | 0.2445548 | 5.94%
401.307 | 14.6208 |  |  | 402.041 | -145.536 | 395.167 | 4.43491 | 400 | 0.291429 | 401.307 | 146208 | 402.041 | -0.000145536 | 395.167 | 4.43491 | 400 | 0.291429 | 0.2793105 | 4.158%
425.817 | 14.2528 |  |  | 427.551 | -149.554 | 423.807 | 4.31725 | 426.389 | 0.325714 | 425.817 | 142528 | 427.551 | -0.000149554 | 423.807 | 4.31725 | 426.389 | 0.325714 | 0.3148437 | 3.337%
450.327 | 13.9517 |  |  | 454.762 | -153.571 | 449.582 | 4.21344 | 448.611 | 0.365714 | 450.327 | 139517 | 454.762 | -0.000153571 | 449.582 | 4.21344 | 448.611 | 0.365714 | 0.3503311 | 4.206%
474.837 | 13.684 |  |  | 475.17 | -158.036 | 475.346 | 4.13046 | 475 | 0.408571 | 474.837 | 136840 | 475.17 | -0.000158036 | 475.346 | 4.13046 | 475 | 0.408571 | 0.3930251 | 3.805%
500.98 | 13.3829 |  |  | 505.782 | -162.054 | 501.096 | 4.06832 | 498.611 | 0.442857 | 500.98 | 133829 | 505.782 | -0.000162054 | 501.096 | 4.06832 | 498.611 | 0.442857 | 0.4307413 | 2.736%
523.856 | 13.1487 |  |  | 529.592 | -166.071 | 525.423 | 3.99921 | 520.833 | 0.488571 | 523.856 | 131487 | 529.592 | -0.000166071 | 525.423 | 3.99921 | 520.833 | 0.488571 | 0.4722747 | 3.335%
551.634 | 12.881 |  |  | 555.102 | -169.196 | 546.892 | 3.93006 | 550 | 0.522857 | 551.634 | 128810 | 555.102 | -0.000169196 | 546.892 | 3.93006 | 550 | 0.522857 | 0.5160518 | 1.302%
576.144 | 12.6468 |  |  | 577.211 | -174.554 | 575.5 | 3.86796 | 573.611 | 0.577143 | 576.144 | 126468 | 577.211 | -0.000174554 | 575.5 | 3.86796 | 573.611 | 0.577143 | 0.5714467 | 0.987%
599.02 | 12.4126 |  |  | 601.02 | -178.571 | 598.385 | 3.81966 | 600 | 0.625714 | 599.02 | 124126 | 601.02 | -0.000178571 | 598.385 | 3.81966 | 600 | 0.625714 | 0.6217434 | 0.6346%
623.529 | 12.145 |  |  | 626.531 | -181.696 | 624.132 | 3.76447 | 625 | 0.68 | 623.529 | 121450 | 626.531 | -0.000181696 | 624.132 | 3.76447 | 625 | 0.68 | 0.6656783 | 2.106%
646.405 | 11.9108 |  |  | 648.639 | -184.375 | 648.45 | 3.70925 | 650 | 0.722857 | 646.405 | 119108 | 648.639 | -0.000184375 | 648.45 | 3.70925 | 650 | 0.722857 | 0.7095324 | 1.843%
674.183 | 11.6431 |  |  | 677.551 | -189.732 | 672.764 | 3.66097 | 676.389 | 0.771429 | 674.183 | 116431 | 677.551 | -0.000189732 | 672.764 | 3.66097 | 676.389 | 0.771429 | 0.7743729 | -0.3816%
698.693 | 11.4424 |  |  | 703.061 | -192.857 | 699.915 | 3.64746 | 700 | 0.817143 | 698.693 | 114424 | 703.061 | -0.000192857 | 699.915 | 3.64746 | 700 | 0.817143 | 0.8167618 | 0.04664%
723.203 | 11.2082 |  |  | 725.17 | -194.643 | 722.788 | 3.62 | 726.389 | 0.862857 | 723.203 | 112082 | 725.17 | -0.000194643 | 722.788 | 3.62 | 726.389 | 0.862857 | 0.8520678 | 1.25%
749.346 | 10.974 |  |  | 750.68 | -196.875 | 749.923 | 3.63427 | 750 | 0.891429 | 749.346 | 109740 | 750.68 | -0.000196875 | 749.923 | 3.63427 | 750 | 0.891429 | 0.8777891 | 1.53%
773.856 | 10.7732 |  |  | 779.592 | -198.661 | 774.204 | 3.64155 | 772.222 | 0.92 | 773.856 | 107732 | 779.592 | -0.000198661 | 774.204 | 3.64155 | 772.222 | 0.92 | 0.9016248 | 1.997%
|  |  |  | 803.401 | -200.893 | 798.49 | 3.64189 | 798.611 | 0.951429 |  |  | 803.401 | -0.000200893 | 798.49 | 3.64189 | 798.611 | 0.951429 | 0 | 100%

## #00213
DATA 추출 | [8 empty] | DATA in SI unit
| T | resi | T | seeb | T | TC | T | ZT | T | cond | T | seeb | T | TC | T | ZT
| [K] | [μOhm m] | [K] | [μV/K] | [K] | [W/m K] | [K] | [1] | [K] | [S/m] | [K] | [V/K] | [K] | [W/m K] | [K] | [1] |  | err
| 298.675 | 3.88356 | 297.836 | -108.199 | 299.775 | 4.50002 | 299.504 | 0.201828 | 298.675 | 257495.7 | 297.836 | -0.000108199 | 299.775 | 4.50002 | 299.504 | 0.201828 | 0.2006341 | 0.5916%
| 349.381 | 4.21805 | 346.898 | -116.046 | 350.282 | 4.348 | 348.855 | 0.258164 | 349.381 | 237076.4 | 346.898 | -0.000116046 | 350.282 | 4.348 | 348.855 | 0.258164 | 0.2561557 | 0.7779%
| 399.391 | 4.52448 | 400.289 | -125.101 | 400.123 | 4.23101 | 399.63 | 0.329535 | 399.391 | 221019.9 | 400.289 | -0.000125101 | 400.123 | 4.23101 | 399.63 | 0.329535 | 0.3267134 | 0.8562%
| 448.704 | 4.7466 | 448.629 | -132.042 | 448.584 | 4.12407 | 449.023 | 0.428039 | 448.704 | 210677.1 | 448.629 | -0.000132042 | 448.584 | 4.12407 | 449.023 | 0.428039 | 0.3999301 | 6.567%
| 500.104 | 5.05295 | 498.413 | -138.682 | 501.896 | 4.01193 | 499.828 | 0.52953 | 500.104 | 197904.2 | 498.413 | -0.000138682 | 501.896 | 4.01193 | 499.828 | 0.52953 | 0.474201 | 10.45%
| 549.42 | 5.35941 | 548.918 | -146.831 | 550.361 | 3.90999 | 549.215 | 0.62201 | 549.42 | 186587.7 | 548.918 | -0.000146831 | 550.361 | 3.90999 | 549.215 | 0.62201 | 0.5650479 | 9.158%
| 600.122 | 5.58146 | 598.701 | -154.98 | 601.608 | 3.81794 | 600.721 | 0.720476 | 600.122 | 179164.6 | 598.701 | -0.00015498 | 601.608 | 3.81794 | 600.721 | 0.720476 | 0.6770913 | 6.022%
| 649.438 | 5.88792 | 650.649 | -161.62 | 651.483 | 3.74595 | 650.818 | 0.818968 | 649.438 | 169839.3 | 650.649 | -0.00016162 | 651.483 | 3.74595 | 650.818 | 0.818968 | 0.7707719 | 5.885%
| 701.53 | 6.138 | 699.711 | -170.07 | 701.343 | 3.65395 | 700.921 | 0.923483 | 701.53 | 162919.5 | 699.711 | -0.00017007 | 701.343 | 3.65395 | 700.921 | 0.923483 | 0.9039304 | 2.117%
| 749.455 | 6.38832 | 748.773 | -176.107 | 750.556 | 3.62198 | 751.027 | 1.03101 | 749.455 | 156535.7 | 748.773 | -0.000176107 | 750.556 | 3.62198 | 751.027 | 1.03101 | 1.006644 | 2.363%
| 800.85 | 6.5541 | 800 | -183.954 | 800.439 | 3.55999 | 800.465 | 1.17469 | 800.85 | 152576.2 | 800 | -0.000183954 | 800.439 | 3.55999 | 800.465 | 1.17469 | 1.160911 | 1.173%

## #00214
DATA 추출 | [9 empty] | DATA in SI unit
T | cond | T | resi | T | seeb | T | TC | T | ZT | T | cond | T | seeb | T | TC | T | ZT
[K] | [S/cm] | [K] | [Ohm m] | [K] | [μV/K] | [K] | [W/m K] | [K] | [1] | [K] | [S/m] | [K] | [V/K] | [K] | [W/m K] | [K] | [1] |  | err
371.787 | 1563.49 |  |  | 373.2306 | 37.4917 | 373.116 | 3.74948 | 374.717 | 0.0218577 | 371.787 | 156349 | 373.2306 | 3.74917e-05 | 373.116 | 3.74948 | 374.717 | 0.0218577 | 0.02196331 | -0.4832%
397.717 | 1485.24 |  |  | 397.2032 | 40.74004 | 398.545 | 3.64046 | 399.435 | 0.0273913 | 397.717 | 148524 | 397.2032 | 4.074004e-05 | 398.545 | 3.64046 | 399.435 | 0.0273913 | 0.02704764 | 1.255%
421.422 | 1401.44 |  |  | 422.3744 | 44.41246 | 423.202 | 3.53145 | 424.152 | 0.0329249 | 421.422 | 140144 | 422.3744 | 4.441246e-05 | 423.202 | 3.53145 | 424.152 | 0.0329249 | 0.03320112 | -0.8389%
448.838 | 1334.3 |  |  | 447.9452 | 47.87264 | 449.401 | 3.46436 | 450.323 | 0.0395652 | 448.838 | 133430 | 447.9452 | 4.787264e-05 | 449.401 | 3.46436 | 450.323 | 0.0395652 | 0.03974929 | -0.4653%
473.286 | 1261.63 |  |  | 473.1164 | 51.40363 | 472.517 | 3.39727 | 474.313 | 0.0459289 | 473.286 | 126163 | 473.1164 | 5.140363e-05 | 472.517 | 3.39727 | 474.313 | 0.0459289 | 0.04654301 | -1.337%
499.216 | 1183.37 |  |  | 497.8881 | 55.42974 | 497.945 | 3.34696 | 499.031 | 0.0542292 | 499.216 | 118337 | 497.8881 | 5.542974e-05 | 497.945 | 3.34696 | 499.031 | 0.0542292 | 0.05421047 | 0.03453%
523.664 | 1105.14 |  |  | 523.0594 | 58.89 | 523.373 | 3.28826 | 524.475 | 0.0619763 | 523.664 | 110514 | 523.0594 | 5.889e-05 | 523.373 | 3.28826 | 524.475 | 0.0619763 | 0.06113065 | 1.364%
549.6 | 1054.71 |  |  | 548.2306 | 63.69396 | 548.031 | 3.22956 | 548.465 | 0.0716601 | 549.6 | 105471 | 548.2306 | 6.369396e-05 | 548.031 | 3.22956 | 548.465 | 0.0716601 | 0.07266666 | -1.405%
574.049 | 982.041 |  |  | 573.4018 | 67.86144 | 573.459 | 3.21279 | 573.91 | 0.0813439 | 574.049 | 98204.1 | 573.4018 | 6.786144e-05 | 573.459 | 3.21279 | 573.91 | 0.0813439 | 0.0807862 | 0.6856%
597.018 | 926.089 |  |  | 598.1735 | 71.88755 | 598.887 | 3.16247 | 599.354 | 0.0901976 | 597.018 | 92608.9 | 598.1735 | 7.188755e-05 | 598.887 | 3.16247 | 599.354 | 0.0901976 | 0.09070205 | -0.5593%
623.695 | 870.091 |  |  | 622.5457 | 76.19663 | 622.774 | 3.13732 | 624.798 | 0.100435 | 623.695 | 87009.1 | 622.5457 | 7.619663e-05 | 622.774 | 3.13732 | 624.798 | 0.100435 | 0.1006044 | -0.1687%
647.408 | 825.263 |  |  | 647.7169 | 80.3641 | 649.743 | 3.10377 | 649.515 | 0.110119 | 647.408 | 82526.3 | 647.7169 | 8.03641e-05 | 649.743 | 3.10377 | 649.515 | 0.110119 | 0.1115363 | -1.287%
673.343 | 769.273 |  |  | 672.8881 | 82.33921 | 673.63 | 3.05346 | 672.779 | 0.113439 | 673.343 | 76927.3 | 672.8881 | 8.233921e-05 | 673.63 | 3.05346 | 672.779 | 0.113439 | 0.1149143 | -1.301%
699.279 | 718.851 |  |  | 698.0594 | 82.8999 | 699.058 | 3.04507 | 699.677 | 0.112055 | 699.279 | 71885.1 | 698.0594 | 8.28999e-05 | 699.058 | 3.04507 | 699.677 | 0.112055 | 0.1135134 | -1.302%
724.47 | 651.737 |  |  | 723.2306 | 82.25832 | 722.945 | 3.05346 | 722.94 | 0.106522 | 724.47 | 65173.7 | 723.2306 | 8.225832e-05 | 722.945 | 3.05346 | 722.94 | 0.106522 | 0.10441 | 1.983%
748.187 | 623.61 |  |  | 748.0023 | 79.70735 | 747.603 | 3.07862 | 749.111 | 0.0954545 | 748.187 | 62361 | 748.0023 | 7.970735e-05 | 747.603 | 3.07862 | 749.111 | 0.0954545 | 0.09640507 | -0.9958%
771.901 | 578.782 |  |  | 773.1735 | 74.75176 | 772.26 | 3.087 | 775.283 | 0.0794071 | 771.901 | 57878.2 | 773.1735 | 7.475176e-05 | 772.26 | 3.087 | 775.283 | 0.0794071 | 0.08122347 | -2.287%
기존데이터
T | cond | T | resi | T | seeb | T | TC | T | ZT | T | cond | T | seeb | T | TC | T | ZT
[K] | [S/cm] | [K] | [Ohm m] | [K] | [μV/K] | [K] | [W/m K] | [K] | [1] | [K] | [S/m] | [K] | [V/K] | [K] | [W/m K] | [K] | [1] |  | err
371.787 | 1563.49 |  |  | 373.386 | 37.5379 | 373.116 | 3.74948 | 374.717 | 0.0218577 | 371.787 | 156349 | 373.386 | 3.75379e-05 | 373.116 | 3.74948 | 374.717 | 0.0218577 | 0.02201747 | -0.731%
397.717 | 1485.24 |  |  | 397.565 | 40.9338 | 398.545 | 3.64046 | 399.435 | 0.0273913 | 397.717 | 148524 | 397.565 | 4.09338e-05 | 398.545 | 3.64046 | 399.435 | 0.0273913 | 0.02730553 | 0.3131%
421.422 | 1401.44 |  |  | 423.164 | 44.7066 | 423.202 | 3.53145 | 424.152 | 0.0329249 | 421.422 | 140144 | 423.164 | 4.47066e-05 | 423.202 | 3.53145 | 424.152 | 0.0329249 | 0.03364234 | -2.179%
448.838 | 1334.3 |  |  | 448.055 | 47.9771 | 449.401 | 3.46436 | 450.323 | 0.0395652 | 448.838 | 133430 | 448.055 | 4.79771e-05 | 449.401 | 3.46436 | 450.323 | 0.0395652 | 0.03992295 | -0.9042%
473.286 | 1261.63 |  |  | 473.656 | 51.6244 | 472.517 | 3.39727 | 474.313 | 0.0459289 | 473.286 | 126163 | 473.656 | 5.16244e-05 | 472.517 | 3.39727 | 474.313 | 0.0459289 | 0.04694367 | -2.209%
499.216 | 1183.37 |  |  | 499.255 | 55.3973 | 497.945 | 3.34696 | 499.031 | 0.0542292 | 499.216 | 118337 | 499.255 | 5.53973e-05 | 497.945 | 3.34696 | 499.031 | 0.0542292 | 0.05414704 | 0.1515%
523.664 | 1105.14 |  |  | 524.146 | 58.6678 | 523.373 | 3.28826 | 524.475 | 0.0619763 | 523.664 | 110514 | 524.146 | 5.86678e-05 | 523.373 | 3.28826 | 524.475 | 0.0619763 | 0.06067022 | 2.107%
549.6 | 1054.71 |  |  | 549.018 | 64.0722 | 548.031 | 3.22956 | 548.465 | 0.0716601 | 549.6 | 105471 | 549.018 | 6.40722e-05 | 548.031 | 3.22956 | 548.465 | 0.0716601 | 0.07353226 | -2.613%
574.049 | 982.041 |  |  | 571.767 | 68.0953 | 573.459 | 3.21279 | 573.91 | 0.0813439 | 574.049 | 98204.1 | 571.767 | 6.80953e-05 | 573.459 | 3.21279 | 573.91 | 0.0813439 | 0.08134397 | -8.222e-05%
597.018 | 926.089 |  |  | 598.786 | 72.3706 | 598.887 | 3.16247 | 599.354 | 0.0901976 | 597.018 | 92608.9 | 598.786 | 7.23706e-05 | 598.887 | 3.16247 | 599.354 | 0.0901976 | 0.09192509 | -1.915%
623.695 | 870.091 |  |  | 622.957 | 76.5196 | 622.774 | 3.13732 | 624.798 | 0.100435 | 623.695 | 87009.1 | 622.957 | 7.65196e-05 | 622.774 | 3.13732 | 624.798 | 0.100435 | 0.1014591 | -1.02%
647.408 | 825.263 |  |  | 649.265 | 80.6692 | 649.743 | 3.10377 | 649.515 | 0.110119 | 647.408 | 82526.3 | 649.265 | 8.06692e-05 | 649.743 | 3.10377 | 649.515 | 0.110119 | 0.1123848 | -2.058%
673.343 | 769.273 |  |  | 672.744 | 82.6841 | 673.63 | 3.05346 | 672.779 | 0.113439 | 673.343 | 76927.3 | 672.744 | 8.26841e-05 | 673.63 | 3.05346 | 672.779 | 0.113439 | 0.115879 | -2.151%
699.279 | 718.851 |  |  | 698.37 | 83.4444 | 699.058 | 3.04507 | 699.677 | 0.112055 | 699.279 | 71885.1 | 698.37 | 8.34444e-05 | 699.058 | 3.04507 | 699.677 | 0.112055 | 0.1150095 | -2.637%
724.47 | 651.737 |  |  | 722.583 | 82.9491 | 722.945 | 3.05346 | 722.94 | 0.106522 | 724.47 | 65173.7 | 722.583 | 8.29491e-05 | 722.945 | 3.05346 | 722.94 | 0.106522 | 0.106171 | 0.3295%
748.187 | 623.61 |  |  | 747.528 | 80.3201 | 747.603 | 3.07862 | 749.111 | 0.0954545 | 748.187 | 62361 | 747.528 | 8.03201e-05 | 747.603 | 3.07862 | 749.111 | 0.0954545 | 0.097893 | -2.555%
771.901 | 578.782 |  |  |  |  | 772.26 | 3.087 | 775.283 | 0.0794071 | 771.901 | 57878.2 | 0 | 0 | 772.26 | 3.087 | 775.283 | 0.0794071 | 0 | 100%

## #00215
DATA 추출 | [9 empty] | DATA in SI unit
T | cond | T | resi | T | seeb | T | TC | T | ZT | T | cond | T | seeb | T | TC | T | ZT
[℃] | [10^4 S/m] | [℃] | [Ohm m] | [℃] | [μV/K] | [℃] | [W/m K] | [℃] | [1] | [K] | [S/m] | [K] | [V/K] | [K] | [W/m K] | [K] | [1] |  | err
34.7044 | 7.48523 |  |  | 31.1746 | -110.642 | 31.1236 | 3.14092 | 32.2997 | 0.09375 | 307.7044 | 74852.3 | 304.1746 | -0.000110642 | 304.1236 | 3.14092 | 305.2997 | 0.09375 | 0.08906656 | 4.996%
96.401 | 7.4557 |  |  | 99.3953 | -125.609 | 99.3623 | 2.96983 | 98.1912 | 0.1625 | 369.401 | 74557 | 372.3953 | -0.000125609 | 372.3623 | 2.96983 | 371.1912 | 0.1625 | 0.1470266 | 9.522%
197.943 | 7.36709 |  |  | 199.802 | -148.574 | 198.509 | 2.74154 | 197.674 | 0.290625 | 470.943 | 73670.9 | 472.802 | -0.000148574 | 471.509 | 2.74154 | 470.674 | 0.290625 | 0.2791947 | 3.933%
300.771 | 7.36709 |  |  | 298.877 | -164.431 | 297.715 | 2.68307 | 298.45 | 0.44375 | 573.771 | 73670.9 | 571.877 | -0.000164431 | 570.715 | 2.68307 | 571.45 | 0.44375 | 0.424238 | 4.397%
348.329 | 7.42616 |  |  | 346.479 | -171.352 | 350.553 | 2.6915 | 347.545 | 0.509375 | 621.329 | 74261.6 | 619.479 | -0.000171352 | 623.553 | 2.6915 | 620.545 | 0.509375 | 0.5027147 | 1.308%
401.028 | 7.41139 |  |  | 397.932 | -177.24 | 399.532 | 2.71888 | 400.517 | 0.584375 | 674.028 | 74113.9 | 670.932 | -0.00017724 | 672.532 | 2.71888 | 673.517 | 0.584375 | 0.5767421 | 1.306%
447.301 | 7.39662 |  |  | 448.085 | -181.101 | 449.819 | 2.80284 | 452.196 | 0.6375 | 720.301 | 73966.2 | 721.085 | -0.000181101 | 722.819 | 2.80284 | 725.196 | 0.6375 | 0.627671 | 1.542%
501.285 | 7.44093 |  |  | 500.816 | -185.968 | 502.684 | 2.88675 | 502.584 | 0.684375 | 774.285 | 74409.3 | 773.816 | -0.000185968 | 775.684 | 2.88675 | 775.584 | 0.684375 | 0.6913904 | -1.025%

## #00216
DATA 추출 | [9 empty] | DATA in SI unit
T | cond | T | resi | T | seeb | T | TC | T | ZT | T | cond | T | seeb | T | TC | T | ZT
[K] | [10^4 S/m] | [K] | [Ohm m] | [K] | [μV/K] | [K] | [W/m K] | [K] | [1] | [K] | [S/m] | [K] | [V/K] | [K] | [W/m K] | [K] | [1] |  | err
83.87097 | 1.804766 |  |  | 90.31477 | 80.06606 | 300.5525 | 4.348011 | 300.1706 | 0.03995784 | 83.87097 | 18047.66 | 90.31477 | 8.006606e-05 | 300.5525 | 4.348011 | 300.1706 | 0.03995784 | 0.04047342 | -1.29%
89.91935 | 1.848763 |  |  | 104.1162 | 84.327 | 322.3362 | 4.318182 | 312.2014 | 0.04321855 | 89.91935 | 18487.63 | 104.1162 | 8.4327e-05 | 322.3362 | 4.318182 | 312.2014 | 0.04321855 | 0.04287696 | 0.7904%
96.37097 | 1.901925 |  |  | 110.6538 | 86.60611 | 372.06 | 3.823864 | 324.4881 | 0.04574842 | 96.37097 | 19019.25 | 110.6538 | 8.660611e-05 | 372.06 | 3.823864 | 324.4881 | 0.04574842 | 0.04622527 | -1.042%
102.0161 | 1.947754 |  |  | 118.6441 | 89.18249 | 422.7309 | 3.323864 | 336.2628 | 0.05024596 | 102.0161 | 19477.54 | 118.6441 | 8.918249e-05 | 422.7309 | 3.323864 | 336.2628 | 0.05024596
108.0645 | 1.999083 |  |  | 124.092 | 91.36251 | 475.0592 | 3.146307 | 348.2935 | 0.05412509 | 108.0645 | 19990.83 | 124.092 | 9.136251e-05 | 475.0592 | 3.146307 | 348.2935 | 0.05412509
115.3226 | 2.065078 |  |  | 128.8136 | 93.04707 | 525.7301 | 2.900568 | 360.3242 | 0.05749824 | 115.3226 | 20650.78 | 128.8136 | 9.304707e-05 | 525.7301 | 2.900568 | 360.3242 | 0.05749824
123.7903 | 2.151237 |  |  | 141.8886 | 97.20892 | 575.4538 | 2.673295 | 372.3549 | 0.0626142 | 123.7903 | 21512.37 | 141.8886 | 9.720892e-05 | 575.4538 | 2.673295 | 372.3549 | 0.0626142 | 0.06314183 | -0.8427%
131.8548 | 2.233731 |  |  | 154.9637 | 100.7762 | 625.1776 | 2.457386 | 384.1297 | 0.06778637 | 131.8548 | 22337.31 | 154.9637 | 0.0001007762 | 625.1776 | 2.457386 | 384.1297 | 0.06778637
138.7097 | 2.305225 |  |  | 169.8547 | 104.6408 | 674.6646 | 2.288352 | 396.1604 | 0.07087843 | 138.7097 | 23052.25 | 169.8547 | 0.0001046408 | 674.6646 | 2.288352 | 396.1604 | 0.07087843 | 0.07148145 | -0.8508%
145.1613 | 2.371219 |  |  | 178.2082 | 107.7126 | 724.6251 | 2.235795 | 408.4471 | 0.07419536 | 145.1613 | 23712.19 | 178.2082 | 0.0001077126 | 724.6251 | 2.235795 | 408.4471 | 0.07419536
151.6129 | 2.437214 |  |  | 193.4625 | 111.379 | 774.3489 | 2.34517 | 419.9659 | 0.07846803 | 151.6129 | 24372.14 | 193.4625 | 0.000111379 | 774.3489 | 2.34517 | 419.9659 | 0.07846803 | 0.07840572 | 0.0794%
156.8548 | 2.494042 |  |  | 199.2736 | 113.2618 |  |  | 432.2526 | 0.08127899 | 156.8548 | 24940.42 | 199.2736 | 0.0001132618 |  |  | 432.2526 | 0.08127899
162.9032 | 2.550871 |  |  | 209.0799 | 115.64 |  |  | 444.0273 | 0.08313422 | 162.9032 | 25508.71 | 209.0799 | 0.00011564 |  |  | 444.0273 | 0.08313422
171.371 | 2.635197 |  |  | 219.6126 | 119.4055 |  |  | 456.058 | 0.08549543 | 171.371 | 26351.97 | 219.6126 | 0.0001194055 |  |  | 456.058 | 0.08549543 | 0.08199495 | 4.094%
181.4516 | 2.721357 |  |  | 230.1453 | 122.2791 |  |  | 468.0887 | 0.08813774 | 181.4516 | 27213.57 | 230.1453 | 0.0001222791 |  |  | 468.0887 | 0.08813774 | 0.08933176 | -1.355%
192.3387 | 2.814849 |  |  | 241.4044 | 125.2519 |  |  | 480.1195 | 0.09033029 | 192.3387 | 28148.49 | 241.4044 | 0.0001252519 |  |  | 480.1195 | 0.09033029 | 0.08909314 | 1.37%
205.6452 | 2.908341 |  |  | 257.0218 | 128.9182 |  |  | 492.1502 | 0.0924104 | 205.6452 | 29083.41 | 257.0218 | 0.0001289182 |  |  | 492.1502 | 0.0924104
220.1613 | 2.9945 |  |  | 266.8281 | 132.2874 |  |  | 504.1809 | 0.0941532 | 220.1613 | 29945 | 266.8281 | 0.0001322874 |  |  | 504.1809 | 0.0941532 | 0.09802211 | -4.109%
237.0968 | 3.056829 |  |  | 282.0823 | 135.5574 |  |  | 516.2116 | 0.09741391 | 237.0968 | 30568.29 | 282.0823 | 0.0001355574 |  |  | 516.2116 | 0.09741391
252.0161 | 3.07516 |  |  | 303.1477 | 141.8002 |  |  | 528.2423 | 0.09752635 | 252.0161 | 30751.6 | 303.1477 | 0.0001418002 |  |  | 528.2423 | 0.09752635 | 0.1000598 | -2.598%
263.3065 | 3.067828 |  |  | 319.1283 | 146.7547 |  |  | 540.273 | 0.09870696 | 263.3065 | 30678.28 | 319.1283 | 0.0001467547 |  |  | 540.273 | 0.09870696
270.9677 | 3.051329 |  |  | 329.2978 | 149.7275 |  |  | 552.0478 | 0.0997189 | 270.9677 | 30513.29 | 329.2978 | 0.0001497275 |  |  | 552.0478 | 0.0997189 | 0.1006291 | -0.9128%
277.0161 | 3.029331 |  |  | 341.2833 | 154.583 |  |  | 564.3345 | 0.100506 | 277.0161 | 30293.31 | 341.2833 | 0.000154583 |  |  | 564.3345 | 0.100506
281.8548 | 3.014665 |  |  | 361.6223 | 160.3303 |  |  | 576.1092 | 0.1007871 | 281.8548 | 30146.65 | 361.6223 | 0.0001603303 |  |  | 576.1092 | 0.1007871 | 0.1008004 | -0.01327%
295.1613 | 2.95417 |  |  | 383.7772 | 171.4286 |  |  | 588.1399 | 0.1007309 | 295.1613 | 29541.7 | 383.7772 | 0.0001714286 |  |  | 588.1399 | 0.1007309
302.4194 | 2.915674 |  |  | 405.569 | 177.0768 |  |  | 599.9147 | 0.1001687 | 302.4194 | 29156.74 | 405.569 | 0.0001770768 |  |  | 599.9147 | 0.1001687 | 0.1009383 | -0.7684%
312.0968 | 2.858845 |  |  | 428.4504 | 186.2923 |  |  | 611.9454 | 0.09887561 | 312.0968 | 28588.45 | 428.4504 | 0.0001862923 |  |  | 611.9454 | 0.09887561
328.629 | 2.739688 |  |  | 449.8789 | 194.8142 |  |  | 623.9761 | 0.09668306 | 328.629 | 27396.88 | 449.8789 | 0.0001948142 |  |  | 623.9761 | 0.09668306 | 0.0961471 | 0.5544%
348.7903 | 2.565536 |  |  | 472.0339 | 205.5161 |  |  | 636.0068 | 0.09336613 | 348.7903 | 25655.36 | 472.0339 | 0.0002055161 |  |  | 636.0068 | 0.09336613
370.5645 | 2.356554 |  |  | 493.8257 | 214.8307 |  |  | 648.0375 | 0.08937456 | 370.5645 | 23565.54 | 493.8257 | 0.0002148307 |  |  | 648.0375 | 0.08937456 | 0.08729725 | 2.324%
393.9516 | 2.12374 |  |  | 515.9806 | 223.8481 |  |  | 660.0683 | 0.08465214 | 393.9516 | 21237.4 | 515.9806 | 0.0002238481 |  |  | 660.0683 | 0.08465214
418.9516 | 1.879927 |  |  | 539.2252 | 231.7754 |  |  | 672.099 | 0.08245959 | 418.9516 | 18799.27 | 539.2252 | 0.0002317754 |  |  | 672.099 | 0.08245959 | 0.07915291 | 4.01%
443.9516 | 1.643446 |  |  | 561.3801 | 239.3064 |  |  | 683.8737 | 0.07475755 | 443.9516 | 16434.46 | 561.3801 | 0.0002393064 |  |  | 683.8737 | 0.07475755
469.7581 | 1.421632 |  |  | 584.6247 | 245.3509 |  |  | 695.9044 | 0.06716796 | 469.7581 | 14216.32 | 584.6247 | 0.0002453509 |  |  | 695.9044 | 0.06716796 | 0.06364838 | 5.24%
495.9677 | 1.221815 |  |  | 607.5061 | 249.4137 |  |  | 707.9352 | 0.05918482 | 495.9677 | 12218.15 | 607.5061 | 0.0002494137 |  |  | 707.9352 | 0.05918482 | 0.06474872 | -9.401%
522.5806 | 1.058662 |  |  | 630.7506 | 248.3237 |  |  | 720.2218 | 0.05108925 | 522.5806 | 10586.62 | 630.7506 | 0.0002483237 |  |  | 720.2218 | 0.05108925 | 0.04710103 | 7.806%
548.7903 | 0.9156737 |  |  | 653.9952 | 241.2882 |  |  | 731.9966 | 0.04254392 | 548.7903 | 9156.737 | 653.9952 | 0.0002412882 |  |  | 731.9966 | 0.04254392 | 0.04787108 | -12.52%
574.5968 | 0.796517 |  |  | 677.9661 | 226.5235 |  |  | 744.0273 | 0.03405481 | 574.5968 | 7965.17 | 677.9661 | 0.0002265235 |  |  | 744.0273 | 0.03405481
600.4032 | 0.6938588 |  |  | 702.3002 | 203.1379 |  |  | 756.058 | 0.02601546 | 600.4032 | 6938.588 | 702.3002 | 0.0002031379 |  |  | 756.058 | 0.02601546 | 0.03009436 | -15.68%
626.2097 | 0.6113657 |  |  | 726.6344 | 169.8431 |  |  | 767.8328 | 0.01859452 | 626.2097 | 6113.657 | 726.6344 | 0.0001698431 |  |  | 767.8328 | 0.01859452
651.2097 | 0.5490376 |  |  | 751.3317 | 131.2964 |  |  |  |  | 651.2097 | 5490.376 | 751.3317 | 0.0001312964
676.2097 | 0.5252062 |  |  | 775.6659 | 87.20066 |  |  |  |  | 676.2097 | 5252.062 | 775.6659 | 8.720066e-05
701.2097 | 0.5013749 | [8 empty] | 701.2097 | 5013.749
725.8065 | 0.5068744 | [8 empty] | 725.8065 | 5068.744
750.4032 | 0.5288726 | [8 empty] | 750.4032 | 5288.726
775 | 0.5802016 | [8 empty] | 775 | 5802.016
799.1935 | 0.6425298 | [8 empty] | 799.1935 | 6425.298
821.7742 | 0.7250229 | [8 empty] | 821.7742 | 7250.229
기존데이터
T | cond | T | resi | T | seeb | T | TC | T | ZT | T | cond | T | seeb | T | TC | T | ZT
[K] | [S/m] | [K] | [Ohm m] | [K] | [μV/K] | [K] | [W/m K] | [K] | [1] | [K] | [S/m] | [K] | [V/K] | [K] | [W/m K] | [K] | [1] |  | err
298.323 | 29962.4 |  |  | 266.16 | 133.086 | 300 | 4.35111 | 300.407 | 0.0410579 | 298.323 | 29962.4 | 266.16 | 0.000133086 | 300 | 4.35111 | 300.407 | 0.0410579 | 0.04119157 | -0.3256%
334.581 | 27069.5 |  |  | 323.194 | 149.136 | 325.074 | 4.31556 | 319.584 | 0.0472367 | 334.581 | 27069.5 | 323.194 | 0.000149136 | 325.074 | 4.31556 | 319.584 | 0.0472367 | 0.04696785 | 0.5692%
368.576 | 24383.2 |  |  | 377.947 | 170.741 | 367.847 | 3.83556 | 340.204 | 0.0550367 | 368.576 | 24383.2 | 377.947 | 0.000170741 | 367.847 | 3.83556 | 340.204 | 0.0550367 | 0.05780141 | -5.023%
393.454 | 21801.6 |  |  | 432.7 | 189.877 | 422.419 | 3.34667 | 365.314 | 0.061871 | 393.454 | 21801.6 | 432.7 | 0.000189877 | 422.419 | 3.34667 | 365.314 | 0.061871 | 0.06770237 | -9.425%
427.362 | 18084.4 |  |  | 469.202 | 207.16 | 474.041 | 3.14222 | 390.372 | 0.0706485 | 427.362 | 18084.4 | 469.202 | 0.00020716 | 474.041 | 3.14222 | 390.372 | 0.0706485 | 0.07704998 | -9.061%
461.33 | 15088.8 |  |  | 507.985 | 221.975 | 522.714 | 2.90222 | 415.474 | 0.0778066 | 461.33 | 15088.8 | 507.985 | 0.000221975 | 522.714 | 2.90222 | 415.474 | 0.0778066 | 0.08094309 | -4.031%
506.679 | 11782 |  |  | 555.894 | 239.259 | 577.286 | 2.68 | 445.04 | 0.0849705 | 506.679 | 11782 | 555.894 | 0.000239259 | 577.286 | 2.68 | 445.04 | 0.0849705 | 0.08966397 | -5.524%
552.089 | 9196.82 |  |  | 617.49 | 250.988 | 628.909 | 2.44889 | 476.12 | 0.0911647 | 552.089 | 9196.82 | 617.49 | 0.000250988 | 628.909 | 2.44889 | 476.12 | 0.0911647 | 0.09811747 | -7.627%
611.196 | 6712.4 |  |  | 669.962 | 235.556 | 673.156 | 2.28889 | 508.689 | 0.0973608 | 611.196 | 6712.4 | 669.962 | 0.000235556 | 673.156 | 2.28889 | 508.689 | 0.0973608 | 0.09771324 | -0.362%
665.844 | 5465.88 |  |  | 692.776 | 218.272 | 723.304 | 2.24444 | 553.26 | 0.10001 | 665.844 | 5465.88 | 692.776 | 0.000218272 | 723.304 | 2.24444 | 553.26 | 0.10001 | 0.1043582 | -4.348%
725.115 | 4940.22 |  |  | 715.589 | 198.519 | 770.501 | 2.35111 | 594.907 | 0.100711 | 725.115 | 4940.22 | 715.589 | 0.000198519 | 770.501 | 2.35111 | 594.907 | 0.100711 | 0.1108778 | -10.09%
818.849 | 7295.28 |  |  | 726.996 | 175.679 |  |  | 627.794 | 0.0952478 | 818.849 | 7295.28 | 726.996 | 0.000175679 |  |  | 627.794 | 0.0952478 | 0.1084006 | -13.81%
|  |  |  | 740.684 | 154.691 |  |  | 654.81 | 0.0868617 |  |  | 740.684 | 0.000154691 |  |  | 654.81 | 0.0868617 | 0.08383374 | 3.486%
|  |  |  | 749.81 | 134.321 |  |  | 680.354 | 0.0778259 |  |  | 749.81 | 0.000134321 |  |  | 680.354 | 0.0778259 | 0.07740449 | 0.5415%
|  |  |  | 765.779 | 112.716 |  |  | 704.438 | 0.0678165 |  |  | 765.779 | 0.000112716 |  |  | 704.438 | 0.0678165 | 0.07022474 | -3.551%
|  |  |  | 774.905 | 89.8765 |  |  | 719.655 | 0.0555284 |  |  | 774.905 | 8.98765e-05 |  |  | 719.655 | 0.0555284 | 0.06242618 | -12.42%
[8 empty] | 736.377 | 0.0425944 | [6 empty] | 736.377 | 0.0425944 | 0.04422621 | -3.831%
[8 empty] | 756.094 | 0.0290166 | [6 empty] | 756.094 | 0.0290166 | 0.02499572 | 13.86%

## #00217
DATA 추출 | [9 empty] | DATA in SI unit
T | cond | T | resi | T | seeb | T | TC | T | ZT | T | cond | T | seeb | T | TC | T | ZT
[1000 T^-1] | [S/m] | [K] | [Ohm m] | [K] | [μV/K] | [K] | [W/m K] | [K] | [1] | [K] | [S/m] | [K] | [V/K] | [K] | [W/m K] | [K] | [1] |  | err
3.33216 | 100686.6 |  |  | 298.7601 | -123.857 | 299.4055 | 3.960396 | 300.299 | 0.1161501 | 300.1057 | 100686.6 | 298.7601 | -0.000123857 | 299.4055 | 3.960396 | 300.299 | 0.1161501 | 0.1171193 | -0.8344%
3.048122 | 96636.49 |  |  | 326.6584 | -127.847 | 327.0511 | 3.819307 | 328.11 | 0.1331158 | 328.0709 | 96636.49 | 326.6584 | -0.000127847 | 327.0511 | 3.819307 | 328.11 | 0.1331158 | 0.135693 | -1.936%
2.808685 | 93386.12 |  |  | 353.9368 | -131.1721 | 354.9941 | 3.700495 | 355.622 | 0.1526917 | 356.0384 | 93386.12 | 353.9368 | -0.0001311721 | 354.9941 | 3.700495 | 355.622 | 0.1526917 | 0.1544166 | -1.13%
2.60446 | 89936.83 |  |  | 381.8351 | -135.1621 | 382.937 | 3.589109 | 383.134 | 0.1729201 | 383.9567 | 89936.83 | 381.8351 | -0.0001351621 | 382.937 | 3.589109 | 383.134 | 0.1729201 | 0.1753927 | -1.43%
2.429577 | 86614.95 |  |  | 409.4234 | -138.4871 | 410.5826 | 3.492574 | 410.6459 | 0.195106 | 411.5942 | 86614.95 | 409.4234 | -0.0001384871 | 410.5826 | 3.492574 | 410.6459 | 0.195106 | 0.195314 | -0.1066%
2.275822 | 83701.65 |  |  | 436.7018 | -141.8121 | 438.2283 | 3.410891 | 438.4569 | 0.2185971 | 439.4018 | 83701.65 | 436.7018 | -0.0001418121 | 438.2283 | 3.410891 | 438.4569 | 0.2185971 | 0.2163814 | 1.014%
2.142019 | 81441.72 |  |  | 464.2901 | -145.1372 | 465.5767 | 3.321782 | 465.9689 | 0.2420881 | 466.8493 | 81441.72 | 464.2901 | -0.0001451372 | 465.5767 | 3.321782 | 465.9689 | 0.2420881 | 0.2406523 | 0.5931%
2.021127 | 78972.16 |  |  | 491.8785 | -149.1272 | 493.2224 | 3.262376 | 493.1818 | 0.2681892 | 494.7735 | 78972.16 | 491.8785 | -0.0001491272 | 493.2224 | 3.262376 | 493.1818 | 0.2681892 | 0.2654976 | 1.004%
1.914319 | 76577.47 |  |  | 516.367 | -152.4522 | 520.5707 | 3.188119 | 520.6938 | 0.2955954 | 522.3789 | 76577.47 | 516.367 | -0.0001524522 | 520.5707 | 3.188119 | 520.6938 | 0.2955954 | 0.2906808 | 1.663%
1.818075 | 74509.9 |  |  | 546.7452 | -157.1072 | 548.2164 | 3.136139 | 547.9067 | 0.3223491 | 550.0323 | 74509.9 | 546.7452 | -0.0001571072 | 548.2164 | 3.136139 | 547.9067 | 0.3223491 | 0.3213051 | 0.3239%
1.731221 | 73246.11 |  |  | 574.3335 | -160.4323 | 575.8621 | 3.084158 | 575.7177 | 0.3517129 | 577.6271 | 73246.11 | 574.3335 | -0.0001604323 | 575.8621 | 3.084158 | 575.7177 | 0.3517129 | 0.3519175 | -0.05817%
1.650235 | 71757.82 |  |  | 601.9219 | -163.0923 | 602.9132 | 3.04703 | 602.9306 | 0.3836868 | 605.9744 | 71757.82 | 601.9219 | -0.0001630923 | 602.9132 | 3.04703 | 602.9306 | 0.3836868 | 0.3776823 | 1.565%
1.578638 | 70540.71 |  |  | 629.8202 | -167.7473 | 630.8561 | 3.017327 | 630.4426 | 0.4163132 | 633.4572 | 70540.71 | 629.8202 | -0.0001677473 | 630.8561 | 3.017327 | 630.4426 | 0.4163132 | 0.4147382 | 0.3783%
1.511737 | 69107.39 |  |  | 657.4086 | -171.7373 | 658.5018 | 3.009901 | 658.2536 | 0.4495922 | 661.4907 | 69107.39 | 657.4086 | -0.0001717373 | 658.5018 | 3.009901 | 658.2536 | 0.4495922 | 0.4457537 | 0.8538%
1.449531 | 68168.07 |  |  | 684.9969 | -175.7273 | 685.8502 | 2.99505 | 685.7656 | 0.4848287 | 689.8785 | 68168.07 | 684.9969 | -0.0001757273 | 685.8502 | 2.99505 | 685.7656 | 0.4848287 | 0.4819826 | 0.587%
1.394366 | 67703.2 |  |  | 712.8952 | -178.3874 | 713.7931 | 2.980198 | 713.8756 | 0.5207178 | 717.1717 | 67703.2 | 712.8952 | -0.0001783874 | 713.7931 | 2.980198 | 713.8756 | 0.5207178 | 0.5160774 | 0.8912%
1.341549 | 67011.84 |  |  | 740.4836 | -181.0474 | 741.736 | 2.987624 | 741.6866 | 0.559217 | 745.4068 | 67011.84 | 740.4836 | -0.0001810474 | 741.736 | 2.987624 | 741.6866 | 0.559217 | 0.5452938 | 2.49%
1.293427 | 66554.86 |  |  | 768.3819 | -185.0374 | 769.0844 | 2.99505 | 769.4976 | 0.5996737 | 773.1397 | 66554.86 | 768.3819 | -0.0001850374 | 769.0844 | 2.99505 | 769.4976 | 0.5996737 | 0.5854666 | 2.369%
1.247653 | 66327.54 |  |  | 796.2802 | -188.3624 | 797.3246 | 3.024752 | 797.3086 | 0.640783 | 801.5052 | 66327.54 | 796.2802 | -0.0001883624 | 797.3246 | 3.024752 | 797.3086 | 0.640783 | 0.6203247 | 3.193%
1.205399 | 66554.86 |  |  | 824.1785 | -192.3525 | 824.9703 | 3.054455 | 825.1196 | 0.685155 | 829.6008 | 66554.86 | 824.1785 | -0.0001923525 | 824.9703 | 3.054455 | 825.1196 | 0.685155 | 0.6652094 | 2.911%
1.170188 | 67011.84 |  |  | 848.9771 | -195.0125 | 849.9405 | 3.069307 | 849.9402 | 0.7243067 | 854.5637 | 67011.84 | 848.9771 | -0.0001950125 | 849.9405 | 3.069307 | 849.9402 | 0.7243067 | 0.7057069 | 2.568%
기존데이터
T | cond | T | resi | T | seeb | T | TC | T | ZT | T | cond | T | seeb | T | TC | T | ZT
[K] | [S/m] | [K] | [Ohm m] | [K] | [μV/K] | [K] | [W/m K] | [K] | [1] | [K] | [S/m] | [K] | [V/K] | [K] | [W/m K] | [K] | [1] |  | err
297.587 | 99746.7 |  |  | 297.81 | -119.642 | 300.633 | 4.02836 | 298.652 | 0.132743 | 297.587 | 99746.7 | 297.81 | -0.000119642 | 300.633 | 4.02836 | 298.652 | 0.132743 | 0.105853 | 20.26%
356.337 | 94212 |  |  | 333.348 | -125.945 | 343.821 | 3.7966 | 341.798 | 0.153392 | 356.337 | 94212 | 333.348 | -0.000125945 | 343.821 | 3.7966 | 341.798 | 0.153392 | 0.1345373 | 12.29%
410.759 | 93161.6 |  |  | 371.726 | -135.325 | 385.654 | 3.59849 | 375.506 | 0.171091 | 410.759 | 93161.6 | 371.726 | -0.000135325 | 385.654 | 3.59849 | 375.506 | 0.171091 | 0.1790322 | -4.641%
452.315 | 89239.9 |  |  | 405.849 | -135.499 | 423.43 | 3.46753 | 422.697 | 0.20944 | 452.315 | 89239.9 | 405.849 | -0.000135499 | 423.43 | 3.46753 | 422.697 | 0.20944 | 0.2085058 | 0.4461%
496.725 | 86829.2 |  |  | 442.806 | -144.871 | 463.897 | 3.37068 | 459.101 | 0.238938 | 496.725 | 86829.2 | 442.806 | -0.000144871 | 463.897 | 3.37068 | 459.101 | 0.238938 | 0.2551013 | -6.765%
548.304 | 83238.3 |  |  | 485.463 | -142.028 | 504.358 | 3.30763 | 495.506 | 0.265487 | 548.304 | 83238.3 | 485.463 | -0.000142028 | 504.358 | 3.30763 | 495.506 | 0.265487 | 0.2623891 | 1.167%
592.734 | 78533 |  |  | 518.158 | -148.317 | 544.813 | 3.27838 | 533.258 | 0.300885 | 592.734 | 78533 | 518.158 | -0.000148317 | 544.813 | 3.27838 | 533.258 | 0.300885 | 0.3106339 | -3.24%
632.838 | 77571.8 |  |  | 553.696 | -154.621 | 586.64 | 3.11408 | 572.36 | 0.345133 | 632.838 | 77571.8 | 553.696 | -0.000154621 | 586.64 | 3.11408 | 572.36 | 0.345133 | 0.3848923 | -11.52%
672.962 | 74298.2 |  |  | 584.968 | -160.903 | 625.752 | 3.05088 | 611.461 | 0.389381 | 672.962 | 74298.2 | 584.968 | -0.000160903 | 625.752 | 3.05088 | 611.461 | 0.389381 | 0.4015739 | -3.131%
715.94 | 72283.1 |  |  | 613.404 | -161.048 | 667.543 | 3.08939 | 643.82 | 0.421829 | 715.94 | 72283.1 | 613.404 | -0.000161048 | 667.543 | 3.08939 | 643.82 | 0.421829 | 0.4721243 | -11.92%
754.602 | 72498.7 |  |  | 638.986 | -170.362 | 702.611 | 3.02573 | 680.225 | 0.477876 | 754.602 | 72498.7 | 638.986 | -0.000170362 | 702.611 | 3.02573 | 680.225 | 0.477876 | 0.4984229 | -4.3%
789.008 | 68347.6 |  |  | 668.844 | -170.515 | 743.053 | 3.06409 | 709.888 | 0.507375 | 789.008 | 68347.6 | 668.844 | -0.000170515 | 743.053 | 3.06409 | 709.888 | 0.507375 | 0.5299959 | -4.458%
827.68 | 67503.7 |  |  | 697.273 | -176.782 | 780.805 | 3.06835 | 739.551 | 0.554572 | 827.68 | 67503.7 | 697.273 | -0.000176782 | 780.805 | 3.06835 | 739.551 | 0.554572 | 0.5853992 | -5.559%
857.75 | 67660.2 |  |  | 724.281 | -183.042 | 815.867 | 3.03849 | 770.562 | 0.60177 | 857.75 | 67660.2 | 724.281 | -0.000183042 | 815.867 | 3.03849 | 770.562 | 0.60177 | 0.5740431 | 4.608%
883.514 | 68846.9 |  |  | 759.829 | -180.162 | 852.246 | 3.17781 | 801.573 | 0.651917 | 883.514 | 68846.9 | 759.829 | -0.000180162 | 852.246 | 3.17781 | 801.573 | 0.651917 | 0.6615345 | -1.475%
|  |  |  | 799.625 | -192.611 |  |  | 823.146 | 0.690265 |  |  | 799.625 | -0.000192611 |  |  | 823.146 | 0.690265 | 0.6534979 | 5.327%
|  |  |  | 843.704 | -189.774 |  |  | 855.506 | 0.737463 |  |  | 843.704 | -0.000189774 |  |  | 855.506 | 0.737463 | 0.655997 | 11.05%

## #00218
DATA 추출 | [9 empty] | DATA in SI unit
T | cond | T | resi | T | seeb | T | TC | T | ZT | T | cond | T | seeb | T | TC | T | ZT
[K] | [10^4 S/m] | [K] | [Ohm m] | [K] | [μV/K] | [K] | [W/m K] | [K] | [1] | [K] | [S/m] | [K] | [V/K] | [K] | [W/m K] | [K] | [1] |  | err
309.985 | 14.81706 |  |  | 310.3015 | -128.4706 | 310.1335 | 4.820714 | 310.3909 | 0.1578611 | 309.985 | 148170.6 | 310.3015 | -0.0001284706 | 310.1335 | 4.820714 | 310.3909 | 0.1578611 | 0.1574589 | 0.2548%
340.1897 | 14.37408 |  |  | 340.4523 | -134.8235 | 340.0395 | 4.653612 | 340.3266 | 0.190423 | 340.1897 | 143740.8 | 340.4523 | -0.0001348235 | 340.0395 | 4.653612 | 340.3266 | 0.190423 | 0.1910808 | -0.3455%
370.1448 | 13.97211 |  |  | 370.1005 | -140.7059 | 369.9456 | 4.483029 | 370.2622 | 0.2280926 | 370.1448 | 139721.1 | 370.1005 | -0.0001407059 | 369.9456 | 4.483029 | 370.2622 | 0.2280926 | 0.2284675 | -0.1644%
400.3495 | 13.58655 |  |  | 400.2513 | -146.4706 | 400.0989 | 4.340296 | 400.1979 | 0.2715084 | 400.3495 | 135865.5 | 400.2513 | -0.0001464706 | 400.0989 | 4.340296 | 400.1979 | 0.2715084 | 0.2687605 | 1.012%
430.0549 | 13.21739 |  |  | 430.1508 | -152 | 430.2521 | 4.218451 | 430.1336 | 0.3142857 | 430.0549 | 132173.9 | 430.1508 | -0.000152 | 430.2521 | 4.218451 | 430.1336 | 0.3142857 | 0.3113747 | 0.9262%
460.01 | 12.87285 |  |  | 460.3015 | -157.4118 | 460.1582 | 4.103568 | 460.3167 | 0.3615323 | 460.01 | 128728.5 | 460.3015 | -0.0001574118 | 460.1582 | 4.103568 | 460.3167 | 0.3615323 | 0.357803 | 1.032%
490.2147 | 12.53651 |  |  | 490.201 | -162.5882 | 490.0643 | 3.99913 | 490.2524 | 0.4087789 | 490.2147 | 125365.1 | 490.201 | -0.0001625882 | 490.0643 | 3.99913 | 490.2524 | 0.4087789 | 0.4062645 | 0.6151%
520.1697 | 12.23298 |  |  | 520.1005 | -167.5294 | 520.2175 | 3.91906 | 520.188 | 0.4573025 | 520.1697 | 122329.8 | 520.1005 | -0.0001675294 | 520.2175 | 3.91906 | 520.188 | 0.4573025 | 0.4557144 | 0.3473%
550.1248 | 11.92945 |  |  | 550.2513 | -172.2353 | 550.1236 | 3.842472 | 550.3711 | 0.5096568 | 550.1248 | 119294.5 | 550.2513 | -0.0001722353 | 550.1236 | 3.842472 | 550.3711 | 0.5096568 | 0.5068853 | 0.5438%
580.0799 | 11.64233 |  |  | 580.1508 | -176.7059 | 580.0297 | 3.765883 | 580.3068 | 0.5632881 | 580.0799 | 116423.3 | 580.1508 | -0.0001767059 | 580.0297 | 3.765883 | 580.3068 | 0.5632881 | 0.5601866 | 0.5506%
610.0349 | 11.35521 |  |  | 610.0503 | -181.0588 | 609.9357 | 3.706701 | 610.2425 | 0.6207502 | 610.0349 | 113552.1 | 610.0503 | -0.0001810588 | 609.9357 | 3.706701 | 610.2425 | 0.6207502 | 0.6128431 | 1.274%
639.99 | 11.1009 |  |  | 640.201 | -185.0588 | 640.089 | 3.651001 | 640.1781 | 0.6782123 | 639.99 | 111009 | 640.201 | -0.0001850588 | 640.089 | 3.651001 | 640.1781 | 0.6782123 | 0.6666022 | 1.712%
670.1947 | 10.8466 |  |  | 670.1005 | -188.7059 | 669.9951 | 3.591819 | 670.3612 | 0.7343974 | 670.1947 | 108466 | 670.1005 | -0.0001887059 | 669.9951 | 3.591819 | 670.3612 | 0.7343974 | 0.720873 | 1.842%
700.1498 | 10.6251 |  |  | 700.2513 | -192.4706 | 699.9011 | 3.557006 | 700.0495 | 0.7816441 | 700.1498 | 106251 | 700.2513 | -0.0001924706 | 699.9011 | 3.557006 | 700.0495 | 0.7816441 | 0.7746509 | 0.8947%
730.1048 | 10.39541 |  |  | 729.8995 | -195.7647 | 729.8072 | 3.525674 | 729.9852 | 0.8244214 | 730.1048 | 103954.1 | 729.8995 | -0.0001957647 | 729.8072 | 3.525674 | 729.9852 | 0.8244214 | 0.8248635 | -0.05362%
760.0599 | 10.17391 |  |  | 760.3015 | -198.5882 | 759.9605 | 3.490862 | 760.1682 | 0.8697526 | 760.0599 | 101739.1 | 760.3015 | -0.0001985882 | 759.9605 | 3.490862 | 760.1682 | 0.8697526 | 0.8737197 | -0.4561%
790.2646 | 9.97703 |  |  | 789.9497 | -201.5294 | 790.1137 | 3.473455 | 790.1039 | 0.9169992 | 790.2646 | 99770.3 | 789.9497 | -0.0002015294 | 790.1137 | 3.473455 | 790.1039 | 0.9169992 | 0.9217235 | -0.5152%
819.97 | 9.788351 |  |  | 819.8492 | -204.1176 | 819.7726 | 3.466493 | 820.0396 | 0.9731844 | 819.97 | 97883.51 | 819.8492 | -0.0002041176 | 819.7726 | 3.466493 | 820.0396 | 0.9731844 | 0.9647509 | 0.8666%
기존데이터
T | cond | T | resi | T | seeb | T | TC | T | ZT | T | cond | T | seeb | T | TC | T | ZT
[K] | [10^4 S/m] | [K] | [Ohm m] | [K] | [μV/K] | [K] | [W/m K] | [K] | [1] | [K] | [S/m] | [K] | [V/K] | [K] | [W/m K] | [K] | [1] |  | err
304.755 | 14.8339 |  |  | 304.075 | -128.642 | 307.962 | 4.85889 | 309.416 | 0.160347 | 304.755 | 148339 | 304.075 | -0.000128642 | 307.962 | 4.85889 | 309.416 | 0.160347 | 0.1563243 | 2.509%
337.767 | 14.2976 |  |  | 334.37 | -135.015 | 336.908 | 4.6886 | 339.523 | 0.189031 | 337.767 | 142976 | 334.37 | -0.000135015 | 336.908 | 4.6886 | 339.523 | 0.189031 | 0.1887353 | 0.1564%
369.386 | 13.9858 |  |  | 367.396 | -140.092 | 364.481 | 4.51815 | 372.354 | 0.23197 | 369.386 | 139858 | 367.396 | -0.000140092 | 364.481 | 4.51815 | 372.354 | 0.23197 | 0.2262087 | 2.484%
398.263 | 13.6288 |  |  | 394.928 | -145.182 | 396.162 | 4.36747 | 398.34 | 0.271301 | 398.263 | 136288 | 394.928 | -0.000145182 | 396.162 | 4.36747 | 398.34 | 0.271301 | 0.2620035 | 3.427%
428.512 | 13.272 |  |  | 429.336 | -150.9 | 429.195 | 4.25553 | 429.798 | 0.317789 | 428.512 | 132720 | 429.336 | -0.0001509 | 429.195 | 4.25553 | 429.798 | 0.317789 | 0.3052289 | 3.952%
460.136 | 12.9153 |  |  | 455.525 | -158.575 | 458.107 | 4.14312 | 458.516 | 0.364257 | 460.136 | 129153 | 455.525 | -0.000158575 | 458.107 | 4.14312 | 458.516 | 0.364257 | 0.3594189 | 1.328%
489.008 | 12.6033 |  |  | 489.902 | -161.713 | 488.404 | 4.01157 | 491.34 | 0.414313 | 489.008 | 126033 | 489.902 | -0.000161713 | 488.404 | 4.01157 | 491.34 | 0.414313 | 0.4036843 | 2.565%
517.877 | 12.3362 |  |  | 518.8 | -166.154 | 520.018 | 3.97664 | 518.689 | 0.460771 | 517.877 | 123362 | 518.8 | -0.000166154 | 520.018 | 3.97664 | 518.689 | 0.460771 | 0.4442156 | 3.593%
548.119 | 12.0692 |  |  | 550.475 | -173.17 | 546.172 | 3.88321 | 548.773 | 0.510808 | 548.119 | 120692 | 550.475 | -0.00017317 | 546.172 | 3.88321 | 548.773 | 0.510808 | 0.5114765 | -0.1309%
579.742 | 11.7125 |  |  | 580.725 | -175.673 | 577.808 | 3.80969 | 578.849 | 0.567962 | 579.742 | 117125 | 580.725 | -0.000175673 | 577.808 | 3.80969 | 578.849 | 0.567962 | 0.549206 | 3.302%
608.607 | 11.4904 |  |  | 609.638 | -181.405 | 609.434 | 3.75547 | 608.93 | 0.621557 | 608.607 | 114904 | 609.638 | -0.000181405 | 609.434 | 3.75547 | 608.93 | 0.621557 | 0.6131076 | 1.359%
634.732 | 11.1781 |  |  | 641.268 | -184.549 | 636.938 | 3.70078 | 637.641 | 0.675143 | 634.732 | 111781 | 641.268 | -0.000184549 | 636.938 | 3.70078 | 637.641 | 0.675143 | 0.6559555 | 2.842%
670.469 | 10.9117 |  |  | 667.404 | -187.708 | 663.047 | 3.68451 | 667.717 | 0.732297 | 670.469 | 109117 | 667.404 | -0.000187708 | 663.047 | 3.68451 | 667.717 | 0.732297 | 0.6967399 | 4.856%
700.703 | 10.7346 |  |  | 699.042 | -191.497 | 697.408 | 3.6499 | 696.424 | 0.789441 | 700.703 | 107346 | 699.042 | -0.000191497 | 697.408 | 3.6499 | 696.424 | 0.789441 | 0.7511083 | 4.856%
732.315 | 10.5127 |  |  | 727.924 | -194.649 | 726.252 | 3.65324 | 726.52 | 0.828801 | 732.315 | 105127 | 727.924 | -0.000194649 | 726.252 | 3.65324 | 726.52 | 0.828801 | 0.7921146 | 4.426%
762.554 | 10.2907 |  |  | 758.174 | -197.152 | 756.492 | 3.61815 | 759.34 | 0.882416 | 762.554 | 102907 | 758.174 | -0.000197152 | 756.492 | 3.61815 | 759.34 | 0.882416 | 0.8394542 | 4.869%
791.419 | 10.0686 |  |  | 791.162 | -199.002 | 789.457 | 3.62197 | 790.805 | 0.921786 | 791.419 | 100686 | 791.162 | -0.000199002 | 789.457 | 3.62197 | 790.805 | 0.921786 | 0.8705797 | 5.555%
818.91 | 9.84632 |  |  | 822.777 | -200.856 | 816.916 | 3.64444 | 818.15 | 0.971803 | 818.91 | 98463.2 | 822.777 | -0.000200856 | 816.916 | 3.64444 | 818.15 | 0.971803 | 0.8917553 | 8.237%

## #00219
DATA 추출 | [9 empty] | DATA in SI unit
T | cond | T | resi | T | seeb | T | TC | T | ZT | T | cond | T | seeb | T | TC | T | ZT
[℃] | [S/cm] | [℃] | [μOhm m] | [℃] | [μV/K] | [℃] | [W/m K] | [℃] | [1] | [K] | [S/m] | [K] | [V/K] | [K] | [W/m K] | [K] | [1] |  | err
|  | 51.9131 | 9.6041 | 56.2025 | -140.118 | 52.2247 | 2.66302 | 52.3202 | 0.255296 | 325.0631 | 104122.2 | 329.3525 | -0.000140118 | 325.3747 | 2.66302 | 325.4702 | 0.255296 | 0.2498435 | 2.136%
|  | 102.166 | 9.7774 | 100.253 | -148.968 | 99.3396 | 2.68009 | 102.645 | 0.326478 | 375.316 | 102276.7 | 373.403 | -0.000148968 | 372.4896 | 2.68009 | 375.795 | 0.326478 | 0.3182469 | 2.521%
|  | 147.997 | 10.2227 | 153.418 | -164.454 | 151.421 | 2.71463 | 151.553 | 0.418132 | 421.147 | 97821.51 | 426.568 | -0.000164454 | 424.571 | 2.71463 | 424.703 | 0.418132 | 0.4139024 | 1.012%
|  | 198.247 | 10.3056 | 197.468 | -169.617 | 198.536 | 2.73169 | 200.382 | 0.481655 | 471.397 | 97034.62 | 470.618 | -0.000169617 | 471.686 | 2.73169 | 473.532 | 0.481655 | 0.4839309 | -0.4725%
|  | 252.93 | 10.3878 | 252.152 | -175.516 | 251.862 | 2.7779 | 252.166 | 0.547709 | 526.08 | 96266.77 | 525.302 | -0.000175516 | 525.012 | 2.7779 | 525.316 | 0.547709 | 0.5608076 | -2.392%
|  | 304.668 | 10.7417 | 302.278 | -184.366 | 305.188 | 2.82411 | 302.548 | 0.639351 | 577.818 | 93095.13 | 575.428 | -0.000184366 | 578.338 | 2.82411 | 575.698 | 0.639351 | 0.6450624 | -0.8933%
|  | 350.492 | 11.0061 | 350.886 | -189.528 | 354.798 | 2.8762 | 352.894 | 0.718206 | 623.642 | 90858.71 | 624.036 | -0.000189528 | 627.948 | 2.8762 | 626.044 | 0.718206 | 0.7103937 | 1.088%
|  | 405.182 | 11.2692 | 401.013 | -193.953 | 401.93 | 2.93415 | 400.22 | 0.771511 | 678.332 | 88737.44 | 674.163 | -0.000193953 | 675.08 | 2.93415 | 673.37 | 0.771511 | 0.7660751 | 0.7046%
|  | 453.958 | 11.4427 | 449.62 | -198.378 | 449.066 | 2.99794 | 453.456 | 0.82988 | 727.108 | 87391.96 | 722.77 | -0.000198378 | 722.216 | 2.99794 | 726.606 | 0.82988 | 0.8335555 | -0.4429%
|  | 501.248 | 11.4356 | 495.19 | -199.853 | 498.681 | 3.06171 | 500.767 | 0.87807 | 774.398 | 87446.22 | 768.34 | -0.000199853 | 771.831 | 3.06171 | 773.917 | 0.87807 | 0.8828618 | -0.5457%
|  | 548.527 | 11.1571 | 545.316 | -199.115 | 548.308 | 3.15469 | 548.056 | 0.918588 | 821.677 | 89629.03 | 818.466 | -0.000199115 | 821.458 | 3.15469 | 821.206 | 0.918588 | 0.925022 | -0.7004%

## #00220
DATA 추출 | [9 empty] | DATA in SI unit
T | cond | T | resi | T | seeb | T | TC | T | ZT | T | cond | T | seeb | T | TC | T | ZT
[K] | [S/cm] | [K] | [Ohm cm] | [K] | [μV/K] | [K] | [W/cm K] | [K] | [1] | [K] | [S/m] | [K] | [V/K] | [K] | [W/m K] | [K] | [1] |  | err
|  | 299.6088 | 0.001390965 | 300 | -178.821 | 300 | 0.02208589 | 300.1952 | 0.184086 | 299.6088 | 71892.54 | 300 | -0.000178821 | 300 | 2.208589 | 300.1952 | 0.184086 | 0.3124709 | -69.74%
|  | 349.4866 | 0.00148089 | 349.9754 | -189.083 | 349.8782 | 0.01724608 | 350.1708 | 0.2391398 | 349.4866 | 67526.95 | 349.9754 | -0.000189083 | 349.8782 | 1.724608 | 350.1708 | 0.2391398 | 0.490198 | -105%
|  | 399.5599 | 0.001559744 | 399.9508 | -205.8952 | 400.1461 | 0.01731425 | 400.3416 | 0.3360573 | 399.5599 | 64113.07 | 399.9508 | -0.0002058952 | 400.1461 | 1.731425 | 400.3416 | 0.3360573 | 0.6284434 | -87%
|  | 449.4377 | 0.001599949 | 449.9262 | -212.0087 | 450.0244 | 0.0206544 | 450.122 | 0.418638 | 449.4377 | 62501.99 | 449.9262 | -0.0002120087 | 450.0244 | 2.06544 | 450.122 | 0.418638 | 0.6122363 | -46.24%
|  | 499.511 | 0.001700054 | 499.9016 | -216.8122 | 500.0974 | 0.02154056 | 500.0976 | 0.4880287 | 499.511 | 58821.67 | 499.9016 | -0.0002168122 | 500.0974 | 2.154056 | 500.0976 | 0.4880287 | 0.6419523 | -31.54%
|  | 549.5844 | 0.001771402 | 550.0738 | -223.7991 | 549.9756 | 0.02304022 | 550.2684 | 0.5757706 | 549.5844 | 56452.47 | 550.0738 | -0.0002237991 | 549.9756 | 2.304022 | 550.2684 | 0.5757706 | 0.675286 | -17.28%
|  | 599.8533 | 0.00183314 | 599.8524 | -230.131 | 600.0487 | 0.0273347 | 600.0488 | 0.6629391 | 599.8533 | 54551.2 | 599.8524 | -0.000230131 | 600.0487 | 2.73347 | 600.0488 | 0.6629391 | 0.634201 | 4.335%
|  | 649.7311 | 0.001891468 | 650.0246 | -234.0611 | 649.9269 | 0.0273347 | 650.2196 | 0.7329032 | 649.7311 | 52868.98 | 650.0246 | -0.0002340611 | 649.9269 | 2.73347 | 650.2196 | 0.7329032 | 0.6889781 | 5.993%
|  | 699.8044 | 0.001919445 | 700 | -234.9345 | 700 | 0.02583504 | 700 | 0.7810753 | 699.8044 | 52098.4 | 700 | -0.0002349345 | 700 | 2.583504 | 700 | 0.7810753 | 0.7791246 | 0.2497%
기존데이터
T | cond | T | resi | T | seeb | T | TC | T | ZT | T | cond | T | seeb | T | TC | T | ZT
[K] | [S/cm] | [K] | [Ohm cm] | [K] | [μV/K] | [K] | [W/cm K] | [K] | [1] | [K] | [S/m] | [K] | [V/K] | [K] | [W/m K] | [K] | [1]
|  | 299.64 | 0.00146907 | 299.888 | -178.413 | 298.431 | 0.0224684 | 299.017 | 0.190824 | 299.64 | 68070.28 | 299.888 | -0.000178413 | 298.431 | 2.24684 | 299.017 | 0.190824 | 0.2883595
|  | 350.952 | 0.00157391 | 350.606 | -186.962 | 349.888 | 0.0170119 | 347.99 | 0.244604 | 350.952 | 63536.03 | 350.606 | -0.000186962 | 349.888 | 1.70119 | 347.99 | 0.244604 | 0.4542979
|  | 397.989 | 0.00166307 | 399.93 | -204.946 | 398.455 | 0.0177906 | 399.015 | 0.33939 | 397.989 | 60129.76 | 399.93 | -0.000204946 | 398.455 | 1.77906 | 399.015 | 0.33939 | 0.5664571
|  | 449.318 | 0.00169499 | 449.236 | -211.139 | 449.153 | 0.0210655 | 449.354 | 0.421873 | 449.318 | 58997.4 | 449.236 | -0.000211139 | 449.153 | 2.10655 | 449.354 | 0.421873 | 0.5610307
|  | 499.919 | 0.0017894 | 499.243 | -215.758 | 499.147 | 0.0220946 | 499.007 | 0.492055 | 499.919 | 55884.65 | 499.243 | -0.000215758 | 499.147 | 2.20946 | 499.007 | 0.492055 | 0.5875528
|  | 547.675 | 0.00185252 | 547.141 | -222.739 | 549.14 | 0.0236227 | 549.344 | 0.576587 | 547.675 | 53980.52 | 547.141 | -0.000222739 | 549.14 | 2.36227 | 549.344 | 0.576587 | 0.6227941
|  | 599 | 0.00190006 | 598.56 | -228.927 | 599.119 | 0.0276455 | 598.975 | 0.665211 | 599 | 52629.92 | 598.56 | -0.000228927 | 599.119 | 2.76455 | 598.975 | 0.665211 | 0.5976005
|  | 648.189 | 0.00193716 | 647.86 | -231.975 | 649.117 | 0.0279262 | 648.623 | 0.73949 | 648.189 | 51621.96 | 647.86 | -0.000231975 | 649.117 | 2.79262 | 648.623 | 0.73949 | 0.6452045
|  | 699.521 | 0.00195867 | 698.565 | -232.661 | 700.555 | 0.0262119 | 698.303 | 0.787131 | 699.521 | 51055.05 | 698.565 | -0.000232661 | 700.555 | 2.62119 | 698.303 | 0.787131 | 0.7362602

## #00221
DATA 추출 | [9 empty] | DATA in SI unit
T | cond | T | resi | T | seeb | T | TC | T | ZT | T | cond | T | seeb | T | TC | T | ZT
[K] | [S/cm] | [K] | [uOhm m] | [K] | [μV/K] | [K] | [W/m K] | [K] | [1] | [K] | [S/m] | [K] | [V/K] | [K] | [W/m K] | [K] | [1] |  | err
|  | 296.6518 | 35.88995 | 296.6667 | -213.0363 | 422.9431 | 2.292807 | 423.0154 | 0.3206617 | 296.6518 | 27862.96 | 296.6667 | -0.0002130363 | 422.9431 | 2.292807 | 423.0154 | 0.3206617 | 0.3214869 | -0.2573%
|  | 323.1585 | 36.36549 | 323.3333 | -220.9184 | 472.9983 | 2.235261 | 472.9869 | 0.3935854 | 323.1585 | 27498.6 | 323.3333 | -0.0002209184 | 472.9983 | 2.235261 | 472.9869 | 0.3935854 | 0.3974385 | -0.979%
|  | 372.8237 | 37.31658 | 373.0556 | -239.9726 | 523.0536 | 2.236389 | 522.9583 | 0.4883862 | 372.8237 | 26797.74 | 373.0556 | -0.0002399726 | 523.0536 | 2.236389 | 522.9583 | 0.4883862 | 0.4925638 | -0.8554%
|  | 423.6049 | 38.19973 | 423.8889 | -257.9986 | 572.9155 | 2.279267 | 572.9298 | 0.5327481 | 423.6049 | 26178.2 | 423.8889 | -0.0002579986 | 572.9155 | 2.279267 | 572.9298 | 0.5327481 | 0.5727648 | -7.511%
|  | 474.1071 | 38.81114 | 474.1667 | -269.9931 | 622.9707 | 2.358251 | 623.1011 | 0.6324105 | 474.1071 | 25765.8 | 474.1667 | -0.0002699931 | 622.9707 | 2.358251 | 623.1011 | 0.6324105 | 0.6355088 | -0.4899%
|  | 524.609375 | 39.08288 | 525 | -286.9225 | 673.026 | 2.40677 | 673.0725 | 0.8056043 | 524.609375 | 25586.65 | 525 | -0.0002869225 | 673.026 | 2.40677 | 673.0725 | 0.8056043 | 0.8053296 | 0.0341%
|  | 579.8549 | 37.43546 | 580.2778 | -292.0631 | 723.0812 | 2.508322 | 723.044 | 1.083322 | 579.8549 | 26712.64 | 580.2778 | -0.0002920631 | 723.0812 | 2.508322 | 723.044 | 1.083322 | 1.048952 | 3.173%
|  | 625.8929 | 35.44837 | 626.1111 | -291.9945 | 773.3297 | 2.668547 | 773.0154 | 1.188454 | 625.8929 | 28210.04 | 626.1111 | -0.0002919945 | 773.3297 | 2.668547 | 773.0154 | 1.188454 | 1.279104 | -7.628%
|  | 675.8371 | 25.86957 | 676.3889 | -272.9404 | 823.3849 | 2.779126 | 822.9869 | 1.302093 | 675.8371 | 38655.46 | 676.3889 | -0.0002729404 | 823.3849 | 2.779126 | 822.9869 | 1.302093 | 1.308091 | -0.4606%
|  | 725.78125 | 18.70245 | 726.3889 | -260.8773 |  |  |  |  | 725.78125 | 53468.94 | 726.3889 | -0.0002608773
|  | 775.7254 | 15.18682 | 776.3889 | -258.9582 |  |  |  |  | 775.7254 | 65846.57 | 776.3889 | -0.0002589582
|  | 822.8795 | 14.94905 | 823.6111 | -256.9705 |  |  |  |  | 822.8795 | 66893.89 | 823.6111 | -0.0002569705
기존데이터
T | cond | T | resi | T | seeb | T | TC | T | ZT | T | cond | T | seeb | T | TC | T | ZT
[K] | [S/cm] | [K] | [uOhm m] | [K] | [μV/K] | [K] | [W/m K] | [K] | [1] | [K] | [S/m] | [K] | [V/K] | [K] | [W/m K] | [K] | [1] |  | err
|  | 381.041 | 14.3383 | 377 | -218.82 | 422.881 | 2.8819 | 418.762 | 0.542178 | 381.041 | 69743.28 | 377 | -0.00021882 | 422.881 | 2.8819 | 418.762 | 0.542178 | 0.4852491 | 10.5%
|  | 436.682 | 15.3822 | 432.766 | -222.122 | 472.445 | 2.8606 | 468.11 | 0.576215 | 436.682 | 65010.21 | 432.766 | -0.000222122 | 472.445 | 2.8606 | 468.11 | 0.576215 | 0.5248745 | 8.91%
|  | 489.788 | 15.7076 | 486 | -227.171 | 522.901 | 2.80968 | 517.527 | 0.730869 | 489.788 | 63663.45 | 486 | -0.000227171 | 522.901 | 2.80968 | 517.527 | 0.730869 | 0.6051626 | 17.2%
|  | 540.362 | 15.6744 | 539.249 | -240.916 | 572.454 | 2.82542 | 569.091 | 0.721809 | 540.362 | 63798.3 | 539.249 | -0.000240916 | 572.454 | 2.82542 | 569.091 | 0.721809 | 0.7458287 | -3.328%
|  | 590.943 | 16.3616 | 591.196 | -233.795 | 622.017 | 2.80411 | 618.469 | 0.807539 | 590.943 | 61118.72 | 591.196 | -0.000233795 | 622.017 | 2.80411 | 618.469 | 0.807539 | 0.7368304 | 8.756%
|  | 642.779 | 15.9675 | 640.628 | -238.856 | 672.45 | 2.84208 | 666.73 | 0.901894 | 642.779 | 62627.21 | 640.628 | -0.000238856 | 672.45 | 2.84208 | 666.73 | 0.901894 | 0.8382028 | 7.062%
|  | 692.1 | 17.3757 | 696.388 | -238.68 | 721.112 | 2.88002 | 718.309 | 0.918681 | 692.1 | 57551.64 | 696.388 | -0.00023868 | 721.112 | 2.88002 | 718.309 | 0.918681 | 0.8177218 | 10.99%
|  | 747.732 | 17.3392 | 743.286 | -243.749 | 772.408 | 2.99949 | 768.785 | 0.965632 | 747.732 | 57672.79 | 743.286 | -0.000243749 | 772.408 | 2.99949 | 768.785 | 0.965632 | 0.8782418 | 9.05%
|  | 818.519 | 15.1322 | 818.064 | -248.73 | 818 | 3.22 | 819.281 | 1.04704 | 818.519 | 66084.24 | 818.064 | -0.00024873 | 818 | 3.22 | 819.281 | 1.04704 | 1.040235 | 0.65%

## #00222
DATA 추출 | [9 empty] | DATA in SI unit
T | cond | T | resi | T | seeb | T | TC | T | ZT | T | cond | T | seeb | T | TC | T | ZT
[K] | [10^3 S/m] | [K] | [Ohm m] | [K] | [μV/K] | [K] | [W/m K] | [K] | [1] | [K] | [S/m] | [K] | [V/K] | [K] | [W/m K] | [K] | [1] |  | err
299.2788 | 85.99109 |  |  | 301.608 | -193.258 | 296.312 | 3.68787 | 300.949 | 0.2613753 | 299.2788 | 85991.09 | 301.608 | -0.000193258 | 296.312 | 3.68787 | 300.949 | 0.2613753 | 0.2620871 | -0.2724%
349.5192 | 78.55234 |  |  | 351.447 | -205.393 | 351.653 | 3.44606 | 350.0593 | 0.3359912 | 349.5192 | 78552.34 | 351.447 | -0.000205393 | 351.653 | 3.44606 | 350.0593 | 0.3359912 | 0.3366272 | -0.1893%
398.7981 | 73.02895 |  |  | 399.678 | -217.079 | 399.302 | 3.24908 | 399.6441 | 0.4246525 | 398.7981 | 73028.95 | 399.678 | -0.000217079 | 399.302 | 3.24908 | 399.6441 | 0.4246525 | 0.4232956 | 0.3195%
448.7981 | 69.10913 |  |  | 451.125 | -231.461 | 448.461 | 3.09709 | 450.8897 | 0.5374543 | 448.7981 | 69109.13 | 451.125 | -0.000231461 | 448.461 | 3.09709 | 450.8897 | 0.5374543 | 0.5390233 | -0.2919%
500 | 65.63474 |  |  | 497.749 | -244.045 | 502.222 | 2.94518 | 499.051 | 0.6590344 | 500 | 65634.74 | 497.749 | -0.000244045 | 502.222 | 2.94518 | 499.051 | 0.6590344 | 0.6623792 | -0.5075%
550.9615 | 62.42762 |  |  | 549.196 | -254.831 | 548.266 | 2.88306 | 549.3476 | 0.7709583 | 550.9615 | 62427.62 | 549.196 | -0.000254831 | 548.266 | 2.88306 | 549.3476 | 0.7709583 | 0.7724579 | -0.1945%
601.2019 | 60.1559 |  |  | 603.859 | -260.225 | 597.383 | 2.81201 | 601.0676 | 0.8701536 | 601.2019 | 60155.9 | 603.859 | -0.000260225 | 597.383 | 2.81201 | 601.0676 | 0.8701536 | 0.8707285 | -0.06606%
650.4808 | 58.24053 |  |  | 650.482 | -262.022 | 652.612 | 2.78602 | 649.2289 | 0.9285296 | 650.4808 | 58240.53 | 650.482 | -0.000262022 | 652.612 | 2.78602 | 649.2289 | 0.9285296 | 0.9317824 | -0.3503%
700.2404 | 57.17149 |  |  | 701.929 | -261.573 | 700.134 | 2.83184 | 701.1862 | 0.9561814 | 700.2404 | 57171.49 | 701.929 | -0.000261573 | 700.134 | 2.83184 | 701.1862 | 0.9561814 | 0.9685678 | -1.295%
749.5192 | 56.68151 |  |  | 750.161 | -252.135 | 747.632 | 2.92262 | 750.5338 | 0.9294075 | 749.5192 | 56681.51 | 750.161 | -0.000252135 | 747.632 | 2.92262 | 750.5338 | 0.9294075 | 0.9253491 | 0.4367%
782.2115 | 56.85969 | [8 empty] | 782.2115 | 56859.69
기존데이터
T | cond | T | resi | T | seeb | T | TC | T | ZT | T | cond | T | seeb | T | TC | T | ZT
[K] | [10^3 S/m] | [K] | [Ohm m] | [K] | [μV/K] | [K] | [W/m K] | [K] | [1] | [K] | [S/m] | [K] | [V/K] | [K] | [W/m K] | [K] | [1] |  | err
299.209 | 85.2644 |  |  | 301.608 | -193.258 | 296.312 | 3.68787 | 300 | 0.256738 | 299.209 | 85264.4 | 301.608 | -0.000193258 | 296.312 | 3.68787 | 300 | 0.256738 | 0.2590528 | -0.9016%
350.981 | 78.4693 |  |  | 351.447 | -205.393 | 351.653 | 3.44606 | 349.849 | 0.330496 | 350.981 | 78469.3 | 351.447 | -0.000205393 | 351.653 | 3.44606 | 349.849 | 0.330496 | 0.3360693 | -1.686%
399.609 | 71.6761 |  |  | 399.678 | -217.079 | 399.302 | 3.24908 | 401.208 | 0.42695 | 399.609 | 71676.1 | 399.678 | -0.000217079 | 399.302 | 3.24908 | 401.208 | 0.42695 | 0.4170798 | 2.312%
449.859 | 67.8231 |  |  | 451.125 | -231.461 | 448.461 | 3.09709 | 449.547 | 0.537589 | 449.859 | 67823.1 | 451.125 | -0.000231461 | 448.461 | 3.09709 | 449.547 | 0.537589 | 0.5274175 | 1.892%
498.546 | 64.5592 |  |  | 497.749 | -244.045 | 502.222 | 2.94518 | 497.885 | 0.662411 | 498.546 | 64559.2 | 497.749 | -0.000244045 | 502.222 | 2.94518 | 497.885 | 0.662411 | 0.6500027 | 1.873%
551.956 | 61.5866 |  |  | 549.196 | -254.831 | 548.266 | 2.88306 | 547.734 | 0.770213 | 551.956 | 61586.6 | 549.196 | -0.000254831 | 548.266 | 2.88306 | 547.734 | 0.770213 | 0.7598131 | 1.35%
599.095 | 59.7942 |  |  | 603.859 | -260.225 | 597.383 | 2.81201 | 597.583 | 0.878014 | 599.095 | 59794.2 | 603.859 | -0.000260225 | 597.383 | 2.81201 | 597.583 | 0.878014 | 0.8604754 | 1.998%
650.932 | 56.8226 |  |  | 650.482 | -262.022 | 652.612 | 2.78602 | 648.943 | 0.934752 | 650.932 | 56822.6 | 650.482 | -0.000262022 | 652.612 | 2.78602 | 648.943 | 0.934752 | 0.9086967 | 2.787%
701.236 | 56.2048 |  |  | 701.929 | -261.573 | 700.134 | 2.83184 | 698.792 | 0.968794 | 701.236 | 56204.8 | 701.929 | -0.000261573 | 700.134 | 2.83184 | 698.792 | 0.968794 | 0.9489393 | 2.049%
749.973 | 55.882 |  |  | 750.161 | -252.135 | 747.632 | 2.92262 | 747.13 | 0.937589 | 749.973 | 55882 | 750.161 | -0.000252135 | 747.632 | 2.92262 | 747.13 | 0.937589 | 0.9081593 | 3.139%

## #00223
DATA 추출 | [9 empty] | DATA in SI unit
T | cond | T | resi | T | seeb | T | TC | T | ZT | T | cond | T | seeb | T | TC | T | ZT
[K] | [S/m] | [K] | [Ohm m] | [K] | [μV/K] | [K] | [W/m K] | [K] | [1] | [K] | [S/m] | [K] | [V/K] | [K] | [W/m K] | [K] | [1] |  | err
296.268 | 304145 |  |  | 294.096 | -86.7955 | 301.538 | 4.12933 | 298.27 | 0.174553 | 296.268 | 304145 | 294.096 | -8.67955e-05 | 301.538 | 4.12933 | 298.27 | 0.174553 | 0.1655027 | 5.185%
345.175 | 279763 |  |  | 350.387 | -97.3956 | 350.627 | 4.03227 | 348.433 | 0.238596 | 345.175 | 279763 | 350.387 | -9.73956e-05 | 350.627 | 4.03227 | 348.433 | 0.238596 | 0.2293183 | 3.888%
396.971 | 251128 |  |  | 399.273 | -106.819 | 399.694 | 3.91133 | 398.596 | 0.30264 | 396.971 | 251128 | 399.273 | -0.000106819 | 399.694 | 3.91133 | 398.596 | 0.30264 | 0.292012 | 3.512%
447.315 | 231013 |  |  | 448.155 | -115.65 | 451.523 | 3.82214 | 448.739 | 0.377321 | 447.315 | 231013 | 448.155 | -0.00011565 | 451.523 | 3.82214 | 448.739 | 0.377321 | 0.3627563 | 3.86%
499.095 | 212524 |  |  | 497.033 | -123.889 | 500.635 | 3.74896 | 500.33 | 0.445626 | 499.095 | 212524 | 497.033 | -0.000123889 | 500.635 | 3.74896 | 500.33 | 0.445626 | 0.4353306 | 2.31%
549.447 | 193115 |  |  | 550.339 | -130.937 | 548.365 | 3.6599 | 547.599 | 0.520295 | 549.447 | 193115 | 550.339 | -0.000130937 | 548.365 | 3.6599 | 547.599 | 0.520295 | 0.4953751 | 4.79%
599.766 | 184313 |  |  | 597.729 | -137.992 | 601.583 | 3.59454 | 599.187 | 0.590728 | 599.766 | 184313 | 597.729 | -0.000137992 | 601.583 | 3.59454 | 599.187 | 0.590728 | 0.5850363 | 0.9635%
647.219 | 173740 |  |  | 648.076 | -145.043 | 652.105 | 3.56906 | 646.46 | 0.663269 | 647.219 | 173740 | 648.076 | -0.000145043 | 652.105 | 3.56906 | 646.46 | 0.663269 | 0.6620353 | 0.186%
697.521 | 169945 |  |  | 699.886 | -149.723 | 698.514 | 3.52779 | 696.619 | 0.72944 | 697.521 | 169945 | 699.886 | -0.000149723 | 698.514 | 3.52779 | 696.619 | 0.72944 | 0.7522774 | -3.131%
749.293 | 158275 |  |  | 748.733 | -153.813 | 750.425 | 3.52613 | 751.092 | 0.793502 | 749.293 | 158275 | 748.733 | -0.000153813 | 750.425 | 3.52613 | 751.092 | 0.793502 | 0.7976148 | -0.5183%
798.167 | 152916 |  |  | 803.497 | -157.896 | 802.337 | 3.52448 | 801.268 | 0.851162 | 798.167 | 152916 | 803.497 | -0.000157896 | 802.337 | 3.52448 | 801.268 | 0.851162 | 0.8667182 | -1.828%
849.914 | 147760 |  |  | 850.847 | -159.618 | 850.157 | 3.53092 | 848.582 | 0.902427 | 849.914 | 147760 | 850.847 | -0.000159618 | 850.157 | 3.53092 | 848.582 | 0.902427 | 0.9047457 | -0.2569%

## #00224
DATA 추출 | [9 empty] | DATA in SI unit
T | cond | T | resi | T | seeb | T | TC | T | ZT | T | cond | T | seeb | T | TC | T | ZT
[K] | [10^5 S/m] | [K] | [Ohm m] | [K] | [μV/K] | [K] | [W/m K] | [K] | [1] | [K] | [S/m] | [K] | [V/K] | [K] | [W/m K] | [K] | [1] |  | err
300 | 2.40283 |  |  | 300 | 81.513 | 300 | 2.371025 | 300 | 0.1887097 | 300 | 240283 | 300 | 8.1513e-05 | 300 | 2.371025 | 300 | 0.1887097 | 0.202005 | -7.045%
325.0792 | 2.309434 |  |  | 324.8963 | 86.71395 | 325 | 2.399293 | 325.0379 | 0.2215054 | 325.0792 | 230943.4 | 324.8963 | 8.671395e-05 | 325 | 2.399293 | 325.0379 | 0.2215054 | 0.2352525 | -6.206%
350.1584 | 2.225943 |  |  | 350.0519 | 92.10402 | 350 | 2.424028 | 349.823 | 0.2569892 | 350.1584 | 222594.3 | 350.0519 | 9.210402e-05 | 350 | 2.424028 | 349.823 | 0.2569892 | 0.2725097 | -6.039%
375.2376 | 2.146698 |  |  | 374.9481 | 97.49409 | 375 | 2.446996 | 374.8609 | 0.2951613 | 375.2376 | 214669.8 | 374.9481 | 9.749409e-05 | 375 | 2.446996 | 374.8609 | 0.2951613 | 0.3125823 | -5.902%
400.0528 | 2.071698 |  |  | 400.1037 | 102.6005 | 400 | 2.466431 | 400.1517 | 0.3349462 | 400.0528 | 207169.8 | 400.1037 | 0.0001026005 | 400 | 2.466431 | 400.1517 | 0.3349462 | 0.3538188 | -5.635%
425.132 | 2.006604 |  |  | 425 | 107.1395 | 425 | 2.484099 | 425.1897 | 0.3741935 | 425.132 | 200660.4 | 425 | 0.0001071395 | 425 | 2.484099 | 425.1897 | 0.3741935 | 0.3942526 | -5.361%
449.9472 | 1.94717 |  |  | 449.8963 | 111.3948 | 450 | 2.5 | 449.9747 | 0.4134409 | 449.9472 | 194717 | 449.8963 | 0.0001113948 | 450 | 2.5 | 449.9747 | 0.4134409 | 0.4348923 | -5.189%
475.0264 | 1.891981 |  |  | 475.0519 | 115.2719 | 475 | 2.514134 | 475.0126 | 0.4521505 | 475.0264 | 189198.1 | 475.0519 | 0.0001152719 | 475 | 2.514134 | 475.0126 | 0.4521505 | 0.4749853 | -5.05%
499.8416 | 1.839623 |  |  | 499.9481 | 119.3381 | 500 | 2.524735 | 500.0506 | 0.4951613 | 499.8416 | 183962.3 | 499.9481 | 0.0001193381 | 500 | 2.524735 | 500.0506 | 0.4951613 | 0.5189014 | -4.794%
525.1848 | 1.791509 |  |  | 525.1037 | 123.9716 | 525 | 2.54417 | 524.8356 | 0.5430108 | 525.1848 | 179150.9 | 525.1037 | 0.0001239716 | 525 | 2.54417 | 524.8356 | 0.5430108 | 0.5679904 | -4.6%
550 | 1.746226 |  |  | 550 | 128.1324 | 550 | 2.561837 | 550.1265 | 0.5903226 | 550 | 174622.6 | 550 | 0.0001281324 | 550 | 2.561837 | 550.1265 | 0.5903226 | 0.6156436 | -4.289%
575.0792 | 1.703774 |  |  | 574.8963 | 131.9149 | 575 | 2.579505 | 574.9115 | 0.6354839 | 575.0792 | 170377.4 | 574.8963 | 0.0001319149 | 575 | 2.579505 | 574.9115 | 0.6354839 | 0.660791 | -3.982%
600.1584 | 1.665566 |  |  | 600.0519 | 135.6974 | 600 | 2.59364 | 599.6965 | 0.6811828 | 600.1584 | 166556.6 | 600.0519 | 0.0001356974 | 600 | 2.59364 | 599.6965 | 0.6811828 | 0.7091315 | -4.103%
624.9736 | 1.628774 |  |  | 624.9481 | 139.1962 | 625 | 2.621908 | 625.2403 | 0.7258065 | 624.9736 | 162877.4 | 624.9481 | 0.0001391962 | 625 | 2.621908 | 625.2403 | 0.7258065 | 0.7525668 | -3.687%
650.0528 | 1.596226 |  |  | 650.1037 | 141.6548 | 650 | 2.64841 | 650.2782 | 0.7612903 | 650.0528 | 159622.6 | 650.1037 | 0.0001416548 | 650 | 2.64841 | 650.2782 | 0.7612903 | 0.7864504 | -3.305%
675.132 | 1.563679 |  |  | 675 | 143.6407 | 675 | 2.676678 | 675.0632 | 0.7913978 | 675.132 | 156367.9 | 675 | 0.0001436407 | 675 | 2.676678 | 675.0632 | 0.7913978 | 0.8136745 | -2.815%
699.9472 | 1.532547 |  |  | 699.8963 | 145.0591 | 700 | 2.704947 | 700.3541 | 0.8166667 | 699.9472 | 153254.7 | 699.8963 | 0.0001450591 | 700 | 2.704947 | 700.3541 | 0.8166667 | 0.8349543 | -2.239%
725.0264 | 1.50283 |  |  | 725.0519 | 146.5721 | 725 | 2.784452 | 725.392 | 0.827957 | 725.0264 | 150283 | 725.0519 | 0.0001465721 | 725 | 2.784452 | 725.392 | 0.827957 | 0.8410959 | -1.587%
750.1056 | 1.475943 |  |  | 749.9481 | 149.0307 | 750 | 2.867491 | 749.9241 | 0.8516129 | 750.1056 | 147594.3 | 749.9481 | 0.0001490307 | 750 | 2.867491 | 749.9241 | 0.8516129 | 0.8573075 | -0.6687%
774.9208 | 1.449057 |  |  | 775.1037 | 151.9622 | 775 | 2.952297 | 774.9621 | 0.8784946 | 774.9208 | 144905.7 | 775.1037 | 0.0001519622 | 775 | 2.952297 | 774.9621 | 0.8784946 | 0.8783685 | 0.01435%
800 | 1.420755 |  |  | 800 | 151.6785 | 800 | 3.040636 | 800 | 0.8639785 | 800 | 142075.5 | 800 | 0.0001516785 | 800 | 3.040636 | 800 | 0.8639785 | 0.8599885 | 0.4618%
기존데이터
T | cond | T | resi | T | seeb | T | TC | T | ZT | T | cond | T | seeb | T | TC | T | ZT
[K] | [10^5 S/m] | [K] | [Ohm m] | [K] | [μV/K] | [K] | [W/m K] | [K] | [1] | [K] | [S/m] | [K] | [V/K] | [K] | [W/m K] | [K] | [1] |  | err
296.552 | 2.38991 |  |  | 296.564 | 84.2667 | 295.888 | 3.55361 | 293.661 | 0.181804 | 296.552 | 238991 | 296.564 | 8.42667e-05 | 295.888 | 3.55361 | 293.661 | 0.181804 | 0.1402394 | 22.86%
348.276 | 2.22477 |  |  | 348.11 | 92.9778 | 348.492 | 3.61189 | 349.111 | 0.253905 | 348.276 | 222477 | 348.11 | 9.29778e-05 | 348.492 | 3.61189 | 349.111 | 0.253905 | 0.1858971 | 26.78%
398.276 | 2.06881 |  |  | 399.656 | 103.556 | 397.812 | 3.65868 | 395.288 | 0.335729 | 398.276 | 206881 | 399.656 | 0.000103556 | 397.812 | 3.65868 | 395.288 | 0.335729 | 0.2396958 | 28.6%
446.552 | 1.94954 |  |  | 446.048 | 112.267 | 448.788 | 3.68268 | 447.647 | 0.411071 | 446.552 | 194954 | 446.048 | 0.000112267 | 448.788 | 3.68268 | 447.647 | 0.411071 | 0.2986813 | 27.34%
500 | 1.8578 |  |  | 501.031 | 120.356 | 498.118 | 3.70663 | 500.001 | 0.489674 | 500 | 185780 | 501.031 | 0.000120356 | 498.118 | 3.70663 | 500.001 | 0.489674 | 0.3630163 | 25.87%
550 | 1.75688 |  |  | 550.859 | 128.444 | 549.088 | 3.74205 | 550.774 | 0.594354 | 550 | 175688 | 550.859 | 0.000128444 | 549.088 | 3.74205 | 550.774 | 0.594354 | 0.4266125 | 28.22%
596.552 | 1.67431 |  |  | 598.969 | 136.533 | 598.419 | 3.766 | 596.932 | 0.689221 | 596.552 | 167431 | 598.969 | 0.000136533 | 598.419 | 3.766 | 596.932 | 0.689221 | 0.4947157 | 28.22%
646.552 | 1.59174 |  |  | 650.515 | 142.756 | 647.739 | 3.81279 | 647.743 | 0.767814 | 646.552 | 159174 | 650.515 | 0.000142756 | 647.739 | 3.81279 | 647.743 | 0.767814 | 0.5510877 | 28.23%
698.276 | 1.5367 |  |  | 703.78 | 146.489 | 698.709 | 3.84821 | 698.573 | 0.833364 | 698.276 | 153670 | 703.78 | 0.000146489 | 698.709 | 3.84821 | 698.573 | 0.833364 | 0.5986213 | 28.17%
750 | 1.4633 |  |  | 751.89 | 149.6 | 748.04 | 3.87216 | 751.008 | 0.856532 | 750 | 146330 | 751.89 | 0.0001496 | 748.04 | 3.87216 | 751.008 | 0.856532 | 0.6351669 | 25.84%
803.448 | 1.41743 |  |  | 801.718 | 152.711 | 797.333 | 3.97603 | 798.838 | 0.863366 | 803.448 | 141743 | 801.718 | 0.000152711 | 797.333 | 3.97603 | 798.838 | 0.863366 | 0.6641273 | 23.08%

## #00225
DATA 추출 | [9 empty] | DATA in SI unit
T | cond | T | resi | T | seeb | T | TC | T | ZT | T | cond | T | seeb | T | TC | T | ZT
[K] | [S/cm] | [K] | [uOhm cm] | [K] | [μV/K] | [K] | [mW/cm K] | [K] | [1] | [K] | [S/m] | [K] | [V/K] | [K] | [W/m K] | [K] | [1] |  | err
|  | 294.1799 | 687.6404 | 290.192 | 124.8911 | 173.5849 | 22.28887 | 293.8889 | 0.3434811 | 294.1799 | 145424.8 | 290.192 | 0.0001248911 | 173.5849 | 2.228887 | 293.8889 | 0.3434811 | 0.2759296 | 19.67%
|  | 320 | 741.573 | 319.6679 | 137.5181 | 273.2704 | 24.15943 | 320.2778 | 0.3990735 | 320 | 134848.5 | 319.6679 | 0.0001375181 | 273.2704 | 2.415943 | 320.2778 | 0.3990735 | 0.3263937 | 18.21%
|  | 366.9841 | 791.0112 | 366.5802 | 152.1045 | 373.2704 | 25.88792 | 367.2222 | 0.4685639 | 366.9841 | 126420.5 | 366.5802 | 0.0001521045 | 373.2704 | 2.588792 | 367.2222 | 0.4685639 | 0.4148902 | 11.45%
|  | 414.3915 | 835.9551 | 414.7379 | 164.0784 | 473.5849 | 27.54538 | 415.5556 | 0.5215089 | 414.3915 | 119623.7 | 414.7379 | 0.0001640784 | 473.5849 | 2.754538 | 415.5556 | 0.5215089 | 0.5009182 | 3.948%
|  | 463.0688 | 876.4045 | 463.3108 | 176.27 | 573.5849 | 27.94791 | 463.3333 | 0.62409 | 463.0688 | 114102.6 | 463.3108 | 0.00017627 | 573.5849 | 2.794791 | 463.3333 | 0.62409 | 0.5963438 | 4.446%
|  | 511.3228 | 912.3596 | 510.6383 | 186.0668 | 673.2704 | 28.25572 | 511.1111 | 0.7154203 | 511.3228 | 109605.9 | 510.6383 | 0.0001860668 | 673.2704 | 2.825572 | 511.1111 | 0.7154203 | 0.6989988 | 2.295%
|  | 559.1534 | 952.809 | 559.2112 | 195.2104 | 773.5849 | 29.01342 | 559.1667 | 0.8160159 | 559.1534 | 104952.8 | 559.2112 | 0.0001952104 | 773.5849 | 2.901342 | 559.1667 | 0.8160159 | 0.8001884 | 1.94%
|  | 606.5608 | 993.2584 | 606.9538 | 201.9594 |  |  | 606.6667 | 0.9027134 | 606.5608 | 100678.7 | 606.9538 | 0.0002019594 |  |  | 606.6667 | 0.9027134 | 0.8865056 | 1.795%
|  | 654.3915 | 1024.719 | 654.6964 | 208.4906 |  |  | 654.7222 | 1.006618 | 654.3915 | 97587.72 | 654.6964 | 0.0002084906 |  |  | 654.7222 | 1.006618 | 0.9829211 | 2.354%
|  | 702.2222 | 1047.191 | 702.0239 | 209.7968 |  |  | 702.2222 | 1.026473 | 702.2222 | 95493.56 | 702.0239 | 0.0002097968 |  |  | 702.2222 | 1.026473 | 1.030756 | -0.4173%
|  | 749.2063 | 1074.157 | 750.1816 | 210.8853 |  |  | 749.7222 | 1.044341 | 749.2063 | 93096.23 | 750.1816 | 0.0002108853 |  |  | 749.7222 | 1.044341 | 1.069859 | -2.443%
|  | 797.8836 | 1074.157 | 797.9242 | 210.6676 |  |  | 797.7778 | 1.049636 | 797.8836 | 93096.23 | 797.9242 | 0.0002106676 |  |  | 797.7778 | 1.049636 | 1.136085 | -8.236%
기존데이터
T | cond | T | resi | T | seeb | T | TC | T | ZT | T | cond | T | seeb | T | TC | T | ZT
[K] | [S/cm] | [K] | [uOhm cm] | [K] | [μV/K] | [K] | [mW/cm K] | [K] | [1] | [K] | [S/m] | [K] | [V/K] | [K] | [W/m K] | [K] | [1] |  | err
|  | 291.765 | 706.977 | 291.68 | 125.942 | 272.199 | 24.5283 | 292.021 | 0.346514 | 291.765 | 141447.3 | 291.68 | 0.000125942 | 272.199 | 2.45283 | 292.021 | 0.346514 | 0.2671053 | 22.92%
|  | 320 | 706.977 | 318.815 | 138.806 | 371.784 | 26.0377 | 318.81 | 0.406774 | 320 | 141447.3 | 318.815 | 0.000138806 | 371.784 | 2.60377 | 318.81 | 0.406774 | 0.3436486 | 15.52%
|  | 365.882 | 818.605 | 365.043 | 153.155 | 471.369 | 27.5472 | 363.501 | 0.474227 | 365.882 | 122159 | 365.043 | 0.000153155 | 471.369 | 2.75472 | 363.501 | 0.474227 | 0.4000285 | 15.65%
|  | 411.765 | 855.814 | 411.27 | 167.505 | 573.444 | 28.1132 | 412.688 | 0.527577 | 411.765 | 116847.8 | 411.27 | 0.000167505 | 573.444 | 2.81132 | 412.688 | 0.527577 | 0.5049933 | 4.281%
|  | 461.176 | 855.814 | 457.536 | 179.018 | 670.539 | 28.3019 | 461.812 | 0.630396 | 461.176 | 116847.8 | 457.536 | 0.000179018 | 670.539 | 2.83019 | 461.812 | 0.630396 | 0.6277717 | 0.4163%
|  | 507.059 | 930.233 | 509.298 | 187.713 | 767.635 | 29.434 | 509.457 | 0.722605 | 507.059 | 107499.9 | 509.298 | 0.000187713 | 767.635 | 2.9434 | 509.457 | 0.722605 | 0.6934069 | 4.041%
|  | 560 | 967.442 | 558.294 | 199.235 |  |  | 557.088 | 0.825414 | 560 | 103365.4 | 558.294 | 0.000199235 |  |  | 557.088 | 0.825414 | 0.8130549 | 1.497%
|  | 605.882 | 967.442 | 604.596 | 207.911 |  |  | 604.747 | 0.907022 | 605.882 | 103365.4 | 604.596 | 0.000207911 |  |  | 604.747 | 0.907022 | 0.9579401 | -5.614%
|  | 651.765 | 1004.65 | 656.415 | 212.35 |  |  | 653.866 | 1.01337 | 651.765 | 99537.15 | 656.415 | 0.00021235 |  |  | 653.866 | 1.01337 | 1.036962 | -2.328%
|  | 701.176 | 1079.07 | 697.369 | 212.495 |  |  | 698.615 | 1.03489 | 701.176 | 92672.39 | 697.369 | 0.000212495 |  |  | 698.615 | 1.03489 | 1.012674 | 2.147%
|  | 750.588 | 1041.86 | 746.495 | 214.088 |  |  | 746.354 | 1.0529 | 750.588 | 95982.19 | 746.495 | 0.000214088 |  |  | 746.354 | 1.0529 | 1.115503 | -5.946%
|  | 796.471 | 1116.28 | 795.639 | 214.263 |  |  | 794.11 | 1.05677 | 796.471 | 89583.26 | 795.639 | 0.000214263 |  |  | 794.11 | 1.05677 | 1.109565 | -4.996%

## #00226
DATA 추출 | [9 empty] | DATA in SI unit
T | cond | T | resi | T | seeb | T | TC | T | ZT | T | cond | T | seeb | T | TC | T | ZT
[K] | [S/cm] | [K] | [uOhm cm] | [K] | [μV/K] | [K] | [mW/cm K] | [K] | [1] | [K] | [S/m] | [K] | [V/K] | [K] | [W/m K] | [K] | [1] |  | err
|  | 294.4509 | 779.8521 | 293.6927 | 111.5789 | 384.3998 | 16.19234 | 464.5621 | 0.6897585 | 294.4509 | 128229.4 | 293.6927 | 0.0001115789 | 384.3998 | 1.619234 | 464.5621 | 0.6897585 | 0.7051087 | -2.225%
|  | 320.4439 | 801.4787 | 319.7821 | 118.6223 | 473.1261 | 17.38468 | 513.6456 | 0.8069942 | 320.4439 | 124769.4 | 319.7821 | 0.0001186223 | 473.1261 | 1.738468 | 513.6456 | 0.8069942 | 0.8074304 | -0.05405%
|  | 366.5888 | 831.9778 | 366.8005 | 132.322 | 573.0652 | 19.06568 | 562.1181 | 0.8722731 | 366.5888 | 120195.5 | 366.8005 | 0.000132322 | 573.0652 | 1.906568 | 562.1181 | 0.8722731 | 0.8683656 | 0.448%
|  | 416.2383 | 865.2495 | 415.8257 | 146.3313 | 673.0043 | 19.37842 | 610.7943 | 1.019484 | 416.2383 | 115573.6 | 415.8257 | 0.0001463313 | 673.0043 | 1.937842 | 610.7943 | 1.019484 | 1.002132 | 1.702%
|  | 464.7196 | 899.6303 | 464.5642 | 154.0712 | 772.9433 | 20.16028 | 659.0631 | 1.098751 | 464.7196 | 111156.8 | 464.5642 | 0.0001540712 | 772.9433 | 2.016028 | 659.0631 | 1.098751 | 1.073127 | 2.332%
|  | 513.493 | 936.7837 | 513.3028 | 163.8235 |  |  | 707.5356 | 1.175354 | 513.493 | 106748.2 | 513.3028 | 0.0001638235 |  |  | 707.5356 | 1.175354 | 1.168396 | 0.592%
|  | 562.2664 | 973.3826 | 562.328 | 169.3189 |  |  | 756.4155 | 1.189342 | 562.2664 | 102734.5 | 562.328 | 0.0001693189 |  |  | 756.4155 | 1.189342 | 1.20386 | -1.221%
|  | 610.4556 | 1008.872 | 610.4931 | 178.3746 |  |  | 805.2953 | 1.215987 | 610.4556 | 99120.56 | 610.4931 | 0.0001783746 |  |  | 805.2953 | 1.215987 | 1.267709 | -4.254%
|  | 658.9369 | 1038.817 | 658.945 | 182.8638 |  |  |  |  | 658.9369 | 96263.35 | 658.945 | 0.0001828638
|  | 707.7103 | 1069.871 | 707.6835 | 186.8885 |  |  |  |  | 707.7103 | 93469.25 | 707.6835 | 0.0001868885
|  | 756.7757 | 1097.597 | 756.7087 | 187.6625 |  |  |  |  | 756.7757 | 91108.12 | 756.7087 | 0.0001876625
|  | 804.965 | 1117.006 | 805.1606 | 188.2817 |  |  |  |  | 804.965 | 89525.07 | 805.1606 | 0.0001882817
DD0.65Fe3CoSb12
T | cond | T | resi | T | seeb | T | TC | T | ZT | T | cond | T | seeb | T | TC | T | ZT
[K] | [S/cm] | [K] | [uOhm cm] | [K] | [μV/K] | [K] | [mW/cm K] | [K] | [1] | [K] | [S/m] | [K] | [V/K] | [K] | [W/m K] | [K] | [1] |  | err
|  | 300.8596 | 520.3267 | 300.5734 | 106.4911 | 473.1261 | 21.68491 | 472.7803 | 0.6990476 | 300.8596 | 192187 | 300.5734 | 0.0001064911 | 473.1261 | 2.168491 | 472.7803 | 0.6990476 | 0.693284 | 0.8245%
|  | 322.063 | 534.4828 | 321.5023 | 110.0542 | 523.0957 | 21.48944 | 522.9423 | 0.8857143 | 322.063 | 187096.8 | 321.5023 | 0.0001100542 | 523.0957 | 2.148944 | 522.9423 | 0.8857143 | 0.8732644 | 1.406%
|  | 367.9083 | 562.7949 | 367.6606 | 120.8211 | 573.0652 | 21.88038 | 572.9099 | 1.005079 | 367.9083 | 177684.6 | 367.6606 | 0.0001208211 | 573.0652 | 2.188038 | 572.9099 | 1.005079 | 0.9946324 | 1.039%
|  | 417.192 | 589.4737 | 416.9725 | 131.5879 | 623.0347 | 23.38546 | 623.0719 | 1.103492 | 417.192 | 169642.9 | 416.9725 | 0.0001315879 | 623.0347 | 2.338546 | 623.0719 | 1.103492 | 1.072827 | 2.779%
|  | 465.3295 | 624.8639 | 465.1376 | 140.9605 | 673.0043 | 24.40188 | 673.0395 | 1.16127 | 465.3295 | 160034.9 | 465.1376 | 0.0001409605 | 673.0043 | 2.440188 | 673.0395 | 1.16127 | 1.152519 | 0.7536%
|  | 514.3266 | 642.8312 | 514.1628 | 151.8823 | 722.9738 | 25.086 | 723.0071 | 1.185397 | 514.3266 | 155561.8 | 514.1628 | 0.0001518823 | 722.9738 | 2.5086 | 723.0071 | 1.185397 | 1.21754 | -2.712%
|  | 563.8968 | 666.2432 | 563.4748 | 159.086 | 809.0189 | 25.98514 | 772.9747 | 1.206984 | 563.8968 | 150095.3 | 563.4748 | 0.000159086 | 809.0189 | 2.598514 | 772.9747 | 1.206984 | 1.259552 | -4.355%
|  | 612.6074 | 688.0218 | 612.5 | 166.4446 |  |  | 808.9436 | 1.193651 | 612.6074 | 145344.2 | 612.5 | 0.0001664446 |  |  | 808.9436 | 1.193651 | 1.282183 | -7.417%
|  | 661.6046 | 708.167 | 661.2385 | 172.0217 |  |  |  |  | 661.6046 | 141209.6 | 661.2385 | 0.0001720217
|  | 710.8883 | 727.2232 | 710.2638 | 175.275 |  |  |  |  | 710.8883 | 137509.4 | 710.2638 | 0.000175275
|  | 760.4585 | 733.7568 | 759.8624 | 174.7328 |  |  |  |  | 760.4585 | 136284.9 | 759.8624 | 0.0001747328
|  | 809.7421 | 732.1234 | 808.8876 | 173.6483 |  |  |  |  | 809.7421 | 136589 | 808.8876 | 0.0001736483
기존데이터
T | cond | T | resi | T | seeb | T | TC | T | ZT | T | cond | T | seeb | T | TC | T | ZT
[K] | [S/cm] | [K] | [uOhm cm] | [K] | [μV/K] | [K] | [mW/cm K] | [K] | [1] | [K] | [S/m] | [K] | [V/K] | [K] | [W/m K] | [K] | [1] |  | err
|  | 462.737 | 634.617 | 463.812 | 141.88 | 472.453 | 21.7466 | 473.382 | 0.713399 | 462.737 | 157575.4 | 463.812 | 0.00014188 | 472.453 | 2.17466 | 473.382 | 0.713399 | 0.6904799 | 3.213%
|  | 507.326 | 645.495 | 509.124 | 153.189 | 522.264 | 21.2671 | 519.755 | 0.893862 | 507.326 | 154919.9 | 509.124 | 0.000153189 | 522.264 | 2.12671 | 519.755 | 0.893862 | 0.8884903 | 0.601%
|  | 561.166 | 677.564 | 558.231 | 159.138 | 573.585 | 21.7466 | 571.351 | 1.01197 | 561.166 | 147587.5 | 558.231 | 0.000159138 | 573.585 | 2.17466 | 571.351 | 1.01197 | 0.9819946 | 2.962%
|  | 605.741 | 695.484 | 609.11 | 167.043 | 624.906 | 23.5445 | 620.448 | 1.1175 | 605.741 | 143784.8 | 609.11 | 0.000167043 | 624.906 | 2.35445 | 620.448 | 1.1175 | 1.057269 | 5.39%
|  | 655.891 | 713.443 | 660.043 | 172.996 | 671.698 | 24.5034 | 669.662 | 1.1772 | 655.891 | 140165.4 | 660.043 | 0.000172996 | 671.698 | 2.45034 | 669.662 | 1.1772 | 1.146416 | 2.615%
|  | 706.035 | 734.923 | 705.607 | 175.036 | 723.019 | 24.9829 | 721.493 | 1.20364 | 706.035 | 136068.7 | 705.607 | 0.000175036 | 723.019 | 2.49829 | 721.493 | 1.20364 | 1.203933 | -0.02431%
|  | 756.206 | 742.319 | 754.862 | 175.62 | 809.057 | 25.9418 | 770.792 | 1.23002 | 756.206 | 134713 | 754.862 | 0.00017562 | 809.057 | 2.59418 | 770.792 | 1.23002 | 1.234396 | -0.3558%
|  | 802.681 | 739.125 | 802.318 | 175.225 |  |  | 806.275 | 1.21433 | 802.681 | 135295.1 | 802.318 | 0.000175225 |  |  | 806.275 | 1.21433 | 1.291092 | -6.321%

## #00227
DATA 추출 | [9 empty] | DATA in SI unit
T | cond | T | resi | T | seeb | T | TC | T | ZT | T | cond | T | seeb | T | TC | T | ZT
[K] | [S/cm] | [K] | [uOhm cm] | [K] | [μV/K] | [K] | [mW/cm K] | [K] | [1] | [K] | [S/m] | [K] | [V/K] | [K] | [W/m K] | [K] | [1] |  | err
|  | 293.8157 | 790.7826 | 293.5065 | -120.7908 | 423.8443 | 16.07981 | 423.7037 | 0.6552493 | 293.8157 | 126457 | 293.5065 | -0.0001207908 | 423.8443 | 1.607981 | 423.7037 | 0.6552493 | 0.651954 | 0.5029%
|  | 321.0266 | 808.5217 | 320.4082 | -127.8418 | 473.9659 | 17.98122 | 473.8272 | 0.7048556 | 321.0266 | 123682.5 | 320.4082 | -0.0001278418 | 473.9659 | 1.798122 | 473.8272 | 0.7048556 | 0.7051203 | -0.03755%
|  | 371.7378 | 847.6522 | 372.047 | -137.8583 | 523.601 | 18.00469 | 523.7037 | 0.8646982 | 371.7378 | 117972.9 | 372.047 | -0.0001378583 | 523.601 | 1.800469 | 523.7037 | 0.8646982 | 0.863057 | 0.1898%
|  | 425.2319 | 895.6522 | 425.2319 | -148.8633 | 573.9659 | 17.58216 | 573.8272 | 1.035564 | 425.2319 | 111650.5 | 425.2319 | -0.0001488633 | 573.9659 | 1.758216 | 573.8272 | 1.035564 | 1.038536 | -0.287%
|  | 476.2523 | 931.6522 | 476.2523 | -157.8913 | 624.0876 | 17.79343 | 623.7037 | 1.256037 | 476.2523 | 107336.2 | 476.2523 | -0.0001578913 | 624.0876 | 1.779343 | 623.7037 | 1.256037 | 1.257733 | -0.1351%
|  | 528.5096 | 961.3913 | 528.5096 | -168.8962 | 673.7226 | 19.29577 | 674.0741 | 1.352493 | 528.5096 | 104015.9 | 528.5096 | -0.0001688962 | 673.7226 | 1.929577 | 674.0741 | 1.352493 | 1.362886 | -0.7684%
|  | 580.1484 | 983.8261 | 580.1484 | -176.9357 | 723.8443 | 19.41315 | 723.7037 | 1.617979 | 580.1484 | 101644 | 580.1484 | -0.0001769357 | 723.8443 | 1.941315 | 723.7037 | 1.617979 | 1.597382 | 1.273%
|  | 630.5504 | 994.7826 | 630.5504 | -188.9292 | 773.9659 | 19.48357 | 774.0741 | 1.811811 | 630.5504 | 100524.5 | 630.5504 | -0.0001889292 | 773.9659 | 1.948357 | 774.0741 | 1.811811 | 1.796363 | 0.8526%
|  | 681.5708 | 983.8261 | 681.5708 | -195.9143 | 822.871 | 20.51643 | 832.0988 | 1.902756 | 681.5708 | 101644 | 681.5708 | -0.0001959143 | 822.871 | 2.051643 | 832.0988 | 1.902756 | 1.796897 | 5.563%
|  | 730.7359 | 961.3913 | 730.7359 | -202.9654 |  |  |  |  | 730.7359 | 104015.9 | 730.7359 | -0.0002029654
|  | 781.4471 | 937.913 | 781.4471 | -205.9308 |  |  |  |  | 781.4471 | 106619.7 | 781.4471 | -0.0002059308
|  | 832.1583 | 920.1739 | 832.1583 | -201.911 |  |  |  |  | 832.1583 | 108675.1 | 832.1583 | -0.000201911
기존데이터
T | cond | T | resi | T | seeb | T | TC | T | ZT | T | cond | T | seeb | T | TC | T | ZT
[K] | [S/cm] | [K] | [uOhm cm] | [K] | [μV/K] | [K] | [mW/cm K] | [K] | [1] | [K] | [S/m] | [K] | [V/K] | [K] | [W/m K] | [K] | [1] |  | err
|  | 420.532 | 905.097 | 421.753 | -149.084 | 425.435 | 16.3994 | 420.732 | 0.659941 | 420.532 | 110485.4 | 421.753 | -0.000149084 | 425.435 | 1.63994 | 420.732 | 0.659941 | 0.6300058 | 4.536%
|  | 472.485 | 936.269 | 472.178 | -158.259 | 474.821 | 18.386 | 476.169 | 0.711393 | 472.485 | 106806.9 | 472.178 | -0.000158259 | 474.821 | 1.8386 | 476.169 | 0.711393 | 0.6928035 | 2.613%
|  | 528.973 | 963.629 | 527.211 | -169.372 | 524.1 | 18.1809 | 525.727 | 0.870852 | 528.973 | 103774.4 | 527.211 | -0.000169372 | 524.1 | 1.81809 | 525.727 | 0.870852 | 0.8608317 | 1.151%
|  | 578.674 | 990.937 | 577.626 | -178.061 | 569.597 | 18.1601 | 575.276 | 1.03752 | 578.674 | 100914.6 | 577.626 | -0.000178061 | 569.597 | 1.81601 | 575.276 | 1.03752 | 1.01356 | 2.309%
|  | 623.891 | 1002.82 | 632.659 | -189.174 | 616.98 | 17.9558 | 626.665 | 1.26188 | 623.891 | 99718.79 | 632.659 | -0.000189174 | 616.98 | 1.79558 | 626.665 | 1.26188 | 1.245462 | 1.301%
|  | 675.967 | 987.839 | 680.77 | -196.895 | 672.027 | 19.3919 | 676.288 | 1.37088 | 675.967 | 101231.1 | 680.77 | -0.000196895 | 672.027 | 1.93919 | 676.288 | 1.37088 | 1.368657 | 0.1622%
|  | 725.791 | 968.989 | 728.839 | -202.674 | 717.524 | 19.3711 | 721.899 | 1.62397 | 725.791 | 103200.3 | 728.839 | -0.000202674 | 717.524 | 1.93711 | 721.899 | 1.62397 | 1.57979 | 2.72%
|  | 777.888 | 946.311 | 779.15 | -206.509 | 770.612 | 19.5295 | 773.307 | 1.83391 | 777.888 | 105673.5 | 779.15 | -0.000206509 | 770.612 | 1.95295 | 773.307 | 1.83391 | 1.784452 | 2.697%
|  | 827.702 | 931.309 | 833.829 | -201.115 | 814.267 | 20.6055 | 830.603 | 1.92864 | 827.702 | 107375.7 | 833.829 | -0.000201115 | 814.267 | 2.06055 | 830.603 | 1.92864 | 1.750675 | 9.228%

## #00228
DATA 추출 | [9 empty] | DATA in SI unit
T | cond | T | resi | T | seeb | T | TC | T | ZT | T | cond | T | seeb | T | TC | T | ZT
[K] | [S/cm] | [K] | [μOhm cm] | [K] | [μV/K] | [K] | [mW/cm K] | [K] | [1] | [K] | [S/m] | [K] | [V/K] | [K] | [W/m K] | [K] | [1] |  | err
|  | 299.4097 | 3114.242 | 299.115 | 122.0648 | 423.0341 | 10.71877 | 423.0721 | 0.2574205 | 299.4097 | 32110.54 | 299.115 | 0.0001220648 | 423.0341 | 1.071877 | 423.0721 | 0.2574205 | 0.259707 | -0.8882%
|  | 325.974 | 3141.66 | 325.9587 | 128.2051 | 473.065 | 11.53574 | 472.9781 | 0.3227915 | 325.974 | 31830.3 | 325.9587 | 0.0001282051 | 473.065 | 1.153574 | 472.9781 | 0.3227915 | 0.3271409 | -1.347%
|  | 377.0366 | 3166.032 | 376.9912 | 133.1984 | 523.096 | 11.59859 | 523.1348 | 0.425265 | 377.0366 | 31585.28 | 376.9912 | 0.0001331984 | 523.096 | 1.159859 | 523.1348 | 0.425265 | 0.4345397 | -2.181%
|  | 426.9185 | 3118.812 | 426.8437 | 143.2524 | 573.1269 | 12.1956 | 573.0408 | 0.5118375 | 426.9185 | 32063.49 | 426.8437 | 0.0001432524 | 573.1269 | 1.21956 | 573.0408 | 0.5118375 | 0.5226908 | -2.12%
|  | 477.0956 | 3021.325 | 476.9912 | 155.2632 | 622.9102 | 12.00707 | 622.9467 | 0.6885159 | 477.0956 | 33098.06 | 476.9912 | 0.0001552632 | 622.9102 | 1.200707 | 622.9467 | 0.6885159 | 0.7058879 | -2.523%
|  | 527.863 | 2894.897 | 527.7286 | 167.004 | 672.9412 | 11.89709 | 673.1034 | 0.9305654 | 527.863 | 34543.54 | 527.7286 | 0.000167004 | 672.9412 | 1.189709 | 673.1034 | 0.9305654 | 0.9667857 | -3.892%
|  | 578.0401 | 2745.621 | 577.8761 | 174.7638 | 722.9721 | 11.39434 | 723.0094 | 1.243286 | 578.0401 | 36421.64 | 577.8761 | 0.0001747638 | 722.9721 | 1.139434 | 723.0094 | 1.243286 | 1.278523 | -2.834%
|  | 628.2172 | 2448.591 | 627.7286 | 182.5236 | 773.0031 | 12.1956 | 772.9154 | 1.399647 | 628.2172 | 40839.81 | 627.7286 | 0.0001825236 | 773.0031 | 1.21956 | 772.9154 | 1.399647 | 1.41914 | -1.393%
|  | 678.0992 | 2029.703 | 677.8761 | 186.2348 | 823.0341 | 12.71406 | 823.0721 | 1.45 | 678.0992 | 49268.29 | 677.8761 | 0.0001862348 | 823.0341 | 1.271406 | 823.0721 | 1.45 | 1.428227 | 1.502%
|  | 727.686 | 1746.382 | 727.4336 | 187.5843 |  |  |  |  | 727.686 | 57261.23 | 727.4336 | 0.0001875843
|  | 777.5679 | 1559.025 | 777.5811 | 186.8421 |  |  |  |  | 777.5679 | 64142.65 | 777.5811 | 0.0001868421
|  | 823.6128 | 1501.142 | 824.1888 | 181.9838 |  |  |  |  | 823.6128 | 66615.93 | 824.1888 | 0.0001819838
기존데이터
T | cond | T | resi | T | seeb | T | TC | T | ZT | T | cond | T | seeb | T | TC | T | ZT
[K] | [S/cm] | [K] | [μOhm cm] | [K] | [μV/K] | [K] | [W/m K] | [K] | [1] | [K] | [S/m] | [K] | [V/K] | [K] | [W/m K] | [K] | [1] |  | err
|  | 296.96 | 3110.24 | 299.255 | 122.526 | 422.699 | 10.7981 | 422.905 | 0.254593 | 296.96 | 32151.86 | 299.255 | 0.000122526 | 422.699 | 1.07981 | 422.905 | 0.254593 | 0.2587418 | -1.63%
|  | 325.836 | 3141.73 | 326.08 | 127.986 | 470.552 | 11.4241 | 473.886 | 0.322818 | 325.836 | 31829.6 | 326.08 | 0.000127986 | 470.552 | 1.14241 | 473.886 | 0.322818 | 0.3307023 | -2.442%
|  | 373.708 | 3165.35 | 375.261 | 133.276 | 523.926 | 11.6588 | 522.985 | 0.4261 | 373.708 | 31592.08 | 375.261 | 0.000133276 | 523.926 | 1.16588 | 522.985 | 0.4261 | 0.4314925 | -1.266%
|  | 425.38 | 3110.24 | 427.422 | 143.345 | 574.233 | 12.2066 | 573.337 | 0.509664 | 425.38 | 32151.86 | 427.422 | 0.000143345 | 574.233 | 1.22066 | 573.337 | 0.509664 | 0.5226626 | -2.55%
|  | 475.532 | 3031.5 | 475.857 | 155.461 | 622.699 | 12.0501 | 622.402 | 0.689658 | 475.532 | 32986.97 | 475.857 | 0.000155461 | 622.699 | 1.20501 | 622.402 | 0.689658 | 0.7083174 | -2.706%
|  | 526.444 | 2901.57 | 528.018 | 167.065 | 673.006 | 11.8153 | 673.307 | 0.928841 | 526.444 | 34464.1 | 528.018 | 0.000167065 | 673.006 | 1.18153 | 673.307 | 0.928841 | 0.9832684 | -5.86%
|  | 575.836 | 2744.09 | 578.689 | 174.744 | 722.699 | 11.385 | 721.69 | 1.24472 | 575.836 | 36441.95 | 578.689 | 0.000174744 | 722.699 | 1.1385 | 721.69 | 1.24472 | 1.27956 | -2.799%
|  | 625.988 | 2444.88 | 627.869 | 183.106 | 771.779 | 12.2457 | 772.631 | 1.40281 | 625.988 | 40901.8 | 627.869 | 0.000183106 | 771.779 | 1.22457 | 772.631 | 1.40281 | 1.419822 | -1.213%
|  | 676.14 | 2023.62 | 677.049 | 186.86 | 822.086 | 12.6369 | 822.376 | 1.45349 | 676.14 | 49416.39 | 677.049 | 0.00018686 | 822.086 | 1.26369 | 822.376 | 1.45349 | 1.444875 | 0.5927%
|  | 727.812 | 1751.97 | 726.229 | 188.055 |  |  |  |  | 727.812 | 57078.6 | 726.229 | 0.000188055
|  | 777.204 | 1562.99 | 776.9 | 187.543 |  |  |  |  | 777.204 | 63979.94 | 776.9 | 0.000187543
|  | 823.556 | 1496.06 | 821.61 | 182.253 |  |  |  |  | 823.556 | 66842.24 | 821.61 | 0.000182253

## #00229
DATA 추출 | [9 empty] | DATA in SI unit
T | cond | T | resi | T | seeb | T | TC | T | ZT | T | cond | T | seeb | T | TC | T | ZT
[K] | [S/cm] | [K] | [Ohm cm] | [K] | [μV/K] | [K] | [W/cm K] | [K] | [1] | [K] | [S/m] | [K] | [V/K] | [K] | [W/m K] | [K] | [1] |  | err
|  | 323.4306 | 0.001622555 | 324.7557 | 111.3059 | 323.0904 | 0.0160178 | 323.0404 | 0.1624161 | 323.4306 | 61631.18 | 324.7557 | 0.0001113059 | 323.0904 | 1.60178 | 323.0404 | 0.1624161 | 0.1539894 | 5.188%
|  | 351.3705 | 0.001675359 | 351.4658 | 120.5562 | 348.1124 | 0.01597033 | 347.981 | 0.1973154 | 351.3705 | 59688.72 | 351.4658 | 0.0001205562 | 348.1124 | 1.597033 | 347.981 | 0.1973154 | 0.1890224 | 4.203%
|  | 372.5906 | 0.001716428 | 372.9642 | 127.2672 | 373.1343 | 0.01594659 | 372.9216 | 0.2342282 | 372.5906 | 58260.54 | 372.9642 | 0.0001272672 | 373.1343 | 1.594659 | 372.9216 | 0.2342282 | 0.2206772 | 5.785%
|  | 401.2378 | 0.001773142 | 401.9544 | 138.3313 | 397.8929 | 0.01589911 | 398.0998 | 0.2778523 | 401.2378 | 56397.06 | 401.9544 | 0.0001383313 | 397.8929 | 1.589911 | 398.0998 | 0.2778523 | 0.2702194 | 2.747%
|  | 423.1653 | 0.001814211 | 423.4528 | 145.2237 | 422.9148 | 0.01585163 | 423.0404 | 0.3214765 | 423.1653 | 55120.37 | 423.4528 | 0.0001452237 | 422.9148 | 1.585163 | 423.0404 | 0.3214765 | 0.310238 | 3.496%
|  | 449.6905 | 0.001863103 | 449.8371 | 155.0181 | 447.9368 | 0.01583976 | 447.981 | 0.3697987 | 449.6905 | 53673.9 | 449.8371 | 0.0001550181 | 447.9368 | 1.583976 | 447.981 | 0.3697987 | 0.3647868 | 1.355%
|  | 481.8744 | 0.00191395 | 481.1075 | 163.1802 | 472.9587 | 0.01581602 | 470.0713 | 0.4208054 | 481.8744 | 52247.96 | 481.1075 | 0.0001631802 | 472.9587 | 1.581602 | 470.0713 | 0.4208054 | 0.4134952 | 1.737%
|  | 500.6189 | 0.001949153 | 500.6515 | 168.6215 | 497.9807 | 0.01580415 | 497.1496 | 0.4731544 | 500.6189 | 51304.35 | 500.6515 | 0.0001686215 | 497.9807 | 1.580415 | 497.1496 | 0.4731544 | 0.4588768 | 3.018%
|  | 520.7781 | 0.001980443 | 520.5212 | 173.156 | 523.0026 | 0.01576855 | 524.7031 | 0.5261745 | 520.7781 | 50493.75 | 520.5212 | 0.000173156 | 523.0026 | 1.576855 | 524.7031 | 0.5261745 | 0.5037726 | 4.257%
|  | 553.3156 | 0.002031291 | 554.0717 | 179.6856 | 548.0246 | 0.0157092 | 548.4561 | 0.5751678 | 553.3156 | 49229.78 | 554.0717 | 0.0001796856 | 548.0246 | 1.57092 | 548.4561 | 0.5751678 | 0.5549352 | 3.518%
|  | 580.9019 | 0.002070404 | 582.0847 | 183.8573 | 571.2028 | 0.01569733 | 572.209 | 0.6181208 | 580.9019 | 48299.75 | 582.0847 | 0.0001838573 | 571.2028 | 1.569733 | 572.209 | 0.6181208 | 0.5951626 | 3.714%
|  | 602.122 | 0.002101695 | 602.2801 | 188.7545 | 599.6488 | 0.0157092 | 600.9501 | 0.6738255 | 602.122 | 47580.65 | 602.2801 | 0.0001887545 | 599.6488 | 1.57092 | 600.9501 | 0.6738255 | 0.6484993 | 3.759%
|  | 622.6348 | 0.002132986 | 622.8013 | 191.4752 | 624.144 | 0.01568546 | 624.7031 | 0.7167785 | 622.6348 | 46882.64 | 622.8013 | 0.0001914752 | 624.144 | 1.568546 | 624.7031 | 0.7167785 | 0.6845632 | 4.494%
|  | 651.6357 | 0.002166232 | 651.4658 | 194.5586 | 649.1659 | 0.01568546 | 649.1686 | 0.7536913 | 651.6357 | 46163.11 | 651.4658 | 0.0001945586 | 649.1659 | 1.568546 | 649.1686 | 0.7536913 | 0.7231966 | 4.046%
|  | 673.2095 | 0.002185789 | 672.9642 | 197.0979 | 672.8709 | 0.01569733 | 672.6841 | 0.795302 | 673.2095 | 45750.07 | 672.9642 | 0.0001970979 | 672.8709 | 1.569733 | 672.6841 | 0.795302 | 0.7616253 | 4.234%
|  | 680.6366 | 0.002191656 | 681.1075 | 197.6421 | 698.4197 | 0.01573294 | 698.0998 | 0.8355705 | 680.6366 | 45627.6 | 681.1075 | 0.0001976421 | 698.4197 | 1.573294 | 698.0998 | 0.8355705 | 0.8011428 | 4.12%
|  | 693.015 | 0.00220339 | 693.4853 | 199.4559 | 725.2853 | 0.01576855 | 725.1781 | 0.8557047 | 693.015 | 45384.62 | 693.4853 | 0.0001994559 | 725.2853 | 1.576855 | 725.1781 | 0.8557047 | 0.8319219 | 2.779%
|  | 701.5031 | 0.002211213 | 702.2801 | 200 | 738.7182 | 0.01579228 | 739.905 | 0.8671141 | 701.5031 | 45224.06 | 702.2801 | 0.0002 | 738.7182 | 1.579228 | 739.905 | 0.8671141 | 0.8475406 | 2.257%
기존데이터
T | cond | T | resi | T | seeb | T | TC | T | ZT | T | cond | T | seeb | T | TC | T | ZT
[K] | [S/cm] | [K] | [Ohm cm] | [K] | [μV/K] | [K] | [W/cm K] | [K] | [1] | [K] | [S/m] | [K] | [V/K] | [K] | [W/m K] | [K] | [1] |  | err
|  | 19.0981 | 0.000985916 | 6.38183 | 2.71664 | 326.44 | 0.0160233 | 323.091 | 0.165918 | 19.0981 | 101428.5 | 6.38183 | 2.71664e-06 | 326.44 | 1.60233 | 323.091 | 0.165918 | 0.1729152 | -4.217%
|  | 65.252 | 0.00106514 | 65.5819 | 19.0833 | 377.837 | 0.0159141 | 367.384 | 0.224936 | 65.252 | 93884.37 | 65.5819 | 1.90833e-05 | 377.837 | 1.59141 | 367.384 | 0.224936
|  | 124.138 | 0.00117958 | 127.844 | 43.4758 | 424.563 | 0.0158572 | 404.647 | 0.29685 | 124.138 | 84775.94 | 127.844 | 4.34758e-05 | 424.563 | 1.58572 | 404.647 | 0.29685 | 0.2714985 | 8.54%
|  | 183.024 | 0.00132042 | 186.975 | 63.401 | 474.796 | 0.015852 | 443.077 | 0.36878 | 183.024 | 75733.48 | 186.975 | 6.3401e-05 | 474.796 | 1.5852 | 443.077 | 0.36878 | 0.4188528 | -13.58%
|  | 251.459 | 0.00144366 | 233.273 | 81.4706 | 525.027 | 0.0157949 | 479.149 | 0.453665 | 251.459 | 69268.39 | 233.273 | 8.14706e-05 | 525.027 | 1.57949 | 479.149 | 0.453665 | 0.5061915 | -11.58%
|  | 289.655 | 0.00154049 | 286.022 | 98.6887 | 575.255 | 0.0156857 | 517.596 | 0.515854 | 289.655 | 64914.41 | 286.022 | 9.86887e-05 | 575.255 | 1.56857 | 517.596 | 0.515854 | 0.5759563 | -11.65%
|  | 348.541 | 0.00166373 | 335.486 | 119.446 | 625.488 | 0.0156805 | 557.173 | 0.600786 | 348.541 | 60105.91 | 335.486 | 0.000119446 | 625.488 | 1.56805 | 557.173 | 0.600786 | 0 | 100%
|  | 418.568 | 0.00179577 | 393.026 | 138.472 | 679.226 | 0.0156749 | 600.271 | 0.676023 | 418.568 | 55686.42 | 393.026 | 0.000138472 | 679.226 | 1.56749 | 600.271 | 0.676023 | 0 | 100%
|  | 494.96 | 0.00193662 | 455.339 | 160.196 | 714.275 | 0.0157233 | 638.696 | 0.751199 | 494.96 | 51636.36 | 455.339 | 0.000160196 | 714.275 | 1.57233 | 638.696 | 0.751199 | 0 | 100%
|  | 566.578 | 0.00205986 | 517.774 | 175.692 | 738.813 | 0.0158246 | 671.318 | 0.803571 | 566.578 | 48546.99 | 517.774 | 0.000175692 | 738.813 | 1.58246 | 671.318 | 0.803571 | 0 | 100%
|  | 631.83 | 0.00213028 | 583.476 | 188.538 |  |  | 708.629 | 0.846265 | 631.83 | 46942.19 | 583.476 | 0.000188538 |  |  | 708.629 | 0.846265 | #DIV/0! | #DIV/0!
|  | 698.674 | 0.0022007 | 639.632 | 195.989 |  |  | 741.29 | 0.87591 | 698.674 | 45440.09 | 639.632 | 0.000195989 |  |  | 741.29 | 0.87591 | #DIV/0! | #DIV/0!
|  |  |  | 694.214 | 201.651 | [6 empty] | 694.214 | 0.000201651

## #00230
DATA 추출 | [9 empty] | DATA in SI unit
T | cond | T | resi | T | seeb | T | TC | T | ZT | T | cond | T | seeb | T | TC | T | ZT
[K] | [S/cm] | [K] | [Ohm m] | [K] | [μV/K] | [K] | [W/m K] | [K] | [1] | [K] | [S/m] | [K] | [V/K] | [K] | [W/m K] | [K] | [1] |  | err
299.6713 | 2063.622 |  |  | 302.5974 | -125.8763 | 300 | 2.528363 | 300 | 0.3823529 | 299.6713 | 206362.2 | 302.5974 | -0.0001258763 | 300 | 2.528363 | 300 | 0.3823529 | 0.3879714 | -1.469%
323.0112 | 1958.401 |  |  | 327.5974 | -128.8144 | 349.969 | 2.534846 | 350.0618 | 0.4661765 | 323.0112 | 195840.1 | 327.5974 | -0.0001288144 | 349.969 | 2.534846 | 350.0618 | 0.4661765 | 0.4845645 | -3.944%
347.9947 | 1877.651 |  |  | 353.5714 | -136.701 | 399.9379 | 2.534846 | 400.1236 | 0.5661765 | 347.9947 | 187765.1 | 353.5714 | -0.000136701 | 399.9379 | 2.534846 | 400.1236 | 0.5661765 | 0.5695476 | -0.5954%
373.307 | 1804.241 |  |  | 374.6753 | -141.0309 | 449.9069 | 2.534846 | 449.8764 | 0.6794118 | 373.307 | 180424.1 | 374.6753 | -0.0001410309 | 449.9069 | 2.534846 | 449.8764 | 0.6794118 | 0.6893937 | -1.469%
398.9481 | 1725.938 |  |  | 404.8701 | -144.5876 | 499.8759 | 2.508914 | 499.9382 | 0.7985294 | 398.9481 | 172593.8 | 404.8701 | -0.0001445876 | 499.8759 | 2.508914 | 499.9382 | 0.7985294 | 0.8013342 | -0.3512%
423.9316 | 1664.763 |  |  | 430.1948 | -150.3093 | 549.8448 | 2.476499 | 550 | 0.9191176 | 423.9316 | 166476.3 | 430.1948 | -0.0001503093 | 549.8448 | 2.476499 | 550 | 0.9191176 | 0.9480428 | -3.147%
449.9014 | 1598.695 |  |  | 456.1688 | -155.8763 | 600.1241 | 2.45705 | 600.0618 | 1.029412 | 449.9014 | 159869.5 | 456.1688 | -0.0001558763 | 600.1241 | 2.45705 | 600.0618 | 1.029412 | 1.055518 | -2.536%
474.5562 | 1544.861 |  |  | 480.8442 | -160.6701 | 650.0931 | 2.431118 | 650.1236 | 1.122059 | 474.5562 | 154486.1 | 480.8442 | -0.0001606701 | 650.0931 | 2.431118 | 650.1236 | 1.122059 | 1.126046 | -0.3553%
501.8409 | 1539.967 |  |  | 506.1688 | -161.5979 | 700.0621 | 2.411669 | 700.4944 | 1.2 | 501.8409 | 153996.7 | 506.1688 | -0.0001615979 | 700.0621 | 2.411669 | 700.4944 | 1.2 | 1.210311 | -0.8593%
524.8521 | 1498.369 |  |  | 531.4935 | -167.6289 | 750.031 | 2.431118 | 749.9382 | 1.269118 | 524.8521 | 149836.9 | 531.4935 | -0.0001676289 | 750.031 | 2.431118 | 749.9382 | 1.269118 | 1.288736 | -1.546%
552.1368 | 1456.77 |  |  | 556.4935 | -171.1856 | 800 | 2.45705 | 800 | 1.351471 | 552.1368 | 145677 | 556.4935 | -0.0001711856 | 800 | 2.45705 | 800 | 1.351471 | 1.366832 | -1.137%
577.1203 | 1373.573 |  |  | 581.1688 | -173.5052 |  |  |  |  | 577.1203 | 137357.3 | 581.1688 | -0.0001735052
600.1315 | 1393.148 |  |  | 606.4935 | -176.134 |  |  |  |  | 600.1315 | 139314.8 | 606.4935 | -0.000176134
624.4576 | 1307.504 |  |  | 631.1688 | -177.6804 |  |  |  |  | 624.4576 | 130750.4 | 631.1688 | -0.0001776804
650.0986 | 1273.246 |  |  | 656.1688 | -181.8557 |  |  |  |  | 650.0986 | 127324.6 | 656.1688 | -0.0001818557
675.0822 | 1253.67 |  |  | 680.8442 | -181.8557 |  |  |  |  | 675.0822 | 125367 | 680.8442 | -0.0001818557
700.0657 | 1224.307 |  |  | 705.8442 | -184.4845 |  |  |  |  | 700.0657 | 122430.7 | 705.8442 | -0.0001844845
724.7206 | 1194.943 |  |  | 730.1948 | -186.9588 |  |  |  |  | 724.7206 | 119494.3 | 730.1948 | -0.0001869588
750.0329 | 1168.026 |  |  | 755.5195 | -189.1237 |  |  |  |  | 750.0329 | 116802.6 | 755.5195 | -0.0001891237
775.0164 | 1158.238 |  |  | 780.1948 | -189.5876 |  |  |  |  | 775.0164 | 115823.8 | 780.1948 | -0.0001895876
800 | 1143.556 |  |  | 804.2208 | -191.5979 |  |  |  |  | 800 | 114355.6 | 804.2208 | -0.0001915979
기존데이터
T | cond | T | resi | T | seeb | T | TC | T | ZT | T | cond | T | seeb | T | TC | T | ZT
[K] | [S/cm] | [K] | [Ohm m] | [K] | [μV/K] | [K] | [W/m K] | [K] | [1] | [K] | [S/m] | [K] | [V/K] | [K] | [W/m K] | [K] | [1] |  | err
297.29 | 2083.04 |  |  | 300.847 | -123.467 | 296.108 | 2.54529 | 301.185 | 0.383208 | 297.29 | 208304 | 300.847 | -0.000123467 | 296.108 | 2.54529 | 301.185 | 0.383208 | 0.375747 | 1.947%
321.05 | 1973.28 |  |  | 327.542 | -127.733 | 347.814 | 2.63305 | 348.878 | 0.463369 | 321.05 | 197328 | 327.542 | -0.000127733 | 347.814 | 2.63305 | 348.878 | 0.463369 | 0.4666363 | -0.7051%
349.25 | 1896.63 |  |  | 354.237 | -136.267 | 398.011 | 2.5671 | 402.255 | 0.563691 | 349.25 | 189663 | 354.237 | -0.000136267 | 398.011 | 2.5671 | 402.255 | 0.563691 | 0.5544438 | 1.64%
374.481 | 1830.95 |  |  | 404.661 | -143.378 | 448.234 | 2.62423 | 451.109 | 0.691128 | 374.481 | 183095 | 404.661 | -0.000143378 | 448.234 | 2.62423 | 451.109 | 0.691128 | 0.6712404 | 2.878%
399.724 | 1721.21 |  |  | 431.356 | -148.356 | 502.881 | 2.65019 | 501.086 | 0.798272 | 399.724 | 172121 | 431.356 | -0.000148356 | 502.881 | 2.65019 | 501.086 | 0.798272 | 0.7646431 | 4.213%
426.431 | 1677.58 |  |  | 458.051 | -156.178 | 547.152 | 2.49245 | 551.075 | 0.925687 | 426.431 | 167758 | 458.051 | -0.000156178 | 547.152 | 2.49245 | 551.075 | 0.925687 | 0.9333917 | -0.8323%
451.665 | 1600.88 |  |  | 481.78 | -159.022 | 600.316 | 2.48777 | 601.052 | 1.03283 | 451.665 | 160088 | 481.78 | -0.000159022 | 600.316 | 2.48777 | 601.052 | 1.03283 | 1.044287 | -1.109%
475.409 | 1546.19 |  |  | 506.992 | -162.578 | 647.579 | 2.51439 | 651.015 | 1.11295 | 475.409 | 154619 | 506.992 | -0.000162578 | 647.579 | 2.51439 | 651.015 | 1.11295 | 1.087456 | 2.291%
521.393 | 1513.87 |  |  | 532.203 | -167.556 | 699.253 | 2.44831 | 699.843 | 1.19309 | 521.393 | 151387 | 532.203 | -0.000167556 | 699.253 | 2.44831 | 699.843 | 1.19309 | 1.220101 | -2.264%
600.029 | 1393.97 |  |  | 555.932 | -170.4 | 747.999 | 2.50556 | 750.932 | 1.25967 | 600.029 | 139397 | 555.932 | -0.0001704 | 747.999 | 2.50556 | 750.932 | 1.25967 | 1.271562 | -0.944%
623.777 | 1328.26 |  |  | 582.627 | -172.533 | 795.255 | 2.50141 | 799.735 | 1.29251 | 623.777 | 132826 | 582.627 | -0.000172533 | 795.255 | 2.50141 | 799.735 | 1.29251 | 1.360088 | -5.228%
647.512 | 1306.61 |  |  | 607.839 | -176.089 |  |  |  |  | 647.512 | 130661 | 607.839 | -0.000176089
674.216 | 1273.99 |  |  | 633.051 | -177.511 |  |  |  |  | 674.216 | 127399 | 633.051 | -0.000177511
693.502 | 1252.26 |  |  | 662.712 | -181.067 |  |  |  |  | 693.502 | 125226 | 662.712 | -0.000181067
727.618 | 1230.77 |  |  | 708.686 | -184.622 |  |  |  |  | 727.618 | 123077 | 708.686 | -0.000184622
752.839 | 1198.13 |  |  | 753.178 | -188.178 |  |  |  |  | 752.839 | 119813 | 753.178 | -0.000188178
773.608 | 1176.43 |  |  | 784.322 | -191.022 |  |  |  |  | 773.608 | 117643 | 784.322 | -0.000191022
800.306 | 1165.84 | [8 empty] | 800.306 | 116584

## #00231
DATA 추출 | [9 empty] | DATA in SI unit
T | cond | T | resi | T | seeb | T | TC | T | ZT | T | cond | T | seeb | T | TC | T | ZT
[K] | [S/cm] | [K] | [Ohm m] | [K] | [μV/K] | [K] | [W/m K] | [K] | [1] | [K] | [S/m] | [K] | [V/K] | [K] | [W/m K] | [K] | [1] |  | err
|  | 302.046 | 4.1548e-06 | 300.322 | -126.129 | 298.246 | 2.6875 | 297.222 | 0.425532 | 302.046 | 240685.5 | 300.322 | -0.000126129 | 298.246 | 2.6875 | 297.222 | 0.425532 | 0.4234599 | 0.487%
|  | 350.384 | 4.58185e-06 | 348.557 | -132.417 | 349.123 | 2.72222 | 353.788 | 0.510638 | 350.384 | 218252.5 | 348.557 | -0.000132417 | 349.123 | 2.72222 | 353.788 | 0.510638 | 0.497355 | 2.601%
|  | 402.302 | 4.90214e-06 | 398.528 | -142.095 | 396.491 | 2.71528 | 396.212 | 0.617021 | 402.302 | 203992.5 | 398.528 | -0.000142095 | 396.491 | 2.71528 | 396.212 | 0.617021 | 0.6010144 | 2.594%
|  | 448.849 | 5.30249e-06 | 453.888 | -150.652 | 447.368 | 2.66667 | 451.01 | 0.737589 | 448.849 | 188590.6 | 453.888 | -0.000150652 | 447.368 | 2.66667 | 451.01 | 0.737589 | 0.7239138 | 1.854%
|  | 500.767 | 5.59609e-06 | 503.887 | -158.636 | 501.754 | 2.63194 | 498.737 | 0.865248 | 500.767 | 178696.2 | 503.887 | -0.000158636 | 501.754 | 2.63194 | 498.737 | 0.865248 | 0.8521468 | 1.514%
|  | 549.105 | 5.94306e-06 | 550.314 | -166.05 | 545.614 | 2.61111 | 553.535 | 0.978723 | 549.105 | 168263.5 | 550.314 | -0.00016605 | 545.614 | 2.61111 | 553.535 | 0.978723 | 0.9835299 | -0.4911%
|  | 601.023 | 6.23665e-06 | 600.358 | -171.211 | 596.491 | 2.59028 | 601.263 | 1.12057 | 601.023 | 160342.5 | 600.358 | -0.000171211 | 596.491 | 2.59028 | 601.263 | 1.12057 | 1.091012 | 2.638%
|  | 651.151 | 6.53025e-06 | 653.973 | -176.943 | 650.877 | 2.57639 | 648.99 | 1.25532 | 651.151 | 153133.5 | 653.973 | -0.000176943 | 650.877 | 2.57639 | 648.99 | 1.25532 | 1.207712 | 3.793%
|  | 703.069 | 6.79715e-06 | 704.008 | -182.669 | 701.754 | 2.59722 | 700.253 | 1.35461 | 703.069 | 147120.5 | 704.008 | -0.000182669 | 701.754 | 2.59722 | 700.253 | 1.35461 | 1.323577 | 2.291%
|  | 751.407 | 7.01068e-06 | 750.481 | -187.26 | 752.632 | 2.625 | 751.515 | 1.43262 | 751.407 | 142639.5 | 750.481 | -0.00018726 | 752.632 | 2.625 | 751.515 | 1.43262 | 1.431984 | 0.04438%
|  | 801.535 | 7.25089e-06 | 798.772 | -190.161 | 800 | 2.625 | 802.778 | 1.53191 | 801.535 | 137914.1 | 798.772 | -0.000190161 | 800 | 2.625 | 802.778 | 1.53191 | 1.525168 | 0.4401%
|  | 849.872 | 7.46441e-06 | 852.396 | -195.328 | 847.368 | 2.63889 | 854.04 | 1.64539 | 849.872 | 133969.1 | 852.396 | -0.000195328 | 847.368 | 2.63889 | 854.04 | 1.64539 | 1.654209 | -0.536%

## #00232
DATA 추출 | [9 empty] | DATA in SI unit
T | cond | T | resi | T | seeb | T | TC | T | ZT | T | cond | T | seeb | T | TC | T | ZT
[K] | [S/cm] | [K] | [Ohm m] | [K] | [μV/K] | [K] | [W/m K] | [K] | [1] | [K] | [S/m] | [K] | [V/K] | [K] | [W/m K] | [K] | [1] |  | err
300.4525 | 682.4655 |  |  | 299.8553 | -130.0654 | 300.4739 | 4.68546 | 298.9122 | 0.07305389 | 300.4525 | 68246.55 | 299.8553 | -0.0001300654 | 300.4739 | 4.68546 | 298.9122 | 0.07305389 | 0.07365385 | -0.8213%
330.7692 | 673.1342 |  |  | 330.8973 | -138.7255 | 330.8057 | 4.510386 | 330.8702 | 0.09401198 | 330.7692 | 67313.42 | 330.8973 | -0.0001387255 | 330.8057 | 4.510386 | 330.8702 | 0.09401198 | 0.09502944 | -1.082%
370.1357 | 673.1342 |  |  | 370.6223 | -149.6732 | 370.1422 | 4.317507 | 369.1298 | 0.1269461 | 370.1357 | 67313.42 | 370.6223 | -0.0001496732 | 370.1422 | 4.317507 | 369.1298 | 0.1269461 | 0.1289246 | -1.559%
401.81 | 673.1342 |  |  | 402.5326 | -159.6405 | 401.6588 | 4.166172 | 401.5379 | 0.1658683 | 401.81 | 67313.42 | 402.5326 | -0.0001596405 | 401.6588 | 4.166172 | 401.5379 | 0.1658683 | 0.1653397 | 0.3186%
438.009 | 675.455 |  |  | 439.0014 | -170.5882 | 438.8626 | 4.023739 | 437.997 | 0.2143713 | 438.009 | 67545.5 | 439.0014 | -0.0001705882 | 438.8626 | 4.023739 | 437.997 | 0.2143713 | 0.2139616 | 0.1911%
476.0181 | 699.1077 |  |  | 476.1216 | -181.2092 | 476.0664 | 3.905045 | 476.0315 | 0.2784431 | 476.0181 | 69910.77 | 476.1216 | -0.0001812092 | 476.0664 | 3.905045 | 476.0315 | 0.2784431 | 0.2798427 | -0.5027%
501.3575 | 708.7991 |  |  | 501.3025 | -188.0719 | 501.4218 | 3.833828 | 501.4629 | 0.3263473 | 501.3575 | 70879.91 | 501.3025 | -0.0001880719 | 501.4218 | 3.833828 | 501.4629 | 0.3263473 | 0.327927 | -0.484%
530.543 | 716.1557 |  |  | 531.4761 | -195.098 | 531.5166 | 3.771513 | 530.9452 | 0.3850299 | 530.543 | 71615.57 | 531.4761 | -0.000195098 | 531.5166 | 3.771513 | 530.9452 | 0.3850299 | 0.3837491 | 0.3327%
553.3937 | 728.5868 |  |  | 553.4009 | -199.5098 | 554.2654 | 3.721068 | 554.126 | 0.4287425 | 553.3937 | 72858.68 | 553.4009 | -0.0001995098 | 554.2654 | 3.721068 | 554.126 | 0.4287425 | 0.4318677 | -0.7289%
596.1538 | 754.1001 |  |  | 596.5991 | -206.5359 | 596.6825 | 3.667656 | 596.6617 | 0.5197605 | 596.1538 | 75410.01 | 596.5991 | -0.0002065359 | 596.6825 | 3.667656 | 596.6617 | 0.5197605 | 0.523311 | -0.6831%
615.8371 | 754.1001 |  |  | 617.2214 | -208.6601 | 616.5877 | 3.646884 | 616.6917 | 0.5532934 | 615.8371 | 75410.01 | 617.2214 | -0.0002086601 | 616.5877 | 3.646884 | 616.6917 | 0.5532934 | 0.5552059 | -0.3457%
645.7014 | 761.9269 |  |  | 643.9219 | -209.6405 | 646.9194 | 3.64095 | 647.0743 | 0.5994012 | 645.7014 | 76192.69 | 643.9219 | -0.0002096405 | 646.9194 | 3.64095 | 647.0743 | 0.5994012 | 0.5951182 | 0.7145%
678.9593 | 772.4891 |  |  | 666.932 | -209.6405 | 680.0948 | 3.637982 | 680.1575 | 0.6329341 | 678.9593 | 77248.91 | 666.932 | -0.0002096405 | 680.0948 | 3.637982 | 680.1575 | 0.6329341 | 0.6307824 | 0.34%
|  |  |  | 679.9566 | -208.9869 | [6 empty] | 679.9566 | -0.0002089869
|  |  |  | 691.6787 | -208.1699 | [6 empty] | 691.6787 | -0.0002081699
|  |  |  | 711.6498 | -206.0458 | [6 empty] | 711.6498 | -0.0002060458
기존데이터
T | cond | T | resi | T | seeb | T | TC | T | ZT | T | cond | T | seeb | T | TC | T | ZT
[K] | [S/m] | [K] | [Ohm m] | [K] | [μV/K] | [K] | [W/m K] | [K] | [1] | [K] | [S/m] | [K] | [V/K] | [K] | [W/m K] | [K] | [1] |  | err
299.725 | 70341.88 |  |  | 297.018 | -131.561 | 301.817 | 4.6754 | 300.342 | 0.070912 | 299.725 | 70341.88 | 297.018 | -0.000131561 | 301.817 | 4.6754 | 300.342 | 0.070912 | 0.0782106 | -10.29% | 14654
330.926 | 70393.41 |  |  | 329.447 | -138.592 | 329.879 | 4.52886 | 332.387 | 0.0993249 | 330.926 | 70393.41 | 329.447 | -0.000138592 | 329.879 | 4.52886 | 332.387 | 0.0993249 | 0.09923468 | 0.09084%
370.705 | 72134.66 |  |  | 362.634 | -149.104 | 370.415 | 4.3237 | 370.536 | 0.131803 | 370.705 | 72134.66 | 362.634 | -0.000149104 | 370.415 | 4.3237 | 370.536 | 0.131803 | 0.137435 | -4.273%
402.689 | 70512.16 |  |  | 394.282 | -157.873 | 402.378 | 4.17709 | 401.049 | 0.168291 | 402.689 | 70512.16 | 394.282 | -0.000157873 | 402.378 | 4.17709 | 401.049 | 0.168291 | 0.1687343 | -0.2634%
439.348 | 72251.36 |  |  | 422.067 | -166.633 | 439.799 | 4.01091 | 438.43 | 0.208847 | 439.348 | 72251.36 | 422.067 | -0.000166633 | 439.799 | 4.01091 | 438.43 | 0.208847 | 0.2381239 | -14.02%
475.229 | 72312.27 |  |  | 443.676 | -173.64 | 476.447 | 3.90314 | 476.556 | 0.28173 | 475.229 | 72312.27 | 443.676 | -0.00017364 | 476.447 | 3.90314 | 476.556 | 0.28173 | 0.2881582 | -2.282%
500.966 | 74952.13 |  |  | 470.695 | -180.659 | 501.403 | 3.86372 | 498.666 | 0.330305 | 500.966 | 74952.13 | 470.695 | -0.000180659 | 501.403 | 3.86372 | 498.666 | 0.330305 | 0.3386308 | -2.521%
530.607 | 75004.27 |  |  | 497.717 | -187.098 | 533.375 | 3.78524 | 531.458 | 0.384984 | 530.607 | 75004.27 | 497.717 | -0.000187098 | 533.375 | 3.78524 | 531.458 | 0.384984 | 0.3992191 | -3.698%
553.223 | 78655.66 |  |  | 527.825 | -194.704 | 553.648 | 3.72645 | 553.571 | 0.427498 | 553.223 | 78655.66 | 527.825 | -0.000194704 | 553.648 | 3.72645 | 553.571 | 0.427498 | 0.4755125 | -11.23%
596.126 | 77815.12 |  |  | 558.708 | -201.733 | 598.881 | 3.65745 | 594.74 | 0.518576 | 596.126 | 77815.12 | 558.708 | -0.000201733 | 598.881 | 3.65745 | 594.74 | 0.518576 | 0.5483705 | -5.745%
615.627 | 77850.96 |  |  | 587.275 | -208.176 | 617.599 | 3.63762 | 616.855 | 0.55705 | 615.627 | 77850.96 | 587.275 | -0.000208176 | 617.599 | 3.63762 | 616.855 | 0.55705 | 0.5852707 | -5.066%
644.484 | 80698.6 |  |  | 612.767 | -210.554 | 648.023 | 3.65649 | 647.363 | 0.603639 | 644.484 | 80698.6 | 612.767 | -0.000210554 | 648.023 | 3.65649 | 647.363 | 0.603639 | 0.6407167 | -6.142%
680.367 | 79823.36 |  |  | 635.946 | -211.767 | 679.223 | 3.64615 | 680.932 | 0.636098 | 680.367 | 79823.36 | 635.946 | -0.000211767 | 679.223 | 3.64615 | 680.932 | 0.636098 | 0.6583706 | -3.501%
|  |  |  | 663.766 | -211.831 | [6 empty] | 663.766 | -0.000211831
|  |  |  | 690.048 | -210.153 | [6 empty] | 690.048 | -0.000210153
|  |  |  | 711.696 | -207.884 | [6 empty] | 711.696 | -0.000207884

## #00233
DATA 추출 | [9 empty] | DATA in SI unit
T | cond | T | resi | T | seeb | T | TC | T | ZT | T | cond | T | seeb | T | TC | T | ZT
[K] | [S/m] | [K] | [Ohm m] | [K] | [μV/K] | [K] | [W/m K] | [K] | [1] | [K] | [S/m] | [K] | [V/K] | [K] | [W/m K] | [K] | [1] |  | err
299.3548 | 160975.6 |  |  | 299.5826 | -129.4328 | 299.5904 | 4.450909 | 300 | 0.1809257 | 299.3548 | 160975.6 | 299.5826 | -0.0001294328 | 299.5904 | 4.450909 | 300 | 0.1809257 | 0.1817697 | -0.4665%
320 | 157317.1 |  |  | 320.0954 | -131.8209 | 320.1872 | 4.341818 | 320.0647 | 0.2019635 | 320 | 157317.1 | 320.0954 | -0.0001318209 | 320.1872 | 4.341818 | 320.0647 | 0.2019635 | 0.2015165 | 0.2214%
340.176 | 154065 |  |  | 340.1312 | -134.9254 | 339.8479 | 4.247273 | 340.1294 | 0.2244039 | 340.176 | 154065 | 340.1312 | -0.0001349254 | 339.8479 | 4.247273 | 340.1294 | 0.2244039 | 0.2246081 | -0.09099%
359.8827 | 151084 |  |  | 360.167 | -138.2687 | 359.9766 | 4.16 | 360.1942 | 0.2503506 | 359.8827 | 151084 | 360.167 | -0.0001382687 | 359.9766 | 4.16 | 360.1942 | 0.2503506 | 0.2500975 | 0.1011%
380.0587 | 148374 |  |  | 380.2027 | -141.8507 | 380.1053 | 4.072727 | 380.2589 | 0.2784011 | 380.0587 | 148374 | 380.2027 | -0.0001418507 | 380.1053 | 4.072727 | 380.2589 | 0.2784011 | 0.2787501 | -0.1254%
399.7654 | 145528.5 |  |  | 400.2385 | -145.4328 | 400.2341 | 3.992727 | 400.3236 | 0.3099579 | 399.7654 | 145528.5 | 400.2385 | -0.0001454328 | 400.2341 | 3.992727 | 400.3236 | 0.3099579 | 0.3086132 | 0.4339%
419.4721 | 142953.9 |  |  | 419.7973 | -149.2537 | 419.8947 | 3.898182 | 420.0647 | 0.342216 | 419.4721 | 142953.9 | 419.7973 | -0.0001492537 | 419.8947 | 3.898182 | 420.0647 | 0.342216 | 0.3431631 | -0.2768%
440.1173 | 140514.9 |  |  | 439.833 | -153.0746 | 440.0234 | 3.832727 | 440.1294 | 0.3779804 | 440.1173 | 140514.9 | 439.833 | -0.0001530746 | 440.0234 | 3.832727 | 440.1294 | 0.3779804 | 0.3780953 | -0.03042%
459.824 | 138211.4 |  |  | 459.8688 | -156.8955 | 460.1521 | 3.752727 | 459.8706 | 0.4158485 | 459.824 | 138211.4 | 459.8688 | -0.0001568955 | 460.1521 | 3.752727 | 459.8706 | 0.4158485 | 0.4169207 | -0.2578%
480 | 135907.9 |  |  | 479.9046 | -160.7164 | 479.8128 | 3.687273 | 479.6117 | 0.4579243 | 480 | 135907.9 | 479.9046 | -0.0001607164 | 479.8128 | 3.687273 | 479.6117 | 0.4579243 | 0.4566143 | 0.2861%
500.176 | 133875.3 |  |  | 499.9404 | -164.2985 | 499.9415 | 3.607273 | 499.6764 | 0.5014025 | 500.176 | 133875.3 | 499.9404 | -0.0001642985 | 499.9415 | 3.607273 | 499.6764 | 0.5014025 | 0.5005848 | 0.1631%
519.8827 | 131842.8 |  |  | 519.9761 | -168.1194 | 520.0702 | 3.556364 | 519.4175 | 0.5469846 | 519.8827 | 131842.8 | 519.9761 | -0.0001681194 | 520.0702 | 3.556364 | 519.4175 | 0.5469846 | 0.5442552 | 0.499%
540.0587 | 129945.8 |  |  | 540.0119 | -171.9403 | 540.1989 | 3.490909 | 539.4822 | 0.5946704 | 540.0587 | 129945.8 | 540.0119 | -0.0001719403 | 540.1989 | 3.490909 | 539.4822 | 0.5946704 | 0.5936851 | 0.1657%
559.7654 | 128184.3 |  |  | 560.0477 | -175.2836 | 559.8596 | 3.44 | 559.8706 | 0.6451613 | 559.7654 | 128184.3 | 560.0477 | -0.0001752836 | 559.8596 | 3.44 | 559.8706 | 0.6451613 | 0.6409829 | 0.6477%
579.9413 | 126422.8 |  |  | 580.0835 | -178.8657 | 579.9883 | 3.389091 | 579.9353 | 0.6935484 | 579.9413 | 126422.8 | 580.0835 | -0.0001788657 | 579.9883 | 3.389091 | 579.9353 | 0.6935484 | 0.6921107 | 0.2073%
600.1173 | 124661.2 |  |  | 600.1193 | -181.9701 | 600.117 | 3.330909 | 600 | 0.7440393 | 600.1173 | 124661.2 | 600.1193 | -0.0001819701 | 600.117 | 3.330909 | 600 | 0.7440393 | 0.7435672 | 0.06344%
619.824 | 123035.2 |  |  | 620.155 | -185.0746 | 620.2458 | 3.287273 | 619.7411 | 0.7952314 | 619.824 | 123035.2 | 620.155 | -0.0001850746 | 620.2458 | 3.287273 | 619.7411 | 0.7952314 | 0.7945072 | 0.09108%
640 | 121544.7 |  |  | 640.1908 | -187.4627 | 639.9064 | 3.243636 | 639.8058 | 0.845021 | 640 | 121544.7 | 640.1908 | -0.0001874627 | 639.9064 | 3.243636 | 639.8058 | 0.845021 | 0.842523 | 0.2956%
660.176 | 120054.2 |  |  | 660.2266 | -190.0896 | 660.0351 | 3.207273 | 659.8706 | 0.8927069 | 660.176 | 120054.2 | 660.2266 | -0.0001900896 | 660.0351 | 3.207273 | 659.8706 | 0.8927069 | 0.8925174 | 0.02122%
679.8827 | 118563.7 |  |  | 679.7853 | -191.7612 | 680.1638 | 3.170909 | 679.9353 | 0.9389902 | 679.8827 | 118563.7 | 679.7853 | -0.0001917612 | 680.1638 | 3.170909 | 679.9353 | 0.9389902 | 0.9348823 | 0.4375%
700.0587 | 117208.7 |  |  | 699.8211 | -193.6716 | 699.8245 | 3.141818 | 699.6764 | 0.9803647 | 700.0587 | 117208.7 | 699.8211 | -0.0001936716 | 699.8245 | 3.141818 | 699.6764 | 0.9803647 | 0.979057 | 0.1334%
720.2346 | 115718.2 |  |  | 719.8569 | -194.8657 | 719.9532 | 3.112727 | 720.0647 | 1.018233 | 720.2346 | 115718.2 | 719.8569 | -0.0001948657 | 719.9532 | 3.112727 | 720.0647 | 1.018233 | 1.016489 | 0.1713%
739.9413 | 114363.1 |  |  | 739.8927 | -195.8209 | 740.0819 | 3.076364 | 740.1294 | 1.050491 | 739.9413 | 114363.1 | 739.8927 | -0.0001958209 | 740.0819 | 3.076364 | 740.1294 | 1.050491 | 1.055053 | -0.4343%
760.1173 | 112872.6 |  |  | 759.9284 | -196.0597 | 760.2106 | 3.061818 | 759.8706 | 1.076438 | 760.1173 | 112872.6 | 759.9284 | -0.0001960597 | 760.2106 | 3.061818 | 759.8706 | 1.076438 | 1.076776 | -0.03148%
779.824 | 111517.6 |  |  | 779.9642 | -196.0597 | 779.8713 | 3.047273 | 779.9353 | 1.099579 | 779.824 | 111517.6 | 779.9642 | -0.0001960597 | 779.8713 | 3.047273 | 779.9353 | 1.099579 | 1.097153 | 0.2206%
800 | 110027.1 |  |  | 800 | -195.1045 | 800 | 3.025455 | 800 | 1.109397 | 800 | 110027.1 | 800 | -0.0001951045 | 800 | 3.025455 | 800 | 1.109397 | 1.107474 | 0.1733%
기존데이터
T | cond | T | resi | T | seeb | T | TC | T | ZT | T | cond | T | seeb | T | TC | T | ZT
[K] | [S/m] | [K] | [Ohm m] | [K] | [μV/K] | [K] | [W/m K] | [K] | [1] | [K] | [S/m] | [K] | [V/K] | [K] | [W/m K] | [K] | [1] |  | err
37.4798 | 222388 |  |  | 36.4986 | -17.502 | 24.8607 | 7.54694 | 300 | 0.180092 | 37.4798 | 222388 | 36.4986 | -1.7502e-05 | 24.8607 | 7.54694 | 300 | 0.180092 | 0.1750596 | 2.794%
73.6672 | 210075 |  |  | 65.3118 | -33.1412 | 43.0257 | 8.22759 | 340.747 | 0.227871 | 73.6672 | 210075 | 65.3118 | -3.31412e-05 | 43.0257 | 8.22759 | 340.747 | 0.227871 | 0.2119965 | 6.966%
107.27 | 200373 |  |  | 94.1334 | -50.0877 | 69.5298 | 7.79183 | 386.587 | 0.288515 | 107.27 | 200373 | 94.1334 | -5.00877e-05 | 69.5298 | 7.79183 | 386.587 | 0.288515 | 0.2835394 | 1.725%
148.627 | 191418 |  |  | 125.54 | -63.1083 | 92.3812 | 7.01561 | 428.183 | 0.356508 | 148.627 | 191418 | 125.54 | -6.31083e-05 | 92.3812 | 7.01561 | 428.183 | 0.356508 | 0.3587735 | -0.6355%
184.814 | 182090 |  |  | 163.497 | -80.0399 | 128.486 | 6.03097 | 468.081 | 0.431853 | 184.814 | 182090 | 163.497 | -8.00399e-05 | 128.486 | 6.03097 | 468.081 | 0.431853 | 0.4464059 | -3.37%
223.586 | 174627 |  |  | 202.759 | -96.9693 | 164.637 | 5.53822 | 507.131 | 0.514548 | 223.586 | 174627 | 202.759 | -9.69693e-05 | 164.637 | 5.53822 | 507.131 | 0.514548 | 0.5603354 | -8.899%
262.359 | 167164 |  |  | 247.228 | -111.929 | 215.261 | 4.96945 | 541.935 | 0.602757 | 262.359 | 167164 | 247.228 | -0.000111929 | 215.261 | 4.96945 | 541.935 | 0.602757 | 0.5987908 | 0.658%
305.008 | 159702 |  |  | 290.388 | -126.238 | 265.907 | 4.62772 | 571.647 | 0.676263 | 305.008 | 159702 | 290.388 | -0.000126238 | 265.907 | 4.62772 | 571.647 | 0.676263 | 0.517573 | 23.47%
348.95 | 152612 |  |  | 342.637 | -133.342 | 327.42 | 4.3614 | 603.056 | 0.74977 | 348.95 | 152612 | 342.637 | -0.000133342 | 327.42 | 4.3614 | 603.056 | 0.74977 | 0.7293419 | 2.725%
401.939 | 144776 |  |  | 393.606 | -144.37 | 380.488 | 4.11419 | 620.883 | 0.793874 | 401.939 | 144776 | 393.606 | -0.00014437 | 380.488 | 4.11419 | 620.883 | 0.793874 | 0.7733043 | 2.591%
460.097 | 138806 |  |  | 444.558 | -152.784 | 433.556 | 3.86699 | 642.105 | 0.85268 | 460.097 | 138806 | 444.558 | -0.000152784 | 433.556 | 3.86699 | 642.105 | 0.85268 | 0.8628798 | -1.196%
520.84 | 131716 |  |  | 494.218 | -163.16 | 480.597 | 3.67669 | 668.421 | 0.916998 | 520.84 | 131716 | 494.218 | -0.00016316 | 480.597 | 3.67669 | 668.421 | 0.916998 | 0.8969441 | 2.187%
577.706 | 127239 |  |  | 555.623 | -173.517 | 539.702 | 3.46718 | 689.643 | 0.961103 | 577.706 | 127239 | 555.623 | -0.000173517 | 539.702 | 3.46718 | 689.643 | 0.961103 | 0.9254216 | 3.713%
641.034 | 119403 |  |  | 613.108 | -183.227 | 595.193 | 3.31452 | 721.053 | 1.01991 | 641.034 | 119403 | 613.108 | -0.000183227 | 595.193 | 3.31452 | 721.053 | 1.01991 | 0.9774694 | 4.161%
703.069 | 115672 |  |  | 670.577 | -190.323 | 655.515 | 3.2185 | 741.426 | 1.05299 | 703.069 | 115672 | 670.577 | -0.000190323 | 655.515 | 3.2185 | 741.426 | 1.05299 | 1.005087 | 4.549%
747.011 | 113806 |  |  | 720.186 | -192.856 | 717.044 | 3.12245 | 769.44 | 1.0879 | 747.011 | 113806 | 720.186 | -0.000192856 | 717.044 | 3.12245 | 769.44 | 1.0879 | 1.022022 | 6.056%
800 | 110821 |  |  | 788.052 | -193.399 | 793.062 | 3.12065 | 803.396 | 1.11547 | 800 | 110821 | 788.052 | -0.000193399 | 793.062 | 3.12065 | 803.396 | 1.11547 | 1.067125 | 4.334%

## #00234
DATA 추출 | [9 empty] | DATA in SI unit
1/T | cond | T | resi | T | seeb | T | TC | T | ZT | T | cond | T | seeb | T | TC | T | ZT
[1/mK] | [S/m] | [K] | [Ohm m] | [K] | [μV/K] | [K] | [W/m K] | [K] | [1] | [K] | [S/m] | [K] | [V/K] | [K] | [W/m K] | [K] | [1] |  | err
3.362176 | 92243.63 |  |  | 299.6132 | 64.61749 | 299.1909 | 2.717196 | 301.7834 | 0.04050633 | 297.4264 | 92243.63 | 299.6132 | 6.461749e-05 | 299.1909 | 2.717196 | 301.7834 | 0.04050633 | 0.04277705 | -5.606%
2.892746 | 87657.87 |  |  | 348.7427 | 84.97268 | 349.3528 | 2.710676 | 350.7006 | 0.08282098 | 345.6923 | 87657.87 | 348.7427 | 8.497268e-05 | 349.3528 | 2.710676 | 350.7006 | 0.08282098 | 0.08188576 | 1.129%
2.51658 | 84249.37 |  |  | 397.8723 | 105.1913 | 397.4919 | 2.665037 | 400 | 0.144123 | 397.3646 | 84249.37 | 397.8723 | 0.0001051913 | 397.4919 | 2.665037 | 400 | 0.144123 | 0.139921 | 2.916%
2.215026 | 81433.49 |  |  | 447.0019 | 127.3224 | 448.0583 | 2.671557 | 448.9172 | 0.2249548 | 451.462 | 81433.49 | 447.0019 | 0.0001273224 | 448.0583 | 2.671557 | 448.9172 | 0.2249548 | 0.2218271 | 1.39%
1.994301 | 78935.02 |  |  | 498.4526 | 148.4973 | 499.0291 | 2.632437 | 500.1274 | 0.3312839 | 501.4289 | 78935.02 | 498.4526 | 0.0001484973 | 499.0291 | 2.632437 | 500.1274 | 0.3312839 | 0.3306963 | 0.1774%
1.810881 | 76513.2 |  |  | 547.1954 | 166.1202 | 549.5955 | 2.665037 | 549.4268 | 0.4435805 | 552.2175 | 76513.2 | 547.1954 | 0.0001661202 | 549.5955 | 2.665037 | 549.4268 | 0.4435805 | 0.4352993 | 1.867%
1.661658 | 74587.09 |  |  | 596.7118 | 181.9672 | 599.7573 | 2.665037 | 597.9618 | 0.560217 | 601.8085 | 74587.09 | 596.7118 | 0.0001819672 | 599.7573 | 2.665037 | 597.9618 | 0.560217 | 0.5541409 | 1.085%
1.543523 | 73433.97 |  |  | 648.5493 | 192.623 | 650.3236 | 2.625917 | 649.5541 | 0.6594937 | 647.8684 | 73433.97 | 648.5493 | 0.000192623 | 650.3236 | 2.625917 | 649.5541 | 0.6594937 | 0.6739806 | -2.197%
1.425389 | 71992.1 |  |  | 698.0658 | 199.0437 | 700.89 | 2.632437 | 698.8535 | 0.7305606 | 701.5631 | 71992.1 | 698.0658 | 0.0001990437 | 700.89 | 2.632437 | 698.8535 | 0.7305606 | 0.7571989 | -3.646%
1.327461 | 70979.57 |  |  | 747.9691 | 204.235 | 749.0291 | 2.625917 | 747.7707 | 0.8 | 753.3177 | 70979.57 | 747.9691 | 0.000204235 | 749.0291 | 2.625917 | 747.7707 | 0.8 | 0.8431038 | -5.388%
1.23886 | 70378.89 |  |  | 797.0986 | 193.4426 | 799.5955 | 2.586797 | 797.8344 | 0.740868 | 807.1936 | 70378.89 | 797.0986 | 0.0001934426 | 799.5955 | 2.586797 | 797.8344 | 0.740868 | 0.8122639 | -9.637%
기존데이터
T | cond | T | resi | T | seeb | T | TC | T | ZT | T | cond | T | seeb | T | TC | T | ZT
[K] | [S/m] | [K] | [Ohm m] | [K] | [μV/K] | [K] | [W/m K] | [K] | [1] | [K] | [S/m] | [K] | [V/K] | [K] | [W/m K] | [K] | [1] |  | err
|  |  |  | 300.777 | 64.9128 | 300.18 | 2.62897 | 299.761 | 0.0411809 | 300.2393 | 85712.79 | 300.777 | 6.49128e-05 | 300.18 | 2.62897 | 299.761 | 0.0411809 | 0.0411809 | -1.685e-14%
|  |  |  | 351.121 | 85.5585 | 350.837 | 2.64498 | 348.685 | 0.0824639 | 350.2143 | 85452.87 | 351.121 | 8.55585e-05 | 350.837 | 2.64498 | 348.685 | 0.0824639 | 0.0824639 | 0%
|  |  |  | 399.602 | 105.877 | 399.656 | 2.60124 | 397.63 | 0.145816 | 398.9627 | 85094.84 | 399.602 | 0.000105877 | 399.656 | 2.60124 | 397.63 | 0.145816 | 0.145816 | 0%
|  |  |  | 448.085 | 126.852 | 449.393 | 2.6023 | 447.57 | 0.225718 | 448.3493 | 81558.26 | 448.085 | 0.000126852 | 449.393 | 2.6023 | 447.57 | 0.225718 | 0.225718 | -2.459e-14%
|  |  |  | 500.294 | 148.481 | 499.131 | 2.58844 | 499.489 | 0.330443 | 499.638 | 77672.44 | 500.294 | 0.000148481 | 499.131 | 2.58844 | 499.489 | 0.330443 | 0.330443 | 1.68e-14%
|  |  |  | 549.699 | 166.831 | 550.705 | 2.64924 | 548.482 | 0.442071 | 549.6287 | 76718.03 | 549.699 | 0.000166831 | 550.705 | 2.64924 | 548.482 | 0.442071 | 0.442071 | 0%
|  |  |  | 600.023 | 182.227 | 602.287 | 2.60556 | 597.478 | 0.556457 | 599.9293 | 73077.78 | 600.023 | 0.000182227 | 602.287 | 2.60556 | 597.478 | 0.556457 | 0.556457 | -1.995e-14%
|  |  |  | 652.19 | 192.701 | 650.182 | 2.60658 | 647.441 | 0.659807 | 649.9377 | 71535.21 | 652.19 | 0.000192701 | 650.182 | 2.60658 | 647.441 | 0.659807 | 0.659807 | -1.683e-14%
|  |  |  | 700.617 | 198.912 | 702.684 | 2.57785 | 696.394 | 0.731435 | 699.8983 | 68431.55 | 700.617 | 0.000198912 | 702.684 | 2.57785 | 696.394 | 0.731435 | 0.731435 | 1.518e-14%
|  |  |  | 751.835 | 204.466 | 749.655 | 2.6087 | 748.278 | 0.800299 | 749.9227 | 66737.7 | 751.835 | 0.000204466 | 749.655 | 2.6087 | 748.278 | 0.800299 | 0.800299 | -1.387e-14%
|  |  |  | 802.06 | 193.615 | 800.318 | 2.55008 | 796.123 | 0.739515 | 799.5003 | 63189.17 | 802.06 | 0.000193615 | 800.318 | 2.55008 | 796.123 | 0.739515 | 0.739515 | 1.501e-14%

## #00235
DATA 추출 | [9 empty] | DATA in SI unit
1/T | cond | T | resi | T | seeb | T | TC_L | T | ZT | T | cond | T | seeb | T | TC_L | T | ZT
[1/mK] | [S/m] | [K] | [Ohm m] | [K] | [μV/K] | [K] | [W/m K] | [K] | [1] | [K] | [S/m] | [K] | [V/K] | [K] | [W/m K] | [K] | [1] |  | err
3.331368 | 401453 |  |  | 300 | -99.52153 | 300 | 3.129912 | 299.328 | 0.1995231 | 300.177 | 401453 | 300 | -9.952153e-05 |  |  | 299.328 | 0.1995231 | #DIV/0! | #DIV/0!
3.081368 | 391523.8 |  |  | 324.4427 | -103.9872 | 325.8303 | 3.024058 | 323.5215 | 0.2297297 | 324.5312 | 391523.8 | 324.4427 | -0.0001039872 |  |  | 323.5215 | 0.2297297 | #DIV/0! | #DIV/0!
2.85967 | 383531.5 |  |  | 349.8078 | -107.815 | 350.4305 | 2.866881 | 349.3952 | 0.2591415 | 349.6907 | 383531.5 | 349.8078 | -0.000107815 |  |  | 349.3952 | 0.2591415 | #DIV/0! | #DIV/0!
2.67217 | 377366.5 |  |  | 373.7894 | -113.8756 | 375.0308 | 2.703288 | 373.5887 | 0.3108108 | 374.2277 | 377366.5 | 373.7894 | -0.0001138756 |  |  | 373.5887 | 0.3108108 | #DIV/0! | #DIV/0!
2.5 | 369119 |  |  | 399.1545 | -117.7033 | 400.246 | 2.571772 | 398.7903 | 0.3402226 | 400 | 369119 | 399.1545 | -0.0001177033 |  |  | 398.7903 | 0.3402226 | #DIV/0! | #DIV/0!
2.352594 | 360520.2 |  |  | 424.9808 | -121.8501 | 425.1538 | 2.430634 | 424.328 | 0.3807631 | 425.0627 | 360520.2 | 424.9808 | -0.0001218501 |  |  | 424.328 | 0.3807631 | #DIV/0! | #DIV/0!
2.221698 | 354202.9 |  |  | 448.9623 | -124.7209 | 450.0615 | 2.305533 | 448.8575 | 0.4300477 | 450.1062 | 354202.9 | 448.9623 | -0.0001247209 |  |  | 448.8575 | 0.4300477 | #DIV/0! | #DIV/0!
2.112028 | 347996.2 |  |  | 474.3274 | -128.2297 | 475.2768 | 2.183641 | 474.0591 | 0.4705882 | 473.4785 | 347996.2 | 474.3274 | -0.0001282297 |  |  | 474.0591 | 0.4705882 | #DIV/0! | #DIV/0!
2.002358 | 342402.4 |  |  | 500.1537 | -132.0574 | 500.1845 | 1.981556 | 499.5968 | 0.5230525 | 499.4111 | 342402.4 | 500.1537 | -0.0001320574 |  |  | 499.5968 | 0.5230525 | #DIV/0! | #DIV/0!
1.899764 | 336898.5 |  |  | 525.0576 | -136.8421 | 525.0923 | 1.859663 | 524.1263 | 0.5715421 | 526.3811 | 336898.5 | 525.0576 | -0.0001368421 |  |  | 524.1263 | 0.5715421 | #DIV/0! | #DIV/0!
1.821934 | 330507.8 |  |  | 549.9616 | -141.9458 | 550 | 1.728148 | 549.328 | 0.6335453 | 548.8673 | 330507.8 | 549.9616 | -0.0001419458 |  |  | 549.328 | 0.6335453 | #DIV/0! | #DIV/0!
1.740566 | 325195.1 |  |  | 574.8655 | -145.7735 | 574.9077 | 1.622294 | 574.8656 | 0.6804452 | 574.5257 | 325195.1 | 574.8655 | -0.0001457735 |  |  | 574.8656 | 0.6804452 | #DIV/0! | #DIV/0!
1.669811 | 320911.9 |  |  | 599.7694 | -150.5582 | 600.123 | 1.545309 | 599.0591 | 0.7416534 | 598.8701 | 320911.9 | 599.7694 | -0.0001505582 |  |  | 599.0591 | 0.7416534 | #DIV/0! | #DIV/0!
1.600236 | 314824.5 |  |  | 625.1345 | -155.6619 | 625.0308 | 1.442662 | 624.5968 | 0.7893482 | 624.9079 | 314824.5 | 625.1345 | -0.0001556619 |  |  | 624.5968 | 0.7893482 | #DIV/0! | #DIV/0!
1.540094 | 310220.5 |  |  | 649.5772 | -161.0845 | 650.246 | 1.356055 | 649.4624 | 0.8402226 | 649.3109 | 310220.5 | 649.5772 | -0.0001610845 |  |  | 649.4624 | 0.8402226 | #DIV/0! | #DIV/0!
1.479953 | 304784.6 |  |  | 674.9424 | -164.9123 | 675.1538 | 1.272654 | 674.664 | 0.8903021 | 675.6972 | 304784.6 | 674.9424 | -0.0001649123 |  |  | 674.664 | 0.8903021 | #DIV/0! | #DIV/0!
1.431604 | 302547.8 |  |  | 699.8463 | -169.378 | 699.754 | 1.214916 | 699.8656 | 0.9483307 | 698.5173 | 302547.8 | 699.8463 | -0.000169378 |  |  | 699.8656 | 0.9483307 | #DIV/0! | #DIV/0!
1.380896 | 298562.9 |  |  | 724.289 | -172.5678 | 724.9692 | 1.141139 | 723.7231 | 1 | 724.1674 | 298562.9 | 724.289 | -0.0001725678 |  |  | 723.7231 | 1 | #DIV/0! | #DIV/0!
1.333726 | 296371.8 |  |  | 749.6541 | -176.0766 | 749.877 | 1.060946 | 749.2608 | 1.047695 | 749.779 | 296371.8 | 749.6541 | -0.0001760766 |  |  | 749.2608 | 1.047695 | #DIV/0! | #DIV/0!
1.290094 | 292468.2 |  |  | 775.4804 | -178.6284 | 774.1697 | 0.9839615 | 774.7984 | 1.116852 | 775.1371 | 292468.2 | 775.4804 | -0.0001786284 |  |  | 774.7984 | 1.116852 | #DIV/0! | #DIV/0!
1.251179 | 293331.2 |  |  | 799.9231 | -181.8182 | 800 | 0.9326383 | 799.328 | 1.17806 | 799.246 | 293331.2 | 799.9231 | -0.0001818182 |  |  | 799.328 | 1.17806 | #DIV/0! | #DIV/0!
|  |  |  | 824.8271 | -183.0941 | 824.9077 | 0.8748998 | 824.8656 | 1.206677 |  |  | 824.8271 | -0.0001830941 |  |  | 824.8656 | 1.206677
|  |  |  | 848.8086 | -185.008 | 849.2005 | 0.8203689 | 849.3952 | 1.236089 |  |  | 848.8086 | -0.000185008 |  |  | 849.3952 | 1.236089
|  |  |  | 874.6349 | -186.9219 | 875.0308 | 0.7754611 | 874.2608 | 1.275835 |  |  | 874.6349 | -0.0001869219 |  |  | 874.2608 | 1.275835
|  |  |  | 900 | -189.4737 |  |  | 899.7984 | 1.294913 |  |  | 900 | -0.0001894737 |  |  | 899.7984 | 1.294913
기존데이터
T | cond | T | resi | T | seeb | T | TC | T | ZT | T | cond | T | seeb | T | TC | T | ZT
[K] | [S/m] | [K] | [Ohm m] | [K] | [μV/K] | [K] | [W/m K] | [K] | [1] | [K] | [S/m] | [K] | [V/K] | [K] | [W/m K] | [K] | [1] |  | err
329.262 | 268570 |  |  | 301.192 | -101.275 |  |  | 297.246 | 0.206349 | 329.262 | 268570 | 301.192 | -0.000101275 |  |  | 297.246 | 0.206349 | #DIV/0! | #DIV/0!
401.022 | 258647 |  |  | 351.356 | -111.151 |  |  | 348.383 | 0.259921 | 401.022 | 258647 | 351.356 | -0.000111151 |  |  | 348.383 | 0.259921 | #DIV/0! | #DIV/0!
464.337 | 254570 |  |  | 401.523 | -120.375 |  |  | 401.198 | 0.349206 | 464.337 | 254570 | 401.523 | -0.000120375 |  |  | 401.198 | 0.349206 | #DIV/0! | #DIV/0!
523.431 | 249187 |  |  | 452.652 | -125.688 |  |  | 448.144 | 0.436508 | 523.431 | 249187 | 452.652 | -0.000125688 |  |  | 448.144 | 0.436508 | #DIV/0! | #DIV/0!
569.868 | 238628 |  |  | 499.033 | -134.253 |  |  | 500.12 | 0.525794 | 569.868 | 238628 | 499.033 | -0.000134253 |  |  | 500.12 | 0.525794 | #DIV/0! | #DIV/0!
614.614 | 231021 |  |  | 550.149 | -142.826 |  |  | 548.742 | 0.646825 | 614.614 | 231021 | 550.149 | -0.000142826 |  |  | 548.742 | 0.646825 | #DIV/0! | #DIV/0!
656.829 | 222436 |  |  | 600.319 | -151.398 |  |  | 596.527 | 0.751984 | 656.829 | 222436 | 600.319 | -0.000151398 |  |  | 596.527 | 0.751984 | #DIV/0! | #DIV/0!
697.356 | 213001 |  |  | 651.433 | -160.624 |  |  | 646.826 | 0.84127 | 697.356 | 213001 | 651.433 | -0.000160624 |  |  | 646.826 | 0.84127 | #DIV/0! | #DIV/0!
743.792 | 205091 |  |  | 700.657 | -168.541 |  |  | 696.287 | 0.950397 | 743.792 | 205091 | 700.657 | -0.000168541 |  |  | 696.287 | 0.950397 | #DIV/0! | #DIV/0!
777.565 | 197457 |  |  | 752.726 | -175.812 |  |  | 744.91 | 1.05556 | 777.565 | 197457 | 752.726 | -0.000175812 |  |  | 744.91 | 1.05556 | #DIV/0! | #DIV/0!
817.249 | 188051 |  |  | 798.169 | -181.767 |  |  | 795.21 | 1.17262 | 817.249 | 188051 | 798.169 | -0.000181767 |  |  | 795.21 | 1.17262 | #DIV/0! | #DIV/0!
852.707 | 184041 |  |  | 847.412 | -185.119 |  |  | 847.186 | 1.24206 | 852.707 | 184041 | 847.412 | -0.000185119 |  |  | 847.186 | 1.24206 | #DIV/0! | #DIV/0!
887.327 | 175268 |  |  | 901.383 | -190.437 |  |  | 896.647 | 1.2996 | 887.327 | 175268 | 901.383 | -0.000190437 |  |  | 896.647 | 1.2996 | #DIV/0! | #DIV/0!
928.694 | 171538 | [8 empty] | 928.694 | 171538

## #00236
DATA 추출 | [9 empty] | DATA in SI unit
T | cond | T | resi | T | seeb | T | TC | T | ZT | T | cond | T | seeb | T | TC | T | ZT
[K] | [10^4 S/m] | [K] | [Ohm m] | [K] | [μV/K] | [K] | [W/m K] | [K] | [1] | [K] | [S/m] | [K] | [V/K] | [K] | [W/m K] | [K] | [1] |  | err
300 | 11.95238 |  |  | 300 | -144.7958 | 300 | 3.675812 | 300 | 0.2060241 | 300 | 119523.8 | 300 | -0.0001447958 | 300 | 3.675812 | 300 | 0.2060241 | 0.2045194 | 0.7303%
325.0944 | 11.73553 |  |  | 324.9868 | -152.5167 | 325.0511 | 3.579061 | 325.1244 | 0.2481928 | 325.0944 | 117355.3 | 324.9868 | -0.0001525167 | 325.0511 | 3.579061 | 325.1244 | 0.2481928 | 0.2479807 | 0.08543%
349.9191 | 11.51282 |  |  | 349.9737 | -159.6437 | 350.1022 | 3.481588 | 350 | 0.2943775 | 349.9191 | 115128.2 | 349.9737 | -0.0001596437 | 350.1022 | 3.481588 | 350 | 0.2943775 | 0.2949685 | -0.2008%
375.0135 | 11.27839 |  |  | 374.9605 | -165.4343 | 374.8978 | 3.387004 | 375.1244 | 0.3425703 | 375.0135 | 112783.9 | 374.9605 | -0.0001654343 | 374.8978 | 3.387004 | 375.1244 | 0.3425703 | 0.3418675 | 0.2052%
400.1079 | 11.05568 |  |  | 399.9474 | -171.9673 | 399.9489 | 3.312635 | 400 | 0.3961178 | 400.1079 | 110556.8 | 399.9474 | -0.0001719673 | 399.9489 | 3.312635 | 400 | 0.3961178 | 0.3947877 | 0.3358%
424.9325 | 10.83297 |  |  | 424.9342 | -178.7973 | 425 | 3.268592 | 425.1244 | 0.453012 | 424.9325 | 108329.7 | 424.9342 | -0.0001787973 | 425 | 3.268592 | 425.1244 | 0.453012 | 0.4504274 | 0.5706%
450.027 | 10.61612 |  |  | 449.9211 | -183.7713 | 450.0511 | 3.235379 | 450 | 0.4985274 | 450.027 | 106161.2 | 449.9211 | -0.0001837713 | 450.0511 | 3.235379 | 450 | 0.4985274 | 0.4986647 | -0.02753%
475.1214 | 10.39341 |  |  | 474.9079 | -187.3348 | 475.1022 | 3.19278 | 475.1244 | 0.5433735 | 475.1214 | 103934.1 | 474.9079 | -0.0001873348 | 475.1022 | 3.19278 | 475.1244 | 0.5433735 | 0.5427918 | 0.1071%
499.946 | 10.18828 |  |  | 499.8948 | -191.9376 | 499.8978 | 3.148736 | 500 | 0.5962517 | 499.946 | 101882.8 | 499.8948 | -0.0001919376 | 499.8978 | 3.148736 | 500 | 0.5962517 | 0.5960117 | 0.04025%
525.0405 | 10.05934 |  |  | 524.8816 | -195.5754 | 524.9489 | 3.105415 | 525.1244 | 0.6497992 | 525.0405 | 100593.4 | 524.8816 | -0.0001955754 | 524.9489 | 3.105415 | 525.1244 | 0.6497992 | 0.6506393 | -0.1293%
550.1349 | 9.848352 |  |  | 549.8685 | -198.9903 | 550 | 3.069314 | 550 | 0.6966533 | 550.1349 | 98483.52 | 549.8685 | -0.0001989903 | 550 | 3.069314 | 550 | 0.6966533 | 0.6987936 | -0.3072%
574.9595 | 9.678388 |  |  | 575.1184 | -202.8508 | 575.0511 | 3.028881 | 575.1244 | 0.7535475 | 574.9595 | 96783.88 | 575.1184 | -0.0002028508 | 575.0511 | 3.028881 | 575.1244 | 0.7535475 | 0.7561988 | -0.3518%
600.054 | 9.526007 |  |  | 600.1052 | -206.4143 | 600.1022 | 3.019495 | 600 | 0.8037483 | 600.054 | 95260.07 | 600.1052 | -0.0002064143 | 600.1022 | 3.019495 | 600 | 0.8037483 | 0.8065054 | -0.343%
624.8786 | 9.432234 |  |  | 625.0921 | -210.7201 | 624.8978 | 3.00361 | 625.1244 | 0.8700134 | 624.8786 | 94322.34 | 625.0921 | -0.0002107201 | 624.8978 | 3.00361 | 625.1244 | 0.8700134 | 0.8716647 | -0.1898%
649.973 | 9.338462 |  |  | 650.0789 | -213.2442 | 649.9489 | 2.98917 | 650 | 0.9222222 | 649.973 | 93384.62 | 650.0789 | -0.0002132442 | 649.9489 | 2.98917 | 650 | 0.9222222 | 0.9234062 | -0.1284%
675.0675 | 9.244689 |  |  | 675.0658 | -216.5108 | 675 | 2.974007 | 675.1244 | 0.9757697 | 675.0675 | 92446.89 | 675.0658 | -0.0002165108 | 675 | 2.974007 | 675.1244 | 0.9757697 | 0.9837688 | -0.8198%
699.8921 | 9.150916 |  |  | 700.0526 | -220 | 700.0511 | 2.965343 | 700 | 1.045382 | 699.8921 | 91509.16 | 700.0526 | -0.00022 | 700.0511 | 2.965343 | 700 | 1.045382 | 1.045522 | -0.0134%
724.9865 | 9.068864 |  |  | 725.0395 | -222.2272 | 725.1022 | 2.968953 | 725.1244 | 1.092905 | 724.9865 | 90688.64 | 725.0395 | -0.0002222272 | 725.1022 | 2.968953 | 725.1244 | 1.092905 | 1.093847 | -0.08616%
750.0809 | 8.986813 |  |  | 750.0263 | -222.7468 | 749.8978 | 2.990614 | 750 | 1.117671 | 750.0809 | 89868.13 | 750.0263 | -0.0002227468 | 749.8978 | 2.990614 | 750 | 1.117671 | 1.118226 | -0.04973%
774.9056 | 8.875458 |  |  | 775.0132 | -222.1529 | 774.9489 | 3.028159 | 775.1244 | 1.119009 | 774.9056 | 88754.58 | 775.0132 | -0.0002221529 | 774.9489 | 3.028159 | 775.1244 | 1.119009 | 1.121212 | -0.1968%
800 | 8.74652 |  |  | 800 | -222.4499 | 800 | 3.086643 | 800 | 1.121017 | 800 | 87465.2 | 800 | -0.0002224499 | 800 | 3.086643 | 800 | 1.121017 | 1.121769 | -0.06702%
기존데이터
T | cond | T | resi | T | seeb | T | TC | T | ZT | T | cond | T | seeb | T | TC | T | ZT
[K] | [10^4 S/m] | [K] | [Ohm m] | [K] | [μV/K] | [K] | [W/m K] | [K] | [1] | [K] | [S/m] | [K] | [V/K] | [K] | [W/m K] | [K] | [1] |  | err
298.023 | 11.9993 |  |  | 298.333 | -144.844 | 299.794 | 3.67758 | 299.324 | 0.206312 | 298.023 | 119993 | 298.333 | -0.000144844 | 299.794 | 3.67758 | 299.324 | 0.206312 | 0.2048974 | 0.6857%
323.853 | 11.7528 |  |  | 323.333 | -153.047 | 323.91 | 3.58496 | 323.994 | 0.253115 | 323.853 | 117528 | 323.333 | -0.000153047 | 323.91 | 3.58496 | 323.994 | 0.253115 | 0.2487961 | 1.706%
349.683 | 11.5063 |  |  | 350 | -159.609 | 350.518 | 3.4854 | 349.458 | 0.297783 | 349.683 | 115063 | 350 | -0.000159609 | 350.518 | 3.4854 | 349.458 | 0.297783 | 0.2938954 | 1.306%
375.512 | 11.2598 |  |  | 374.167 | -165.469 | 373.812 | 3.38813 | 375.72 | 0.348844 | 375.512 | 112598 | 374.167 | -0.000165469 | 373.812 | 3.38813 | 375.72 | 0.348844 | 0.3418757 | 1.998%
400.538 | 11.0659 |  |  | 398.333 | -172.031 | 400.389 | 3.3141 | 399.598 | 0.399915 | 400.538 | 110659 | 398.333 | -0.000172031 | 400.389 | 3.3141 | 399.598 | 0.399915 | 0.3948734 | 1.261%
424.754 | 10.837 |  |  | 423.333 | -178.828 | 424.448 | 3.27022 | 425.864 | 0.457373 | 424.754 | 108370 | 423.333 | -0.000178828 | 424.448 | 3.27022 | 425.864 | 0.457373 | 0.4513091 | 1.326%
449.78 | 10.6431 |  |  | 447.5 | -183.75 | 450.143 | 3.2426 | 449.74 | 0.506312 | 449.78 | 106431 | 447.5 | -0.00018375 | 450.143 | 3.2426 | 449.74 | 0.506312 | 0.4984149 | 1.56%
475.611 | 10.4142 |  |  | 473.333 | -187.266 | 474.206 | 3.19408 | 475.999 | 0.550976 | 475.611 | 104142 | 473.333 | -0.000187266 | 474.206 | 3.19408 | 475.999 | 0.550976 | 0.544257 | 1.219%
499.831 | 10.2379 |  |  | 498.333 | -192.188 | 497.44 | 3.14787 | 500.67 | 0.599912 | 499.831 | 102379 | 498.333 | -0.000192188 | 497.44 | 3.14787 | 500.67 | 0.599912 | 0.6014482 | -0.2561%
525.666 | 10.0615 |  |  | 523.333 | -195 | 525.624 | 3.11564 | 525.344 | 0.653112 | 525.666 | 100615 | 523.333 | -0.000195 | 525.624 | 3.11564 | 525.344 | 0.653112 | 0.6451021 | 1.226%
551.498 | 9.8501 |  |  | 547.5 | -198.75 | 549.688 | 3.06712 | 549.22 | 0.702051 | 551.498 | 98501 | 547.5 | -0.00019875 | 549.688 | 3.06712 | 549.22 | 0.702051 | 0.6967396 | 0.7566%
574.103 | 9.69141 |  |  | 570 | -202.5 | 575.396 | 3.0279 | 574.69 | 0.75738 | 574.103 | 96914.1 | 570 | -0.0002025 | 575.396 | 3.0279 | 574.69 | 0.75738 | 0.754274 | 0.4101%
599.136 | 9.58527 |  |  | 599.167 | -206.719 | 601.077 | 3.01189 | 600.954 | 0.810573 | 599.136 | 95852.7 | 599.167 | -0.000206719 | 601.077 | 3.01189 | 600.954 | 0.810573 | 0.8172732 | -0.8266%
624.166 | 9.44404 |  |  | 621.667 | -210.469 | 625.092 | 3.00515 | 623.248 | 0.872312 | 624.166 | 94440.4 | 621.667 | -0.000210469 | 625.092 | 3.00515 | 623.248 | 0.872312 | 0.8676186 | 0.538%
650.009 | 9.37296 |  |  | 648.333 | -213.281 | 649.942 | 2.99145 | 648.713 | 0.919112 | 650.009 | 93729.6 | 648.333 | -0.000213281 | 649.942 | 2.99145 | 648.713 | 0.919112 | 0.9245959 | -0.5966%
675.849 | 9.26679 |  |  | 674.167 | -216.797 | 674.801 | 2.97079 | 675.777 | 0.98083 | 675.849 | 92667.9 | 674.167 | -0.000216797 | 674.801 | 2.97079 | 675.777 | 0.98083 | 0.9907574 | -1.012%
699.265 | 9.14316 |  |  | 699.167 | -219.844 | 702.13 | 2.96176 | 698.867 | 1.0447 | 699.265 | 91431.6 | 699.167 | -0.000219844 | 702.13 | 2.96176 | 698.867 | 1.0447 | 1.042726 | 0.1889%
725.919 | 9.12468 |  |  | 725 | -222.188 | 726.122 | 2.97359 | 724.333 | 1.09363 | 725.919 | 91246.8 | 725 | -0.000222188 | 726.122 | 2.97359 | 724.333 | 1.09363 | 1.097276 | -0.3334%
752.563 | 8.96585 |  |  | 747.5 | -222.422 | 750.101 | 2.99703 | 750.577 | 1.11271 | 752.563 | 89658.5 | 747.5 | -0.000222422 | 750.101 | 2.99703 | 750.577 | 1.11271 | 1.110839 | 0.1681%
776.793 | 8.92991 |  |  | 775 | -222.188 | 777.375 | 3.03442 | 775.223 | 1.119 | 776.793 | 89299.1 | 775 | -0.000222188 | 777.375 | 3.03442 | 775.223 | 1.119 | 1.126261 | -0.6489%
800.207 | 8.78874 |  |  | 796.667 | -222.188 | 799.66 | 3.09033 | 796.684 | 1.11678 | 800.207 | 87887.4 | 796.667 | -0.000222188 | 799.66 | 3.09033 | 796.684 | 1.11678 | 1.118534 | -0.157%

## #00237
DATA 추출 | [9 empty] | DATA in SI unit
T | cond | T | resi | T | seeb | T | TC | T | ZT | T | cond | T | seeb | T | TC | T | ZT
[K] | [S/m] | [K] | [Ohm m] | [K] | [μV/K] | [K] | [W/m K] | [K] | [1] | [K] | [S/m] | [K] | [V/K] | [K] | [W/m K] | [K] | [1] |  | err
295.7843 | 75279.33 |  |  | 295.9354 | 89.40909 | 295.6633 | 2.442207 | 295.4681 | 0.07396783 | 295.7843 | 75279.33 | 295.9354 | 8.940909e-05 | 295.6633 | 2.442207 | 295.4681 | 0.07396783 | 0.07280602 | 1.571%
326.7824 | 73603.35 |  |  | 327.0173 | 90.62879 | 327.0408 | 2.418564 | 326.4758 | 0.08241287 | 326.7824 | 73603.35 | 327.0173 | 9.062879e-05 | 327.0408 | 2.418564 | 326.4758 | 0.08241287 | 0.08160625 | 0.9788%
375.8834 | 73324.02 |  |  | 376.0311 | 98.26515 | 375.7653 | 2.373905 | 375.6112 | 0.1131903 | 375.8834 | 73324.02 | 376.0311 | 9.826515e-05 | 375.7653 | 2.373905 | 375.6112 | 0.1131903 | 0.1120264 | 1.028%
432.672 | 70977.65 |  |  | 432.9348 | 108.1288 | 432.6531 | 2.47373 | 432.6178 | 0.1434048 | 432.672 | 70977.65 | 432.9348 | 0.0001081288 | 432.6531 | 2.47373 | 432.6178 | 0.1434048 | 0.1451297 | -1.203%
476.8134 | 69972.07 |  |  | 476.9277 | 118.0985 | 476.7857 | 2.683888 | 476.7442 | 0.174933 | 476.8134 | 69972.07 | 476.9277 | 0.0001180985 | 476.7857 | 2.683888 | 476.7442 | 0.174933 | 0.1733542 | 0.9025%
523.9306 | 68770.95 |  |  | 524.0287 | 127.1136 | 523.7245 | 2.599825 | 523.7329 | 0.2248525 | 523.9306 | 68770.95 | 524.0287 | 0.0001271136 | 523.7245 | 2.599825 | 523.7329 | 0.2248525 | 0.2238489 | 0.4463%
572.7836 | 67988.83 |  |  | 572.8033 | 132.1515 | 572.9592 | 2.749562 | 572.8682 | 0.2484987 | 572.7836 | 67988.83 | 572.8033 | 0.0001321515 | 572.9592 | 2.749562 | 572.8682 | 0.2484987 | 0.2473848 | 0.4482%
626.8444 | 67067.04 |  |  | 626.838 | 137.0833 | 627.0408 | 2.683888 | 627.0125 | 0.2942895 | 626.8444 | 67067.04 | 626.838 | 0.0001370833 | 627.0408 | 2.683888 | 627.0125 | 0.2942895 | 0.2944356 | -0.04962%
674.9535 | 66256.98 |  |  | 674.8954 | 140.1591 | 675 | 2.862522 | 674.9553 | 0.3079893 | 674.9535 | 66256.98 | 674.8954 | 0.0001401591 | 675 | 2.862522 | 674.9553 | 0.3079893 | 0.3069025 | 0.3529%
727.7743 | 65921.79 |  |  | 727.7346 | 140.9545 | 728.0612 | 2.980736 | 727.907 | 0.32 | 727.7743 | 65921.79 | 727.7346 | 0.0001409545 | 728.0612 | 2.980736 | 727.907 | 0.32 | 0.319845 | 0.04843%
[6 empty] | 773.7245 | 3.282837 | [6 empty] | 773.7245 | 3.282837
기존데이터
T | cond | T | resi | T | seeb | T | TC | T | ZT | T | cond | T | seeb | T | TC | T | ZT
[K] | [S/m] | [K] | [Ohm m] | [K] | [μV/K] | [K] | [W/m K] | [K] | [1] | [K] | [S/m] | [K] | [V/K] | [K] | [W/m K] | [K] | [1] |  | err
295.69 | 74910.7 |  |  | 296.001 | 89.4307 | 296.871 | 2.43221 | 294.616 | 0.0757925 | 295.69 | 74910.7 | 296.001 | 8.94307e-05 | 296.871 | 2.43221 | 294.616 | 0.0757925 | 0.07257255 | 4.248%
325.862 | 73303.6 |  |  | 326.801 | 90.0582 | 326.901 | 2.43314 | 326.766 | 0.0833933 | 325.862 | 73303.6 | 326.801 | 9.00582e-05 | 326.901 | 2.43314 | 326.766 | 0.0833933 | 0.07984387 | 4.256%
377.586 | 73464.3 |  |  | 376.762 | 98.1194 | 374.962 | 2.38846 | 377.151 | 0.112872 | 377.586 | 73464.3 | 376.762 | 9.81194e-05 | 374.962 | 2.38846 | 377.151 | 0.112872 | 0.1116821 | 1.054%
435.057 | 70892.9 |  |  | 434.075 | 107.794 | 434.994 | 2.48262 | 433.121 | 0.142339 | 435.057 | 70892.9 | 434.075 | 0.000107794 | 434.994 | 2.48262 | 433.121 | 0.142339 | 0.1437113 | -0.9641%
481.034 | 69928.6 |  |  | 478.196 | 117.802 | 473.97 | 2.69921 | 477.931 | 0.175117 | 481.034 | 69928.6 | 478.196 | 0.000117802 | 473.97 | 2.69921 | 477.931 | 0.175117 | 0.1718259 | 1.879%
525.575 | 68482.1 |  |  | 523.766 | 126.513 | 525.047 | 2.60847 | 525.592 | 0.224328 | 525.575 | 68482.1 | 523.766 | 0.000126513 | 525.047 | 2.60847 | 525.592 | 0.224328 | 0.2208565 | 1.547%
574.425 | 67839.3 |  |  | 573.688 | 131.661 | 574.565 | 2.71769 | 575.949 | 0.246136 | 574.425 | 67839.3 | 573.688 | 0.000131661 | 574.565 | 2.71769 | 575.949 | 0.246136 | 0.2492182 | -1.252%
627.586 | 66875 |  |  | 626.542 | 136.807 | 627.13 | 2.67315 | 629.185 | 0.292047 | 627.586 | 66875 | 626.542 | 0.000136807 | 627.13 | 2.67315 | 629.185 | 0.292047 | 0.2946018 | -0.8748%
677.874 | 66232.1 |  |  | 676.434 | 139.688 | 675.128 | 2.84386 | 676.729 | 0.308381 | 677.874 | 66232.1 | 676.434 | 0.000139688 | 675.128 | 2.84386 | 676.729 | 0.308381 | 0.3075341 | 0.2746%
729.598 | 65750 |  |  | 729.237 | 140.949 | 724.633 | 2.99924 | 729.837 | 0.318128 | 729.598 | 65750 | 729.237 | 0.000140949 | 724.633 | 2.99924 | 729.837 | 0.318128 | 0.3178589 | 0.08458%
[6 empty] | 769.601 | 3.26217 | [6 empty] | 769.601 | 3.26217

## #00238
DATA 추출 | [9 empty] | DATA in SI unit
T | cond | T | resi | T | seeb | T | TC | T | ZT | T | cond | T | seeb | T | TC | T | ZT
[K] | [S/m] | [K] | [Ohm m] | [K] | [μV/K] | [K] | [W/m K] | [K] | [1] | [K] | [S/m] | [K] | [V/K] | [K] | [W/m K] | [K] | [1] |  | err
300 | 85692.31 |  |  | 300 | -219.1189 | 300 | 4.705461 | 300 | 0.1798067 | 300 | 85692.31 | 300 | -0.0002191189 | 300 | 4.705461 | 300 | 0.1798067 | 0.2623134 | -45.89%
400.1079 | 78923.08 |  |  | 399.897 | -229.0939 | 400.0521 | 4.257833 | 400 | 0.2700322 | 400.1079 | 78923.08 | 399.897 | -0.0002290939 | 400.0521 | 4.257833 | 400 | 0.2700322 | 0.389137 | -44.11%
499.946 | 76923.08 |  |  | 500.0515 | -248.2128 | 500.1042 | 3.819158 | 500 | 0.3447905 | 499.946 | 76923.08 | 500.0515 | -0.0002482128 | 500.1042 | 3.819158 | 500 | 0.3447905 | 0.6204508 | -79.95%
600.054 | 75230.77 |  |  | 599.9485 | -256.5254 | 599.8958 | 3.729633 | 600 | 0.4827068 | 600.054 | 75230.77 | 599.9485 | -0.0002565254 | 599.8958 | 3.729633 | 600 | 0.4827068 | 0.7964183 | -64.99%
699.8921 | 74769.23 |  |  | 699.8455 | -256.5254 | 699.9479 | 3.837064 | 700 | 0.5785177 | 699.8921 | 74769.23 | 699.8455 | -0.0002565254 | 699.9479 | 3.837064 | 700 | 0.5785177 | 0.8975994 | -55.16%
800 | 73230.77 |  |  | 800 | -234.4971 | 800 | 4.199642 | 800 | 0.6008593 | 800 | 73230.77 | 800 | -0.0002344971 | 800 | 4.199642 | 800 | 0.6008593 | 0.7670899 | -27.67%
데이터가 이상함.
기존데이터
T | cond | T | resi | T | seeb | T | TC | T | ZT | T | cond | T | seeb | T | TC | T | ZT
[K] | [S/m] | [K] | [Ohm m] | [K] | [μV/K] | [K] | [W/m K] | [K] | [1] | [K] | [S/m] | [K] | [V/K] | [K] | [W/m K] | [K] | [1] |  | err
300 | 85461.69 |  |  | 300 | -220.3552 | 300 | 4.715746 | 300 | 0.181057 | 300 | 85461.69 | 300 | -0.0002203552 | 300 | 4.715746 | 300 | 0.181057 | 0.2639909 | -45.81%
400 | 79076.62 |  |  | 400 | -231.9282 | 400 | 4.290389 | 400 | 0.270711 | 400 | 79076.62 | 400 | -0.0002319282 | 400 | 4.290389 | 400 | 0.270711 | 0.3965689 | -46.49%
500 | 76620.83 |  |  | 500 | -251.7784 | 500 | 3.815951 | 500 | 0.345504 | 500 | 76620.83 | 500 | -0.0002517784 | 500 | 3.815951 | 500 | 0.345504 | 0.6364304 | -84.2%
600 | 75147.35 |  |  | 600 | -260.5955 | 600 | 3.750511 | 600 | 0.482238 | 600 | 75147.35 | 600 | -0.0002605955 | 600 | 3.750511 | 600 | 0.482238 | 0.8164096 | -69.3%
700 | 75147.35 |  |  | 700 | -261.1448 | 700 | 3.848671 | 700 | 0.584268 | 700 | 75147.35 | 700 | -0.0002611448 | 700 | 3.848671 | 700 | 0.584268 | 0.9321023 | -59.53%
800 | 73182.71 |  |  | 800 | -239.6467 | 800 | 4.224949 | 800 | 0.604586 | 800 | 73182.71 | 800 | -0.0002396467 | 800 | 4.224949 | 800 | 0.604586 | 0.7958291 | -31.63%

## #00239
DATA 추출 | [9 empty] | DATA in SI unit
T | cond | T | resi | T | seeb | T | TC | T | ZT | T | cond | T | seeb | T | TC | T | ZT
[K] | [S/cm] | [K] | [Ohm m] | [K] | [μV/K] | [K] | [W/m K] | [K] | [1] | [K] | [S/m] | [K] | [V/K] | [K] | [W/m K] | [K] | [1] |  | err
|  | 298.0392 | 4.693079e-06 | 297.9716 | -168.6572 | 298.8478 | 4.148432 | 297.5179 | 0.4399002 | 298.0392 | 213079.7 | 297.9716 | -0.0001686572 | 298.8478 | 4.148432 | 297.5179 | 0.4399002 | 0.4346916 | 1.184%
|  | 312.9412 | 4.897094e-06 | 312.9817 | -178.5159 | 313.0581 | 3.923489 | 312.9833 | 0.5276808 | 312.9412 | 204202.8 | 312.9817 | -0.0001785159 | 313.0581 | 3.923489 | 312.9833 | 0.5276808 | 0.5191157 | 1.623%
|  | 322.9412 | 4.990591e-06 | 322.9209 | -180.9541 | 323.2357 | 3.868401 | 322.9117 | 0.557606 | 322.9412 | 200377.1 | 322.9209 | -0.0001809541 | 323.2357 | 3.868401 | 322.9117 | 0.557606 | 0.5476928 | 1.778%
|  | 332.9412 | 5.061883e-06 | 333.0629 | -180.9541 | 333.4133 | 3.808722 | 332.6492 | 0.5715711 | 332.9412 | 197554.9 | 333.0629 | -0.0001809541 | 333.4133 | 3.808722 | 332.6492 | 0.5715711 | 0.5649782 | 1.153%
|  | 342.9412 | 5.134194e-06 | 343.002 | -178.5159 | 343.2069 | 3.771997 | 342.9594 | 0.5685786 | 342.9412 | 194772.5 | 343.002 | -0.0001785159 | 343.2069 | 3.771997 | 342.9594 | 0.5685786 | 0.5643557 | 0.7427%
|  | 352.9412 | 5.257015e-06 | 352.9412 | -186.5724 | 353.3845 | 3.781178 | 352.6969 | 0.6234414 | 352.9412 | 190222 | 352.9412 | -0.0001865724 | 353.3845 | 3.781178 | 352.6969 | 0.6234414 | 0.6176326 | 0.9317%
|  | 362.9412 | 5.357384e-06 | 362.8803 | -184.2403 | 363.3701 | 3.72609 | 362.8162 | 0.6224439 | 362.9412 | 186658.3 | 362.8803 | -0.0001842403 | 363.3701 | 3.72609 | 362.8162 | 0.6224439 | 0.6169497 | 0.8827%
|  | 372.9412 | 5.459669e-06 | 373.0223 | -186.6784 | 372.9717 | 3.671002 | 372.7446 | 0.6573566 | 372.9412 | 183161.3 | 373.0223 | -0.0001866784 | 372.9717 | 3.671002 | 372.7446 | 0.6573566 | 0.6481101 | 1.407%
|  | 382.9412 | 5.563907e-06 | 382.9615 | -190.9187 | 382.9573 | 3.643458 | 382.864 | 0.6952618 | 382.9412 | 179729.8 | 382.9615 | -0.0001909187 | 382.9573 | 3.643458 | 382.864 | 0.6952618 | 0.6884111 | 0.9853%
|  | 392.9412 | 5.670135e-06 | 392.9006 | -187.8445 | 393.1349 | 3.592961 | 392.9833 | 0.6912718 | 392.9412 | 176362.6 | 392.9006 | -0.0001878445 | 393.1349 | 3.592961 | 392.9833 | 0.6912718 | 0.6806522 | 1.536%
|  | 402.9412 | 5.778392e-06 | 403.0426 | -193.2509 | 402.9285 | 3.58378 | 402.9117 | 0.7371571 | 402.9412 | 173058.5 | 403.0426 | -0.0001932509 | 402.9285 | 3.58378 | 402.9117 | 0.7371571 | 0.7266154 | 1.43%
|  | 412.9412 | 5.888715e-06 | 412.9817 | -193.3569 | 413.1061 | 3.510329 | 412.6492 | 0.7600998 | 412.9412 | 169816.3 | 412.9817 | -0.0001933569 | 413.1061 | 3.510329 | 412.6492 | 0.7600998 | 0.7463318 | 1.811%
|  | 422.9412 | 6.001145e-06 | 422.9209 | -196.6431 | 423.0917 | 3.496557 | 422.9594 | 0.79601 | 422.9412 | 166634.9 | 422.9209 | -0.0001966431 | 423.0917 | 3.496557 | 422.9594 | 0.79601 | 0.7794378 | 2.082%
|  | 432.9412 | 6.115721e-06 | 433.0629 | -200.1413 | 433.0773 | 3.505738 | 432.6969 | 0.8249377 | 432.9412 | 163513 | 433.0629 | -0.0002001413 | 433.0773 | 3.505738 | 432.6969 | 0.8249377 | 0.8084074 | 2.004%
|  | 442.9412 | 6.232484e-06 | 443.002 | -199.5053 | 443.0629 | 3.45065 | 443.0072 | 0.8418953 | 442.9412 | 160449.7 | 443.002 | -0.0001995053 | 443.0629 | 3.45065 | 443.0072 | 0.8418953 | 0.8198936 | 2.613%
|  | 452.9412 | 6.351477e-06 | 452.9412 | -202.2615 | 453.0485 | 3.418516 | 452.9356 | 0.874813 | 452.9412 | 157443.7 | 452.9412 | -0.0002022615 | 453.0485 | 3.418516 | 452.9356 | 0.874813 | 0.8533958 | 2.448%
|  | 462.9412 | 6.472742e-06 | 463.0832 | -205.2297 | 463.0341 | 3.386381 | 463.0549 | 0.9097257 | 462.9412 | 154494 | 463.0832 | -0.0002052297 | 463.0341 | 3.386381 | 463.0549 | 0.9097257 | 0.8897924 | 2.191%
|  | 472.9412 | 6.596322e-06 | 473.0223 | -205.6537 | 473.0197 | 3.363428 | 472.9833 | 0.9326683 | 472.9412 | 151599.6 | 473.0223 | -0.0002056537 | 473.0197 | 3.363428 | 472.9833 | 0.9326683 | 0.9016437 | 3.326%
|  | 482.9412 | 6.690553e-06 | 482.9615 | -206.5018 | 483.0053 | 3.358837 | 482.9117 | 0.9486284 | 482.9412 | 149464.5 | 482.9615 | -0.0002065018 | 483.0053 | 3.358837 | 482.9117 | 0.9486284 | 0.9163562 | 3.402%
|  | 492.9412 | 6.722261e-06 | 492.9006 | -205.6537 | 492.9909 | 3.386381 | 493.031 | 0.9416459 | 492.9412 | 148759.5 | 492.9006 | -0.0002056537 | 492.9909 | 3.386381 | 493.031 | 0.9416459 | 0.9160014 | 2.723%
|  | 502.9412 | 6.75412e-06 | 503.0426 | -208.9399 | 502.9765 | 3.345065 | 502.9594 | 0.9945137 | 502.9412 | 148057.8 | 503.0426 | -0.0002089399 | 502.9765 | 3.345065 | 502.9594 | 0.9945137 | 0.9718573 | 2.278%
|  | 512.9412 | 6.75412e-06 | 512.9817 | -207.7739 | 512.9621 | 3.294568 | 513.0788 | 1.009476 | 512.9412 | 148057.8 | 512.9817 | -0.0002077739 | 512.9621 | 3.294568 | 513.0788 | 1.009476 | 0.9954022 | 1.394%
|  | 522.9412 | 6.818292e-06 | 522.9209 | -210.742 | 522.9477 | 3.276205 | 523.0072 | 1.051372 | 522.9412 | 146664.3 | 522.9209 | -0.000210742 | 522.9477 | 3.276205 | 523.0072 | 1.051372 | 1.039833 | 1.098%
|  | 532.9412 | 6.850605e-06 | 533.0629 | -210.742 | 532.9333 | 3.267024 | 532.9356 | 1.064339 | 532.9412 | 145972.5 | 533.0629 | -0.000210742 | 532.9333 | 3.267024 | 532.9356 | 1.064339 | 1.057538 | 0.639%
|  | 542.9412 | 6.9814e-06 | 543.002 | -213.0742 | 542.9189 | 3.253252 | 543.0549 | 1.099252 | 542.9412 | 143237.8 | 543.002 | -0.0002130742 | 542.9189 | 3.253252 | 543.0549 | 1.099252 | 1.085539 | 1.248%
|  | 552.9412 | 7.081132e-06 | 552.9412 | -213.7102 | 552.9045 | 3.230298 | 552.9833 | 1.126185 | 552.9412 | 141220.4 | 552.9412 | -0.0002137102 | 552.9045 | 3.230298 | 552.9833 | 1.126185 | 1.104123 | 1.959%
|  | 562.9412 | 7.14841e-06 | 563.0832 | -216.5724 | 563.0821 | 3.216526 | 562.9117 | 1.173067 | 562.9412 | 139891.3 | 563.0832 | -0.0002165724 | 563.0821 | 3.216526 | 562.9117 | 1.173067 | 1.148286 | 2.113%
|  | 572.9412 | 7.216327e-06 | 573.0223 | -215.0883 | 573.0677 | 3.248661 | 573.031 | 1.150125 | 572.9412 | 138574.6 | 573.0223 | -0.0002150883 | 573.0677 | 3.248661 | 573.031 | 1.150125 | 1.130814 | 1.679%
|  | 582.9412 | 7.319415e-06 | 592.9006 | -215.0883 | 583.0533 | 3.23948 | 593.0788 | 1.186035 | 582.9412 | 136622.9 | 592.9006 | -0.0002150883 | 583.0533 | 3.23948 | 593.0788 | 1.186035 | 1.157265 | 2.426%
|  | 592.9412 | 7.423976e-06 | 603.0426 | -218.9046 | 593.0389 | 3.193573 | 603.0072 | 1.2399 | 592.9412 | 134698.7 | 603.0426 | -0.0002189046 | 593.0389 | 3.193573 | 603.0072 | 1.2399 | 1.21252 | 2.208%
|  | 602.9412 | 7.494511e-06 | 622.9209 | -219.9647 | 603.0245 | 3.179801 | 623.0549 | 1.266833 | 602.9412 | 133431 | 622.9209 | -0.0002199647 | 603.0245 | 3.179801 | 623.0549 | 1.266833 | 1.243588 | 1.835%
|  | 612.9412 | 7.565717e-06 | 633.0629 | -220.3887 | 613.0101 | 3.198164 | 632.9833 | 1.260848 | 612.9412 | 132175.2 | 633.0629 | -0.0002203887 | 613.0101 | 3.198164 | 632.9833 | 1.260848 | 1.247926 | 1.025%
|  | 622.9412 | 7.601573e-06 | 643.002 | -220.6007 | 622.9957 | 3.188982 | 642.9117 | 1.246883 | 622.9412 | 131551.7 | 643.002 | -0.0002206007 | 622.9957 | 3.188982 | 642.9117 | 1.246883 | 1.239704 | 0.5757%
|  | 632.9412 | 7.637599e-06 | 652.9412 | -223.8869 | 632.9813 | 3.225708 | 653.031 | 1.313716 | 632.9412 | 130931.2 | 652.9412 | -0.0002238869 | 632.9813 | 3.225708 | 653.031 | 1.313716 | 1.295171 | 1.412%
|  | 642.9412 | 7.746705e-06 | 663.0832 | -223.6749 | 642.9669 | 3.257842 | 662.9594 | 1.326683 | 642.9412 | 129087.1 | 663.0832 | -0.0002236749 | 642.9669 | 3.257842 | 662.9594 | 1.326683 | 1.315036 | 0.8779%
|  | 652.9412 | 7.85737e-06 | 673.0223 | -220.2827 | 652.9525 | 3.216526 | 673.0788 | 1.291771 | 652.9412 | 127269 | 673.0223 | -0.0002202827 | 652.9525 | 3.216526 | 673.0788 | 1.291771 | 1.270659 | 1.634%
|  | 662.9412 | 7.932023e-06 | 682.9615 | -224.629 | 662.9381 | 3.179801 | 683.0072 | 1.278803 | 662.9412 | 126071.2 | 682.9615 | -0.000224629 | 662.9381 | 3.179801 | 683.0072 | 1.278803 | 1.263529 | 1.194%
|  | 672.9412 | 8.083465e-06 | 692.9006 | -224.311 | 672.9237 | 3.179801 | 692.9356 | 1.269825 | 672.9412 | 123709.3 | 692.9006 | -0.000224311 | 672.9237 | 3.179801 | 692.9356 | 1.269825 | 1.244968 | 1.958%
|  | 682.9412 | 8.19894e-06 | 703.0426 | -226.7491 | 682.9093 | 3.326702 | 703.0549 | 1.318703 | 682.9412 | 121967 | 703.0426 | -0.0002267491 | 682.9093 | 3.326702 | 703.0549 | 1.318703 | 1.303063 | 1.186%
|  | 692.9412 | 8.395076e-06 |  |  | 693.0869 | 3.335884 |  |  | 692.9412 | 119117.4 |  |  | 693.0869 | 3.335884
|  | 702.9412 | 8.515003e-06 |  |  | 703.0725 | 3.257842 |  |  | 702.9412 | 117439.8 |  |  | 703.0725 | 3.257842
기존데이터
T | cond | T | resi | T | seeb | T | TC | T | ZT | T | cond | T | seeb | T | TC | T | ZT
[K] | [S/cm] | [K] | [Ohm m] | [K] | [μV/K] | [K] | [W/m K] | [K] | [1] | [K] | [S/m] | [K] | [V/K] | [K] | [W/m K] | [K] | [1] |  | err
|  | 297.826 | 4.68225e-06 | 300.385 | -167.573 | 296.998 | 4.14301 | 298.564 | 0.446336 | 297.826 | 213572.5 | 300.385 | -0.000167573 | 296.998 | 4.14301 | 298.564 | 0.446336 | 0.4321902 | 3.169%
|  | 328.261 | 4.9338e-06 | 325.216 | -177.302 | 329.659 | 3.82714 | 325.853 | 0.548463 | 328.261 | 202683.5 | 325.216 | -0.000177302 | 329.659 | 3.82714 | 325.853 | 0.548463 | 0.5424917 | 1.089%
|  | 356.522 | 5.3367e-06 | 357.677 | -183.076 | 360.165 | 3.72057 | 353.142 | 0.605201 | 356.522 | 187381.7 | 357.677 | -0.000183076 | 360.165 | 3.72057 | 353.142 | 0.605201 | 0.5961148 | 1.501%
|  | 388.043 | 5.62341e-06 | 392.306 | -188.856 | 391.754 | 3.56165 | 380.431 | 0.665721 | 388.043 | 177828 | 392.306 | -0.000188856 | 391.754 | 3.56165 | 380.431 | 0.665721 | 0.6774644 | -1.764%
|  | 419.565 | 5.92553e-06 | 418.257 | -195.179 | 422.263 | 3.48122 | 412.029 | 0.748936 | 419.565 | 168761.3 | 418.257 | -0.000195179 | 422.263 | 3.48122 | 412.029 | 0.748936 | 0.7476097 | 0.1771%
|  | 454.348 | 6.24388e-06 | 456.143 | -200.4 | 456.041 | 3.40058 | 440.036 | 0.839716 | 454.348 | 160156.8 | 456.143 | -0.0002004 | 456.041 | 3.40058 | 440.036 | 0.839716 | 0.8227737 | 2.018%
|  | 491.304 | 6.40941e-06 | 489.699 | -205.041 | 485.469 | 3.39866 | 473.07 | 0.922931 | 491.304 | 156020.6 | 489.699 | -0.000205041 | 485.469 | 3.39866 | 473.07 | 0.922931 | 0.9040475 | 2.046%
|  | 522.826 | 6.93281e-06 | 525.424 | -209.688 | 520.334 | 3.2918 | 504.668 | 1.01371 | 522.826 | 144241.7 | 525.424 | -0.000209688 | 520.334 | 3.2918 | 504.668 | 1.01371 | 0.9739112 | 3.926%
|  | 560.87 | 7.1166e-06 | 557.896 | -214.325 | 557.382 | 3.21095 | 539.138 | 1.0818 | 560.87 | 140516.5 | 557.896 | -0.000214325 | 557.382 | 3.21095 | 539.138 | 1.0818 | 1.061152 | 1.909%
|  | 594.565 | 7.30527e-06 | 590.386 | -217.258 | 590.076 | 3.18267 | 566.427 | 1.1461 | 594.565 | 136887.5 | 590.386 | -0.000217258 | 590.076 | 3.18267 | 566.427 | 1.1461 | 1.144402 | 0.1482%
|  | 634.783 | 7.69775e-06 | 629.392 | -219.074 | 624.954 | 3.18039 | 601.616 | 1.2104 | 634.783 | 129908.1 | 629.392 | -0.000219074 | 624.954 | 3.18039 | 601.616 | 1.2104 | 1.200621 | 0.8079%
|  | 669.565 | 7.90182e-06 | 655.372 | -222.557 | 657.657 | 3.23054 | 625.314 | 1.24823 | 669.565 | 126553.1 | 655.372 | -0.000222557 | 657.657 | 3.23054 | 625.314 | 1.24823 | 1.225845 | 1.793%
|  | 704.348 | 8.54709e-06 | 679.208 | -223.761 | 683.818 | 3.25497 | 655.476 | 1.28605 | 704.348 | 116998.9 | 679.208 | -0.000223761 | 683.818 | 3.25497 | 655.476 | 1.28605 | 1.288712 | -0.207%
|  |  |  | 704.11 | -226.672 | 702.343 | 3.22762 | 681.329 | 1.30496 |  |  | 704.11 | -0.000226672 | 702.343 | 3.22762 | 681.329 | 1.30496 | 1.32633 | -1.638%
[8 empty] | 701.436 | 1.30496 | [6 empty] | 701.436 | 1.30496 | 1.306421 | -0.112%

## #00240
DATA 추출 | [9 empty] | DATA in SI unit
T | cond | T | resi | T | seeb | T | TC | T | ZT | T | cond | T | seeb | T | TC | T | ZT
[K] | [10^5 S/m] | [K] | [Ohm m] | [K] | [μV/K] | [K] | [W/m K] | [K] | [1] | [K] | [S/m] | [K] | [V/K] | [K] | [W/m K] | [K] | [1] |  | err
302.943 | 3.09659 |  |  | 300.672 | -94.5499 |  |  | 301.767 | 0.168774 | 302.943 | 309659 | 300.672 | -9.45499e-05 |  |  | 301.767 | 0.168774 | #DIV/0! | #DIV/0!
351.311 | 2.77731 |  |  | 350.464 | -103.703 |  |  | 352.459 | 0.229464 | 351.311 | 277731 | 350.464 | -0.000103703 |  |  | 352.459 | 0.229464 | #DIV/0! | #DIV/0!
401.08 | 2.50345 |  |  | 401.625 | -111.322 |  |  | 400.18 | 0.292942 | 401.08 | 250345 | 401.625 | -0.000111322 |  |  | 400.18 | 0.292942 | #DIV/0! | #DIV/0!
452.254 | 2.28638 |  |  | 448.636 | -117.921 |  |  | 450.876 | 0.356403 | 452.254 | 228638 | 448.636 | -0.000117921 |  |  | 450.876 | 0.356403 | #DIV/0! | #DIV/0!
500.676 | 2.12618 |  |  | 498.409 | -124.518 |  |  | 501.56 | 0.41155 | 500.676 | 212618 | 498.409 | -0.000124518 |  |  | 501.56 | 0.41155 | #DIV/0! | #DIV/0!
551.872 | 1.97729 |  |  | 548.174 | -130.092 |  |  | 553.767 | 0.48886 | 551.872 | 197729 | 548.174 | -0.000130092 |  |  | 553.767 | 0.48886 | #DIV/0! | #DIV/0!
601.695 | 1.86252 |  |  | 599.332 | -137.199 |  |  | 600.008 | 0.557889 | 601.695 | 186252 | 599.332 | -0.000137199 |  |  | 600.008 | 0.557889 | #DIV/0! | #DIV/0!
652.91 | 1.77045 |  |  | 649.086 | -141.239 |  |  | 649.252 | 0.64353 | 652.91 | 177045 | 649.086 | -0.000141239 |  |  | 649.252 | 0.64353 | #DIV/0! | #DIV/0!
702.745 | 1.68977 |  |  | 698.855 | -147.324 |  |  | 701.472 | 0.729154 | 702.745 | 168977 | 698.855 | -0.000147324 |  |  | 701.472 | 0.729154 | #DIV/0! | #DIV/0!
752.587 | 1.63182 |  |  | 750.002 | -152.897 |  |  | 752.222 | 0.825872 | 752.587 | 163182 | 750.002 | -0.000152897 |  |  | 752.222 | 0.825872 | #DIV/0! | #DIV/0!
803.81 | 1.56247 |  |  | 801.156 | -159.492 |  |  | 801.497 | 0.930912 | 803.81 | 156247 | 801.156 | -0.000159492 |  |  | 801.497 | 0.930912 | #DIV/0! | #DIV/0!
852.271 | 1.51592 |  |  | 850.929 | -166.089 |  |  | 852.273 | 1.04426 | 852.271 | 151592 | 850.929 | -0.000166089 |  |  | 852.273 | 1.04426 | #DIV/0! | #DIV/0!

## #00241
DATA 추출 | [9 empty] | DATA in SI unit
T | cond | T | resi | T | seeb | T | TC | T | ZT | T | cond | T | seeb | T | TC | T | ZT
[K] | [10^4 S/m] | [K] | [Ohm m] | [K] | [μV/K] | [K] | [W/m K] | [K] | [1] | [K] | [S/m] | [K] | [V/K] | [K] | [W/m K] | [K] | [1] |  | err
300 | 19.43434 |  |  | 300 | -128.2847 | 300 | 2.663793 | 300 | 0.3579027 | 300 | 194343.4 | 300 | -0.0001282847 | 300 | 2.663793 | 300 | 0.3579027 | 0.3601972 | -0.6411%
325.0527 | 18.73401 |  |  | 324.9351 | -129.7618 | 325.0737 | 2.637931 | 325 | 0.3870821 | 325.0527 | 187340.1 | 324.9351 | -0.0001297618 | 325.0737 | 2.637931 | 325 | 0.3870821 | 0.3886369 | -0.4017%
350.1055 | 18.0202 |  |  | 349.8701 | -131.1912 | 349.9017 | 2.603448 | 350 | 0.4162614 | 350.1055 | 180202 | 349.8701 | -0.0001311912 | 349.9017 | 2.603448 | 350 | 0.4162614 | 0.4169539 | -0.1664%
374.8945 | 17.3064 |  |  | 375.0649 | -132.6683 | 374.9754 | 2.571121 | 375 | 0.4461702 | 374.8945 | 173064 | 375.0649 | -0.0001326683 | 374.9754 | 2.571121 | 375 | 0.4461702 | 0.4442726 | 0.4253%
399.9473 | 16.72727 |  |  | 400 | -137.433 | 400.0492 | 2.545259 | 400 | 0.4994225 | 399.9473 | 167272.7 | 400 | -0.000137433 | 400.0492 | 2.545259 | 400 | 0.4994225 | 0.4965183 | 0.5815%
425 | 16.19529 |  |  | 424.9351 | -143.103 | 425.1229 | 2.508621 | 425 | 0.5592401 | 425 | 161952.9 | 424.9351 | -0.000143103 | 425.1229 | 2.508621 | 425 | 0.5592401 | 0.5618757 | -0.4713%
450.0527 | 15.6633 |  |  | 450.1299 | -148.5825 | 449.9508 | 2.478448 | 450 | 0.6270821 | 450.0527 | 156633 | 450.1299 | -0.0001485825 | 449.9508 | 2.478448 | 450 | 0.6270821 | 0.6278432 | -0.1214%
475.1055 | 15.17172 |  |  | 475.0649 | -152.7755 | 475.0246 | 2.448276 | 475 | 0.6854407 | 475.1055 | 151717.2 | 475.0649 | -0.0001527755 | 475.0246 | 2.448276 | 475 | 0.6854407 | 0.6870292 | -0.2317%
499.8945 | 14.72054 |  |  | 500 | -155.9678 | 500.0983 | 2.439655 | 500 | 0.7335866 | 499.8945 | 147205.4 | 500 | -0.0001559678 | 500.0983 | 2.439655 | 500 | 0.7335866 | 0.7338974 | -0.04237%
524.9473 | 14.26936 |  |  | 524.9351 | -159.1602 | 524.9263 | 2.424569 | 525 | 0.7846505 | 524.9473 | 142693.6 | 524.9351 | -0.0001591602 | 524.9263 | 2.424569 | 525 | 0.7846505 | 0.7827053 | 0.2479%
550 | 13.85185 |  |  | 550.1299 | -162.5432 | 550 | 2.413793 | 550 | 0.8371733 | 550 | 138518.5 | 550.1299 | -0.0001625432 | 550 | 2.413793 | 550 | 0.8371733 | 0.8338885 | 0.3924%
575.0527 | 13.50842 |  |  | 575.0649 | -166.3073 | 575.0737 | 2.403017 | 575 | 0.8940729 | 575.0527 | 135084.2 | 575.0649 | -0.0001663073 | 575.0737 | 2.403017 | 575 | 0.8940729 | 0.8940014 | 0.008004%
600.1055 | 13.15825 |  |  | 600 | -170.0715 | 599.9017 | 2.409483 | 600 | 0.9465957 | 600.1055 | 131582.5 | 600 | -0.0001700715 | 599.9017 | 2.409483 | 600 | 0.9465957 | 0.9477384 | -0.1207%
624.8945 | 12.85522 |  |  | 624.9351 | -172.9303 | 624.9754 | 2.415948 | 625 | 0.9947416 | 624.8945 | 128552.2 | 624.9351 | -0.0001729303 | 624.9754 | 2.415948 | 625 | 0.9947416 | 0.9945214 | 0.02214%
649.9473 | 12.54545 |  |  | 650.1299 | -175.8845 | 650.0492 | 2.422414 | 650 | 1.041429 | 649.9473 | 125454.5 | 650.1299 | -0.0001758845 | 650.0492 | 2.422414 | 650 | 1.041429 | 1.041373 | 0.005329%
675 | 12.24242 |  |  | 675.0649 | -178.7909 | 674.8771 | 2.431034 | 675 | 1.089574 | 675 | 122424.2 | 675.0649 | -0.0001787909 | 674.8771 | 2.431034 | 675 | 1.089574 | 1.086604 | 0.2727%
700.0527 | 11.98653 |  |  | 700 | -181.2686 | 699.9508 | 2.465517 | 700 | 1.126049 | 700.0527 | 119865.3 | 700 | -0.0001812686 | 699.9508 | 2.465517 | 700 | 1.126049 | 1.118224 | 0.6949%
725.1055 | 11.75084 |  |  | 724.9351 | -183.7463 | 725.0246 | 2.493534 | 725 | 1.160334 | 725.1055 | 117508.4 | 724.9351 | -0.0001837463 | 725.0246 | 2.493534 | 725 | 1.160334 | 1.153529 | 0.5865%
749.8945 | 11.52862 |  |  | 750.1299 | -186.2239 | 750.0983 | 2.521552 | 750 | 1.19535 | 749.8945 | 115286.2 | 750.1299 | -0.0001862239 | 750.0983 | 2.521552 | 750 | 1.19535 | 1.189164 | 0.5175%
774.9473 | 11.44108 |  |  | 775.0649 | -187.701 | 774.9263 | 2.553879 | 775 | 1.229635 | 774.9473 | 114410.8 | 775.0649 | -0.000187701 | 774.9263 | 2.553879 | 775 | 1.229635 | 1.223211 | 0.5224%
800 | 11.35354 |  |  | 800 | -189.2734 | 800 | 2.586207 | 800 | 1.266109 | 800 | 113535.4 | 800 | -0.0001892734 | 800 | 2.586207 | 800 | 1.266109 | 1.258163 | 0.6276%
825.0527 | 11.25253 |  |  | 824.9351 | -190.7981 | 825.0737 | 2.614224 | 825 | 1.302584 | 825.0527 | 112525.3 | 824.9351 | -0.0001907981 | 825.0737 | 2.614224 | 825 | 1.302584 | 1.292734 | 0.7562%
850.1055 | 11.15825 |  |  | 850.1299 | -192.2752 | 849.9017 | 2.642241 | 850 | 1.339058 | 850.1055 | 111582.5 | 850.1299 | -0.0001922752 | 849.9017 | 2.642241 | 850 | 1.339058 | 1.327055 | 0.8964%
기존데이터
T | cond | T | resi | T | seeb | T | TC | T | ZT | T | cond | T | seeb | T | TC | T | ZT
[K] | [10^4 S/m] | [K] | [Ohm m] | [K] | [μV/K] | [K] | [W/m K] | [K] | [1] | [K] | [S/m] | [K] | [V/K] | [K] | [W/m K] | [K] | [1] |  | err
297.073 | 19.4023 |  |  | 299.921 | -127.999 | 300 | 2.65854 | 301.366 | 0.363861 | 297.073 | 194023 | 299.921 | -0.000127999 | 300 | 2.65854 | 301.366 | 0.363861 | 0.3603441 | 0.9665%
320.815 | 18.7639 |  |  | 329.677 | -129.455 | 323.677 | 2.64634 | 327.322 | 0.391584 | 320.815 | 187639 | 329.677 | -0.000129455 | 323.677 | 2.64634 | 327.322 | 0.391584 | 0.3889469 | 0.6734%
344.587 | 18.0052 |  |  | 351.591 | -131.194 | 348.747 | 2.62195 | 350.546 | 0.419307 | 344.587 | 180052 | 351.591 | -0.000131194 | 348.747 | 2.62195 | 350.546 | 0.419307 | 0.4143301 | 1.187%
371.484 | 17.3272 |  |  | 375.082 | -132.359 | 373.816 | 2.58537 | 375.137 | 0.45495 | 371.484 | 173272 | 375.082 | -0.000132359 | 373.816 | 2.58537 | 375.137 | 0.45495 | 0.440456 | 3.186%
396.778 | 16.7694 |  |  | 395.375 | -137.263 | 400.279 | 2.54878 | 398.361 | 0.498515 | 396.778 | 167694 | 395.375 | -0.000137263 | 400.279 | 2.54878 | 398.361 | 0.498515 | 0.4938203 | 0.9417%
423.645 | 16.2118 |  |  | 425.076 | -141.884 | 425.348 | 2.5 | 422.951 | 0.561881 | 423.645 | 162118 | 425.076 | -0.000141884 | 425.348 | 2.5 | 422.951 | 0.561881 | 0.5521386 | 1.734%
447.358 | 15.6938 |  |  | 451.609 | -148.518 | 450.418 | 2.4878 | 450.273 | 0.629208 | 447.358 | 156938 | 451.609 | -0.000148518 | 450.418 | 2.4878 | 450.273 | 0.629208 | 0.626537 | 0.4245%
472.643 | 15.1761 |  |  | 478.19 | -152.274 | 472.702 | 2.45122 | 473.497 | 0.692574 | 472.643 | 151761 | 478.19 | -0.000152274 | 472.702 | 2.45122 | 473.497 | 0.692574 | 0.679746 | 1.852%
497.888 | 14.819 |  |  | 500.085 | -155.165 | 497.772 | 2.41463 | 500.82 | 0.74802 | 497.888 | 148190 | 500.085 | -0.000155165 | 497.772 | 2.41463 | 500.82 | 0.74802 | 0.7400099 | 1.071%
523.163 | 14.3414 |  |  | 526.661 | -159.209 | 524.234 | 2.40244 | 525.41 | 0.787624 | 523.163 | 143414 | 526.661 | -0.000159209 | 524.234 | 2.40244 | 525.41 | 0.787624 | 0.7950099 | -0.9378%
548.438 | 13.8638 |  |  | 553.243 | -162.965 | 547.911 | 2.40244 | 551.366 | 0.835149 | 548.438 | 138638 | 553.243 | -0.000162965 | 547.911 | 2.40244 | 551.366 | 0.835149 | 0.8450033 | -1.18%
573.673 | 13.5468 |  |  | 575.127 | -166.431 | 574.373 | 2.36585 | 575.956 | 0.902475 | 573.673 | 135468 | 575.127 | -0.000166431 | 574.373 | 2.36585 | 575.956 | 0.902475 | 0.9134973 | -1.221%
598.918 | 13.1896 |  |  | 604.849 | -169.901 | 599.443 | 2.37805 | 600.546 | 0.938119 | 598.918 | 131896 | 604.849 | -0.000169901 | 599.443 | 2.37805 | 600.546 | 0.938119 | 0.9614989 | -2.492%
619.427 | 12.912 |  |  | 625.175 | -172.791 | 624.513 | 2.37805 | 625.137 | 0.989604 | 619.427 | 129120 | 625.175 | -0.000172791 | 624.513 | 2.37805 | 625.137 | 0.989604 | 1.013421 | -2.407%
649.369 | 12.6358 |  |  | 651.762 | -176.259 | 649.582 | 2.42683 | 651.093 | 1.03317 | 649.369 | 126358 | 651.762 | -0.000176259 | 649.582 | 2.42683 | 651.093 | 1.03317 | 1.053196 | -1.938%
673.042 | 12.2784 |  |  | 678.373 | -178.289 | 674.652 | 2.43902 | 674.317 | 1.09257 | 673.042 | 122784 | 678.373 | -0.000178289 | 674.652 | 2.43902 | 674.317 | 1.09257 | 1.079045 | 1.238%
699.82 | 12.082 |  |  | 701.825 | -181.756 | 698.329 | 2.46341 | 696.175 | 1.12822 | 699.82 | 120820 | 701.825 | -0.000181756 | 698.329 | 2.46341 | 696.175 | 1.12822 | 1.127971 | 0.02204%
720.329 | 11.8044 |  |  | 728.431 | -184.073 | 724.791 | 2.4878 | 723.497 | 1.16386 | 720.329 | 118044 | 728.431 | -0.000184073 | 724.791 | 2.4878 | 723.497 | 1.16386 | 1.163176 | 0.05878%
748.669 | 11.6484 |  |  | 750.34 | -186.1 | 749.861 | 2.53659 | 748.087 | 1.1995 | 748.669 | 116484 | 750.34 | -0.0001861 | 749.861 | 2.53659 | 748.087 | 1.1995 | 1.189764 | 0.8117%
772.273 | 11.5719 |  |  | 780.091 | -187.844 | 773.538 | 2.54878 | 769.945 | 1.23119 | 772.273 | 115719 | 780.091 | -0.000187844 | 773.538 | 2.54878 | 769.945 | 1.23119 | 1.233465 | -0.1847%
800.593 | 11.4962 |  |  | 803.577 | -189.296 | 800 | 2.59756 | 798.634 | 1.26287 | 800.593 | 114962 | 803.577 | -0.000189296 | 800 | 2.59756 | 798.634 | 1.26287 | 1.266541 | -0.2907%
822.674 | 11.2188 |  |  | 828.621 | -191.325 | 823.677 | 2.63415 | 823.224 | 1.30644 | 822.674 | 112188 | 828.621 | -0.000191325 | 823.677 | 2.63415 | 823.224 | 1.30644 | 1.283416 | 1.762%
849.383 | 11.3033 |  |  | 853.689 | -191.915 | 851.532 | 2.64634 |  |  | 849.383 | 113033 | 853.689 | -0.000191915

## #00242
DATA 추출 | [9 empty] | DATA in SI unit
T | cond | T | resi | T | seeb | T | TC | T | ZT | T | cond | T | seeb | T | TC | T | ZT
[K] | [10^5 S/m] | [K] | [Ohm m] | [K] | [μV/K] | [K] | [W/m K] | [K] | [1] | [K] | [S/m] | [K] | [V/K] | [K] | [W/m K] | [K] | [1] |  | err
300 | 0.9391421 |  |  | 300 | 128.0934 | 300 | 1.973095 | 300 | 0.2324723 | 300 | 93914.21 | 300 | 0.0001280934 | 300 | 1.973095 | 300 | 0.2324723 | 0.2342925 | -0.783%
324.9032 | 0.9163539 |  |  | 324.986 | 134.2803 | 325.0944 | 1.947928 | 324.9532 | 0.2733087 | 324.9032 | 91635.39 | 324.986 | 0.0001342803 | 325.0944 | 1.947928 | 324.9532 | 0.2733087 | 0.2756358 | -0.8515%
350.083 | 0.8935657 |  |  | 349.9719 | 140.2778 | 349.9191 | 1.920307 | 349.9064 | 0.3200492 | 350.083 | 89356.57 | 349.9719 | 0.0001402778 | 349.9191 | 1.920307 | 349.9064 | 0.3200492 | 0.3203948 | -0.108%
374.9862 | 0.8701072 |  |  | 374.9579 | 146.4646 | 375.0135 | 1.888389 | 374.8596 | 0.3692497 | 374.9862 | 87010.72 | 374.9579 | 0.0001464646 | 375.0135 | 1.888389 | 374.8596 | 0.3692497 | 0.3705234 | -0.345%
399.8893 | 0.847319 |  |  | 399.9439 | 152.4621 | 400.1079 | 1.854015 | 400.1248 | 0.4243542 | 399.8893 | 84731.9 | 399.9439 | 0.0001524621 | 400.1079 | 1.854015 | 400.1248 | 0.4243542 | 0.4250627 | -0.1669%
425.0692 | 0.830563 |  |  | 424.9298 | 158.0808 | 424.9325 | 1.84665 | 425.078 | 0.4765068 | 425.0692 | 83056.3 | 424.9298 | 0.0001580808 | 424.9325 | 1.84665 | 425.078 | 0.4765068 | 0.4777657 | -0.2642%
449.9723 | 0.8131367 |  |  | 449.9158 | 163.6364 | 450.027 | 1.839284 | 450.0312 | 0.5325953 | 449.9723 | 81313.67 | 449.9158 | 0.0001636364 | 450.027 | 1.839284 | 450.0312 | 0.5325953 | 0.5327422 | -0.02757%
474.8755 | 0.7970509 |  |  | 474.9017 | 168.75 | 475.1214 | 1.829463 | 474.9844 | 0.5896679 | 474.8755 | 79705.09 | 474.9017 | 0.00016875 | 475.1214 | 1.829463 | 474.9844 | 0.5896679 | 0.5892904 | 0.06402%
500.0553 | 0.7802949 |  |  | 499.8877 | 173.8636 | 499.946 | 1.818414 | 499.9376 | 0.6487085 | 500.0553 | 78029.49 | 499.8877 | 0.0001738636 | 499.946 | 1.818414 | 499.9376 | 0.6487085 | 0.648484 | 0.03461%
524.9585 | 0.7655496 |  |  | 524.8737 | 178.9773 | 525.0405 | 1.814731 | 524.8908 | 0.7062731 | 524.9585 | 76554.96 | 524.8737 | 0.0001789773 | 525.0405 | 1.814731 | 524.8908 | 0.7062731 | 0.7092931 | -0.4276%
550.1384 | 0.7508043 |  |  | 549.8596 | 183.649 | 550.1349 | 1.811049 | 550.156 | 0.7648216 | 550.1384 | 75080.43 | 549.8596 | 0.000183649 | 550.1349 | 1.811049 | 550.156 | 0.7648216 | 0.7692359 | -0.5772%
575.0415 | 0.7407507 |  |  | 575.1263 | 186.9949 | 574.9595 | 1.806752 | 575.1092 | 0.8189422 | 575.0415 | 74075.07 | 575.1263 | 0.0001869949 | 574.9595 | 1.806752 | 575.1092 | 0.8189422 | 0.8244865 | -0.677%
599.9447 | 0.7293566 |  |  | 600.1123 | 190.2146 | 600.054 | 1.802455 | 600.0624 | 0.8745387 | 599.9447 | 72935.66 | 600.1123 | 0.0001902146 | 600.054 | 1.802455 | 600.0624 | 0.8745387 | 0.8785363 | -0.4571%
625.1245 | 0.7193029 |  |  | 625.0983 | 193.4975 | 624.8786 | 1.83376 | 625.0156 | 0.9143911 | 625.1245 | 71930.29 | 625.0983 | 0.0001934975 | 624.8786 | 1.83376 | 625.0156 | 0.9143911 | 0.9179328 | -0.3873%
650.0277 | 0.7085791 |  |  | 650.0842 | 196.2121 | 649.973 | 1.865678 | 649.9688 | 0.9503075 | 650.0277 | 70857.91 | 650.0842 | 0.0001962121 | 649.973 | 1.865678 | 649.9688 | 0.9503075 | 0.9503769 | -0.007305%
674.9308 | 0.6985255 |  |  | 675.0702 | 197.2222 | 675.0675 | 1.898824 | 674.922 | 0.9694957 | 674.9308 | 69852.55 | 675.0702 | 0.0001972222 | 675.0675 | 1.898824 | 674.922 | 0.9694957 | 0.965746 | 0.3868%
700.1107 | 0.6891421 |  |  | 700.0561 | 198.2955 | 699.8921 | 1.932583 | 699.8752 | 0.9876999 | 700.1107 | 68914.21 | 700.0561 | 0.0001982955 | 699.8921 | 1.932583 | 699.8752 | 0.9876999 | 0.9813338 | 0.6445%
725.0138 | 0.6851206 |  |  | 725.0421 | 199.3056 | 724.9865 | 2.032634 | 725.1404 | 0.9704797 | 725.0138 | 68512.06 | 725.0421 | 0.0001993056 | 724.9865 | 2.032634 | 725.1404 | 0.9704797 | 0.970887 | -0.04197%
749.917 | 0.680429 |  |  | 750.0281 | 199.6212 | 750.0809 | 2.137596 | 750.0936 | 0.9498155 | 749.917 | 68042.9 | 750.0281 | 0.0001996212 | 750.0809 | 2.137596 | 750.0936 | 0.9498155 | 0.9514501 | -0.1721%
775.0968 | 0.6790885 |  |  | 775.014 | 197.9798 | 774.9056 | 2.244399 | 775.0468 | 0.9202952 | 775.0968 | 67908.85 | 775.014 | 0.0001979798 | 774.9056 | 2.244399 | 775.0468 | 0.9202952 | 0.9191703 | 0.1222%
800 | 0.6764075 |  |  | 800 | 196.4646 | 800 | 2.353043 | 800 | 0.8922509 | 800 | 67640.75 | 800 | 0.0001964646 | 800 | 2.353043 | 800 | 0.8922509 | 0.8876408 | 0.5167%
기존데이터
T | cond | T | resi | T | seeb | T | TC | T | ZT | T | cond | T | seeb | T | TC | T | ZT
[K] | [10^5 S/m] | [K] | [Ohm m] | [K] | [μV/K] | [K] | [W/m K] | [K] | [1] | [K] | [S/m] | [K] | [V/K] | [K] | [W/m K] | [K] | [1] |  | err
299.31 | 0.940786 |  |  | 300.535 | 128.475 | 297.96 | 1.97482 | 296.875 | 0.234877 | 299.31 | 94078.6 | 300.535 | 0.000128475 | 297.96 | 1.97482 | 296.875 | 0.234877 | 0.2334394 | 0.6121%
322.626 | 0.922194 |  |  | 323.904 | 134.089 | 326.034 | 1.95508 | 317.188 | 0.274114 | 322.626 | 92219.4 | 323.904 | 0.000134089 | 326.034 | 1.95508 | 317.188 | 0.274114 | 0.2690053 | 1.864%
347.495 | 0.903613 |  |  | 348.831 | 140.054 | 349.702 | 1.92858 | 348.438 | 0.325613 | 347.495 | 90361.3 | 348.831 | 0.000140054 | 349.702 | 1.92858 | 348.438 | 0.325613 | 0.3202295 | 1.653%
373.926 | 0.877538 |  |  | 378.415 | 146.016 | 374.879 | 1.8887 | 373.438 | 0.372207 | 373.926 | 87753.8 | 378.415 | 0.000146016 | 374.879 | 1.8887 | 373.438 | 0.372207 | 0.3699324 | 0.6111%
401.905 | 0.855228 |  |  | 401.794 | 152.333 | 398.556 | 1.85884 | 398.438 | 0.423706 | 401.905 | 85522.8 | 401.794 | 0.000152333 | 398.556 | 1.85884 | 398.438 | 0.423706 | 0.4253913 | -0.3978%
423.668 | 0.836624 |  |  | 426.716 | 157.946 | 426.596 | 1.85252 | 425 | 0.480109 | 423.668 | 83662.4 | 426.716 | 0.000157946 | 426.596 | 1.85252 | 425 | 0.480109 | 0.4788215 | 0.2682%
451.632 | 0.825574 |  |  | 451.642 | 163.911 | 448.719 | 1.85281 | 448.438 | 0.53406 | 451.632 | 82557.4 | 451.642 | 0.000163911 | 448.719 | 1.85281 | 448.438 | 0.53406 | 0.5368386 | -0.5203%
476.506 | 0.80324 |  |  | 476.554 | 168.821 | 475.31 | 1.83641 | 471.875 | 0.592916 | 476.506 | 80324 | 476.554 | 0.000168821 | 475.31 | 1.83641 | 471.875 | 0.592916 | 0.5882414 | 0.7884%
496.711 | 0.788379 |  |  | 499.923 | 174.435 | 500.4 | 1.83004 | 496.875 | 0.649319 | 496.711 | 78837.9 | 499.923 | 0.000174435 | 500.4 | 1.83004 | 496.875 | 0.649319 | 0.6513117 | -0.3069%
524.676 | 0.777328 |  |  | 527.936 | 178.99 | 522.541 | 1.82363 | 523.438 | 0.710627 | 524.676 | 77732.8 | 527.936 | 0.00017899 | 522.541 | 1.82363 | 523.438 | 0.710627 | 0.7148096 | -0.5886%
549.535 | 0.766255 |  |  | 552.843 | 183.547 | 550.572 | 1.82066 | 545.313 | 0.769482 | 549.535 | 76625.5 | 552.843 | 0.000183547 | 550.572 | 1.82066 | 545.313 | 0.769482 | 0.7731876 | -0.4816%
572.85 | 0.747663 |  |  | 576.183 | 187.05 | 574.17 | 1.82097 | 571.875 | 0.820981 | 572.85 | 74766.3 | 576.183 | 0.00018705 | 574.17 | 1.82097 | 571.875 | 0.820981 | 0.8215228 | -0.066%
600.805 | 0.744119 |  |  | 602.623 | 190.198 | 599.269 | 1.81125 | 596.875 | 0.882289 | 600.805 | 74411.9 | 602.623 | 0.000190198 | 599.269 | 1.81125 | 596.875 | 0.882289 | 0.8870728 | -0.5422%
625.674 | 0.725539 |  |  | 627.511 | 193.348 | 625.721 | 1.84848 | 620.313 | 0.909264 | 625.674 | 72553.9 | 627.511 | 0.000193348 | 625.721 | 1.84848 | 620.313 | 0.909264 | 0.9101988 | -0.1028%
648.975 | 0.718207 |  |  | 650.841 | 196.147 | 653.674 | 1.87567 | 650 | 0.948501 | 648.975 | 71820.7 | 650.841 | 0.000196147 | 653.674 | 1.87567 | 650 | 0.948501 | 0.9575686 | -0.956%
673.839 | 0.70338 |  |  | 677.253 | 197.184 | 674.235 | 1.90947 | 670.313 | 0.963215 | 673.839 | 70338 | 677.253 | 0.000197184 | 674.235 | 1.90947 | 670.313 | 0.963215 | 0.9600595 | 0.3276%
698.688 | 0.699813 |  |  | 702.112 | 198.222 | 699.23 | 1.93998 | 698.438 | 0.982834 | 698.688 | 69981.3 | 702.112 | 0.000198222 | 699.23 | 1.93998 | 698.438 | 0.982834 | 0.989957 | -0.7247%
725.095 | 0.692505 |  |  | 728.519 | 198.907 | 724.033 | 2.04423 | 723.438 | 0.965668 | 725.095 | 69250.5 | 728.519 | 0.000198907 | 724.033 | 2.04423 | 723.438 | 0.965668 | 0.9696045 | -0.4076%
|  |  |  | 747.167 | 199.95 | 748.845 | 2.14512 | 750 | 0.946049 |  |  | 747.167 | 0.00019995 | 748.845 | 2.14512 | 750 | 0.946049 | 0 | 100%
|  |  |  | 778.189 | 197.465 | 772.156 | 2.25606 | 767.188 | 0.933787 |  |  | 778.189 | 0.000197465 | 772.156 | 2.25606 | 767.188 | 0.933787 | 0 | 100%
|  |  |  | 798.356 | 196.043 | 796.959 | 2.36031 | 796.875 | 0.897003 |  |  | 798.356 | 0.000196043 | 796.959 | 2.36031 | 796.875 | 0.897003 | 0 | 100%

## #00243
DATA 추출 | [9 empty] | DATA in SI unit
T | cond | T | resi | T | seeb | T | TC_el | T | ZT | T | cond | T | seeb | T | TC | T | ZT
[℃] | [1 / (mOhm cm)] | [K] | [Ohm m] | [℃] | [-mV/K] | [K] | [W/m K] | [K] | [1] | [K] | [S/m] | [K] | [V/K] | [K] | [W/m K] | [K] | [1] |  | err
45.2703 | 71.0112 |  |  | 25.6015 | 0.0406145 |  |  | 318.175 | 0.0419154 | 318.2703 | 7101120 | 298.6015 | -4.06145e-05 |  |  | 318.175 | 0.0419154 | #DIV/0! | #DIV/0!
60.1351 | 71.4607 |  |  | 41.9638 | 0.028408 |  |  | 329.951 | 0.127781 | 333.1351 | 7146070 | 314.9638 | -2.8408e-05 |  |  | 329.951 | 0.127781 | #DIV/0! | #DIV/0!
72.027 | 71.9101 |  |  | 56.4152 | 0.0498996 |  |  | 343.161 | 0.240361 | 345.027 | 7191010 | 329.4152 | -4.98996e-05 |  |  | 343.161 | 0.240361 | #DIV/0! | #DIV/0!
88.8739 | 72.3596 |  |  | 73.2789 | 0.0833924 |  |  | 354.584 | 0.333001 | 361.8739 | 7235960 | 346.2789 | -8.33924e-05 |  |  | 354.584 | 0.333001 | #DIV/0! | #DIV/0!
106.216 | 71.236 |  |  | 91.0927 | 0.0880086 |  |  | 368.124 | 0.378268 | 379.216 | 7123600 | 364.0927 | -8.80086e-05 |  |  | 368.124 | 0.378268 | #DIV/0! | #DIV/0!
118.108 | 69.8876 |  |  | 107.474 | 0.119101 |  |  | 379.943 | 0.578485 | 391.108 | 6988760 | 380.474 | -0.000119101 |  |  | 379.943 | 0.578485 | #DIV/0! | #DIV/0!
134.955 | 66.7416 |  |  | 124.812 | 0.13575 |  |  | 389.978 | 0.765488 | 407.955 | 6674160 | 397.812 | -0.00013575 |  |  | 389.978 | 0.765488 | #DIV/0! | #DIV/0!
152.297 | 62.9213 |  |  | 142.635 | 0.162016 |  |  | 404.984 | 0.924915 | 425.297 | 6292130 | 415.635 | -0.000162016 |  |  | 404.984 | 0.924915 | #DIV/0! | #DIV/0!
158.243 | 55.5056 |  |  | 161.426 | 0.200299 |  |  | 415.024 | 1.12537 | 431.243 | 5550560 | 434.426 | -0.000200299 |  |  | 415.024 | 1.12537 | #DIV/0! | #DIV/0!
169.64 | 49.4382 |  |  | 178.287 | 0.226575 |  |  | 423.295 | 1.35297 | 442.64 | 4943820 | 451.287 | -0.000226575 |  |  | 423.295 | 1.35297 | #DIV/0! | #DIV/0!
181.532 | 44.4944 |  |  | 190.811 | 0.243276 |  |  | 434.067 | 1.60715 | 454.532 | 4449440 | 463.811 | -0.000243276 |  |  | 434.067 | 1.60715 | #DIV/0! | #DIV/0!
190.45 | 41.573 |  |  | 201.41 | 0.262405 | 474.704 | 43 | 439.473 | 1.78805 | 463.45 | 4157300 | 474.41 | -0.000262405 |  |  | 439.473 | 1.78805 | #DIV/0! | #DIV/0!
200.36 | 35.9551 | [6 empty] | 451.313 | 2.04207 | 473.36 | 3595510 |  |  |  |  | 451.313 | 2.04207 | #DIV/0! | #DIV/0!
[8 empty] | 458.498 | 2.22273 | [6 empty] | 458.498 | 2.22273 | #DIV/0! | #DIV/0!
[8 empty] | 464.997 | 2.47076 | [6 empty] | 464.997 | 2.47076 | #DIV/0! | #DIV/0!
[8 empty] | 474.704 | 2.7318 | [6 empty] | 474.704 | 2.7318 | 2.733123 | -0.04842%
35955.1
0.2475738
[5 empty] | 3500000 |  | 35000
1.027289

## #00244
DATA 추출 | [9 empty] | DATA in SI unit
T | cond | T | resi | T | seeb | T | TC | T | ZT | T | cond | T | seeb | T | TC | T | ZT | In-doped
[K] | [S/cm] | [K] | [mOhm cm] | [K] | [μV/K] | [K] | [W/m K] | [K] | [1] | [K] | [S/m] | [K] | [V/K] | [K] | [W/m K] | [K] | [1] |  | err
|  | 361.3272 | 0.6496631 | 361.9166 | -68.32461 | 424.2505 | 1.551823 | 421.1361 | 0.2777244 | 361.3272 | 153925.9 | 361.9166 | -6.832461e-05 | 424.2505 | 1.551823 | 421.1361 | 0.2777244 | 0.2677116 | 3.605%
|  | 421.5103 | 0.653513 | 421.9042 | -80.2917 | 464.2239 | 1.457774 | 461.1625 | 0.4427885 | 421.5103 | 153019.1 | 421.9042 | -8.02917e-05 | 464.2239 | 1.457774 | 461.1625 | 0.4427885 | 0.4368247 | 1.347%
|  | 461.3272 | 0.680462 | 461.9788 | -96.93343 | 523.984 | 1.371401 | 521.2021 | 0.6991987 | 461.3272 | 146959 | 461.9788 | -9.693343e-05 | 523.984 | 1.371401 | 521.2021 | 0.6991987 | 0.6861443 | 1.867%
|  | 521.2815 | 0.7574591 | 521.7175 | -116.9409 | 570.3531 | 1.333013 | 571.3342 | 0.9395833 | 521.2815 | 132020.3 | 521.7175 | -0.0001169409 | 570.3531 | 1.333013 | 571.3342 | 0.9395833 | 0.9322498 | 0.7805%
|  | 571.3959 | 0.8575553 | 571.4997 | -136.5744 | 617.1219 | 1.354127 | 621.07 | 1.131891 | 571.3959 | 116610.5 | 571.4997 | -0.0001365744 | 617.1219 | 1.354127 | 621.07 | 1.131891 | 1.110904 | 1.854%
|  | 611.4416 | 0.9692012 | 611.5744 | -153.2162 | 667.6882 | 1.427063 | 671.5984 | 1.195192 | 611.4416 | 103177.8 | 611.5744 | -0.0001532162 | 667.6882 | 1.427063 | 671.5984 | 1.195192 | 1.190973 | 0.353%
|  | 661.3272 | 1.150144 | 661.8544 | -170.6058 | 721.6522 | 1.559501 | 721.7305 | 1.184776 | 661.3272 | 86945.61 | 661.8544 | -0.0001706058 | 721.6522 | 1.559501 | 721.7305 | 1.184776 | 1.177697 | 0.5975%
|  | 721.2815 | 1.388835 | 721.593 | -187.9955 | 770.8195 | 1.711132 | 771.6645 | 1.130288 | 721.2815 | 72002.77 | 721.593 | -0.0001879955 | 770.8195 | 1.711132 | 771.6645 | 1.130288 | 1.118468 | 1.046%
|  | 771.3959 | 1.585178 | 771.6241 | -198.2797 | 822.5849 | 1.910749 | 821.5984 | 1.084615 | 771.3959 | 63084.4 | 771.6241 | -0.0001982797 | 822.5849 | 1.910749 | 821.5984 | 1.084615 | 1.075774 | 0.8152%
|  | 821.2815 | 1.769971 | 821.9042 | -210.4338 |  |  |  |  | 821.2815 | 56498.1 | 821.9042 | -0.0002104338
기존데이터
T | cond | T | resi | T | seeb | T | TC | T | ZT | T | cond | T | seeb | T | TC | T | ZT | In-doped
[K] | [S/cm] | [K] | [mOhm cm] | [K] | [μV/K] | [K] | [W/m K] | [K] | [1] | [K] | [S/m] | [K] | [V/K] | [K] | [W/m K] | [K] | [1] |  | err
|  | 360.345 | 0.659517 | 363.131 | -68.797 | 422.55 | 1.55193 | 420.824 | 0.279646 | 360.345 | 151626.1 | 363.131 | -6.8797e-05 | 422.55 | 1.55193 | 420.824 | 0.279646 | 0.1945993 | 30.41%
|  | 417.816 | 0.675603 | 421.212 | -78.1955 | 461.156 | 1.44799 | 459.87 | 0.438938 | 417.816 | 148015.9 | 421.212 | -7.81955e-05 | 461.156 | 1.44799 | 459.87 | 0.438938 | 0.2874362 | 34.52%
|  | 462.835 | 0.659517 | 461.616 | -95.1128 | 525.436 | 1.36351 | 519.74 | 0.711504 | 462.835 | 151626.1 | 461.616 | -9.51128e-05 | 525.436 | 1.36351 | 519.74 | 0.711504 | 0.5228532 | 26.51%
|  | 522.222 | 0.756032 | 522.222 | -115.789 | 571.312 | 1.35769 | 571.8 | 0.948673 | 522.222 | 132269.5 | 522.222 | -0.000115789 | 571.312 | 1.35769 | 571.8 | 0.948673 | 0.7468579 | 21.27%
|  | 572.031 | 0.852547 | 570.202 | -135.526 | 618.105 | 1.35193 | 621.258 | 1.15044 | 572.031 | 117295.6 | 570.202 | -0.000135526 | 618.105 | 1.35193 | 621.258 | 1.15044 | 0.9900217 | 13.94%
|  | 611.303 | 0.965147 | 614.394 | -151.504 | 670.345 | 1.42641 | 669.848 | 1.21062 | 611.303 | 103611.2 | 614.394 | -0.000151504 | 670.345 | 1.42641 | 669.848 | 1.21062 | 1.116829 | 7.747%
|  | 662.069 | 1.14209 | 662.374 | -168.421 | 720.682 | 1.59841 | 721.909 | 1.19292 | 662.069 | 87558.77 | 662.374 | -0.000168421 | 720.682 | 1.59841 | 721.909 | 1.19292 | 1.121725 | 5.968%
|  | 722.414 | 1.38338 | 722.98 | -187.218 | 772.872 | 1.7439 | 770.499 | 1.13982 | 722.414 | 72286.72 | 722.98 | -0.000187218 | 772.872 | 1.7439 | 770.499 | 1.13982 | 1.119449 | 1.787%
|  | 773.18 | 1.60858 | 776.01 | -196.617 | 821.367 | 1.92465 | 822.56 | 1.09735 | 773.18 | 62166.63 | 776.01 | -0.000196617 | 821.367 | 1.92465 | 822.56 | 1.09735 | 1.027106 | 6.401%
|  | 822.989 | 1.80161 | 822.727 | -208.835 |  |  |  |  | 822.989 | 55505.91 | 822.727 | -0.000208835

## #00245
DATA 추출 | [9 empty] | DATA in SI unit
T | cond | T | resi | T | seeb | T | TC | T | ZT | T | cond | T | seeb | T | TC | T | ZT
[K] | [S/cm] | [K] | [mOhm cm] | [K] | [μV/K] | [K] | [W/m K] | [K] | [1] | [K] | [S/m] | [K] | [V/K] | [K] | [W/m K] | [K] | [1] |  | err
|  | 316.8578 | 2.169553 | 312.3028 | -90.85297 | 310.6762 | 0.8196276 | 300 | 0.07598116 | 316.8578 | 46092.44 | 312.3028 | -9.085297e-05 | 310.6762 | 0.8196276 | 300 | 0.07598116 | 0.1392556 | -83.28%
|  | 335.0917 | 2.180492 | 316.0883 | -92.31201 | 345.1449 | 0.7800621 | 325.0687 | 0.1051805 | 335.0917 | 45861.2 | 316.0883 | -9.231201e-05 | 345.1449 | 0.7800621 | 325.0687 | 0.1051805 | 0.1706563 | -62.25%
|  | 368.4633 | 2.235187 | 327.1293 | -95.56678 | 443.6706 | 0.6861908 | 350.1374 | 0.1437991 | 368.4633 | 44738.99 | 327.1293 | -9.556678e-05 | 443.6706 | 0.6861908 | 350.1374 | 0.1437991 | 0.2079231 | -44.59%
|  | 401.4908 | 2.322698 | 359.9369 | -106.6779 | 543.1113 | 0.6070597 | 375.2062 | 0.1946625 | 401.4908 | 43053.38 | 359.9369 | -0.0001066779 | 543.1113 | 0.6070597 | 375.2062 | 0.1946625 | 0.2872651 | -47.57%
|  | 436.9266 | 2.481313 | 393.3754 | -117.3401 | 645.6024 | 0.5558573 | 399.945 | 0.2577708 | 436.9266 | 40301.25 | 393.3754 | -0.0001173401 | 645.6024 | 0.5558573 | 399.945 | 0.2577708 | 0.323386 | -25.45%
|  | 471.3303 | 2.628988 | 425.2366 | -129.6857 | 746.8734 | 0.5279286 | 425.0137 | 0.3350078 | 471.3303 | 38037.45 | 425.2366 | -0.0001296857 | 746.8734 | 0.5279286 | 425.0137 | 0.3350078 | 0.4063575 | -21.3%
|  | 506.7661 | 3.143118 | 464.0379 | -146.2963 | 849.0595 | 0.5294802 | 450.0825 | 0.4018838 | 506.7661 | 31815.55 | 464.0379 | -0.0001462963 | 849.0595 | 0.5294802 | 450.0825 | 0.4018838 | 0.4892098 | -21.73%
|  | 541.5138 | 3.42753 | 500 | -155.4994 | 902.1352 | 0.526377 | 475.1512 | 0.4894819 | 541.5138 | 29175.53 | 500 | -0.0001554994 | 902.1352 | 0.526377 | 475.1512 | 0.4894819 | 0.599742 | -22.53%
|  | 576.9495 | 3.761167 | 535.0158 | -164.0292 |  |  | 500.2199 | 0.5403454 | 576.9495 | 26587.49 | 535.0158 | -0.0001640292 |  |  | 500.2199 | 0.5403454 | 0.595121 | -10.14%
|  | 611.0092 | 4.204193 | 570.0315 | -174.3547 |  |  | 524.9588 | 0.6138148 | 611.0092 | 23785.78 | 570.0315 | -0.0001743547 |  |  | 524.9588 | 0.6138148 | 0.7310756 | -19.1%
|  | 646.789 | 4.663628 | 605.0473 | -184.0067 |  |  | 550.0275 | 0.7164835 | 646.789 | 21442.53 | 605.0473 | -0.0001840067 |  |  | 550.0275 | 0.7164835 | 0.7231502 | -0.9305%
|  | 680.8486 | 5.259799 | 640.0631 | -193.2099 |  |  | 575.0962 | 0.7974882 | 680.8486 | 19012.13 | 640.0631 | -0.0001932099 |  |  | 575.0962 | 0.7974882 | 0.7656911 | 3.987%
|  | 715.9404 | 5.746582 | 674.1325 | -201.5152 |  |  | 600.1649 | 0.8681319 | 715.9404 | 17401.65 | 674.1325 | -0.0002015152 |  |  | 600.1649 | 0.8681319 | 0.8312596 | 4.247%
|  | 750 | 6.113036 | 709.1483 | -209.3715 |  |  | 625.2336 | 0.9265306 | 750 | 16358.48 | 709.1483 | -0.0002093715 |  |  | 625.2336 | 0.9265306 | 0.9048593 | 2.339%
|  | 785.0917 | 6.238833 | 742.9022 | -214.422 |  |  | 649.9725 | 0.9726845 | 785.0917 | 16028.64 | 742.9022 | -0.000214422 |  |  | 649.9725 | 0.9726845 | 0.9359797 | 3.774%
|  | 819.4954 | 6.249772 | 776.9716 | -218.1257 |  |  | 675.0412 | 1.011303 | 819.4954 | 16000.58 | 776.9716 | -0.0002181257 |  |  | 675.0412 | 1.011303 | 0.9375906 | 7.289%
|  | 853.8991 | 5.883318 | 811.041 | -219.4725 |  |  | 700.11 | 1.073469 | 853.8991 | 16997.21 | 811.041 | -0.0002194725 |  |  | 700.11 | 1.073469 | 0.9928248 | 7.513%
|  | 886.9266 | 5.166819 | 846.0568 | -216.8911 |  |  | 724.8488 | 1.11303 | 886.9266 | 19354.27 | 846.0568 | -0.0002168911 |  |  | 724.8488 | 1.11303 | 1.040627 | 6.505%
|  | 897.9358 | 4.324521 | 880.1262 | -210.4938 |  |  | 749.9175 | 1.163893 | 897.9358 | 23123.95 | 880.1262 | -0.0002104938 |  |  | 749.9175 | 1.163893 | 1.068366 | 8.208%
|  |  |  | 895.8991 | -202.3008 |  |  | 774.9863 | 1.186499 |  |  | 895.8991 | -0.0002023008 |  |  | 774.9863 | 1.186499 | 1.131032 | 4.675%
[8 empty] | 800.055 | 1.229827 | [6 empty] | 800.055 | 1.229827 | 1.160151 | 5.666%
[8 empty] | 825.1237 | 1.275981 | [6 empty] | 825.1237 | 1.275981 | 1.186977 | 6.975%
[8 empty] | 849.8626 | 1.365463 | [6 empty] | 849.8626 | 1.365463 | 1.283395 | 6.01%
[8 empty] | 874.9313 | 1.469074 | [6 empty] | 874.9313 | 1.469074 | 1.334657 | 9.15%
[8 empty] | 900 | 1.658399 | [6 empty] | 900 | 1.658399 | 1.61809 | 2.431%
기존데이터
T | cond | T | resi | T | seeb | T | TC | T | ZT | T | cond | T | seeb | T | TC | T | ZT
[K] | [S/cm] | [K] | [mOhm cm] | [K] | [μV/K] | [K] | [W/m K] | [K] | [1] | [K] | [S/m] | [K] | [V/K] | [K] | [W/m K] | [K] | [1] |  | err
|  | 316.346 | 2.16258 | 310.594 | -91.4384 | 309.366 | 0.420689 | 300.043 | 0.0697074 | 316.346 | 46241.06 | 310.594 | -9.14384e-05 | 309.366 | 0.420689 | 300.043 | 0.0697074 | 0.2757448 | -295.6%
|  | 334.615 | 2.14724 | 328.892 | -97.6027 | 346.951 | 0.36835 | 328.585 | 0.101627 | 334.615 | 46571.41 | 328.892 | -9.76027e-05 | 346.951 | 0.36835 | 328.585 | 0.101627 | 0.3957584 | -289.4%
|  | 368.269 | 2.19325 | 349.117 | -104.11 | 444.283 | 0.240805 | 352.037 | 0.1394 | 368.269 | 45594.44 | 349.117 | -0.00010411 | 444.283 | 0.240805 | 352.037 | 0.1394 | 0.7224696 | -418.3%
|  | 401.923 | 2.33129 | 386.677 | -116.438 | 545.457 | 0.132985 | 375.501 | 0.197574 | 401.923 | 42894.71 | 386.677 | -0.000116438 | 545.457 | 0.132985 | 375.501 | 0.197574 | 1.642108 | -731.1%
|  | 438.462 | 2.46933 | 422.311 | -128.425 | 645.642 | 0.0809887 | 399.989 | 0.264485 | 438.462 | 40496.81 | 422.311 | -0.000128425 | 645.642 | 0.0809887 | 399.989 | 0.264485 | 3.298706 | -1147%
|  | 472.115 | 2.66871 | 462.761 | -147.26 | 748.715 | 0.0322922 | 422.445 | 0.34015 | 472.115 | 37471.29 | 462.761 | -0.00014726 | 748.715 | 0.0322922 | 422.445 | 0.34015 | 10.63018 | -3025%
|  | 503.846 | 3.12883 | 499.358 | -155.822 | 852.726 | 0.0361455 | 453.041 | 0.401204 | 503.846 | 31960.83 | 499.358 | -0.000155822 | 852.726 | 0.0361455 | 453.041 | 0.401204 | 9.726551 | -2324%
|  | 546.154 | 3.40491 | 533.066 | -164.041 | 902.807 | 0.0331356 | 476.526 | 0.49435 | 546.154 | 29369.35 | 533.066 | -0.000164041 | 902.807 | 0.0331356 | 476.526 | 0.49435 | 11.36556 | -2199%
|  | 573.077 | 3.72699 | 565.811 | -174.315 |  |  | 502.021 | 0.540856 | 573.077 | 26831.3 | 565.811 | -0.000174315 |  |  | 502.021 | 0.540856 | #DIV/0! | #DIV/0!
|  | 610.577 | 4.15644 | 603.371 | -183.219 |  |  | 529.575 | 0.625239 | 610.577 | 24059.05 | 603.371 | -0.000183219 |  |  | 529.575 | 0.625239 | #DIV/0! | #DIV/0!
|  | 643.269 | 4.67791 | 639.968 | -192.808 |  |  | 561.225 | 0.744575 | 643.269 | 21377.07 | 639.968 | -0.000192808 |  |  | 561.225 | 0.744575 | #DIV/0! | #DIV/0!
|  | 679.808 | 5.26074 | 677.528 | -205.137 |  |  | 585.727 | 0.834802 | 679.808 | 19008.73 | 677.528 | -0.000205137 |  |  | 585.727 | 0.834802 | #DIV/0! | #DIV/0!
|  | 714.423 | 5.78221 | 711.236 | -210.616 |  |  | 624.493 | 0.930788 | 714.423 | 17294.43 | 711.236 | -0.000210616 |  |  | 624.493 | 0.930788 | #DIV/0! | #DIV/0!
|  | 748.077 | 6.10429 | 751.685 | -216.096 |  |  | 669.363 | 1.01217 | 748.077 | 16381.92 | 751.685 | -0.000216096 |  |  | 669.363 | 1.01217 | #DIV/0! | #DIV/0!
|  | 786.538 | 6.24233 | 792.135 | -219.863 |  |  | 720.35 | 1.10227 | 786.538 | 16019.66 | 792.135 | -0.000219863 |  |  | 720.35 | 1.10227 | #DIV/0! | #DIV/0!
|  | 821.154 | 6.28834 | 838.363 | -217.808 |  |  | 766.23 | 1.16908 | 821.154 | 15902.45 | 838.363 | -0.000217808 |  |  | 766.23 | 1.16908 | #DIV/0! | #DIV/0!
|  | 854.808 | 5.87423 | 878.812 | -211.301 |  |  | 812.116 | 1.24463 | 854.808 | 17023.51 | 878.812 | -0.000211301 |  |  | 812.116 | 1.24463 | #DIV/0! | #DIV/0!
|  | 885.577 | 5.19939 | 895.185 | -202.74 |  |  | 839.67 | 1.32901 | 885.577 | 19233.03 | 895.185 | -0.00020274 |  |  | 839.67 | 1.32901 | #DIV/0! | #DIV/0!
|  | 900 | 4.40184 |  |  |  |  | 864.17 | 1.41633 | 900 | 22717.77 |  |  |  |  | 864.17 | 1.41633 | #DIV/0! | #DIV/0!
[8 empty] | 881.557 | 1.53282 | [6 empty] | 881.557 | 1.53282 | #DIV/0! | #DIV/0!
[8 empty] | 902.01 | 1.66678 | [6 empty] | 902.01 | 1.66678 | 25.41916 | -1425%

## #00246
DATA 추출 | [9 empty] | DATA in SI unit
T | cond | T | resi | T | seeb | T | TC | T | ZT | T | cond | T | seeb | T | TC | T | ZT
[K] | [S/cm] | [K] | [Ohm m] | [K] | [μV/K] | [K] | [W/m K] | [K] | [1] | [K] | [S/m] | [K] | [V/K] | [K] | [W/m K] | [K] | [1] |  | err
297.8723 | 2132.662 |  |  | 298.0037 | -139.759 | 298.0259 | 2.742126 | 298.1132 | 0.4574871 | 297.8723 | 213266.2 | 298.0037 | -0.000139759 | 298.0259 | 2.742126 | 298.1132 | 0.4574871 | 0.4528721 | 1.009%
322.8936 | 1817.8 |  |  | 322.957 | -151.8072 | 322.9488 | 2.533465 | 322.9696 | 0.5413941 | 322.8936 | 181780 | 322.957 | -0.0001518072 | 322.9488 | 2.533465 | 322.9696 | 0.5413941 | 0.5340451 | 1.357%
372.9362 | 1427.372 |  |  | 373.1129 | -171.0843 | 373.0413 | 2.224409 | 372.9286 | 0.7001721 | 372.9362 | 142737.2 | 373.1129 | -0.0001710843 | 373.0413 | 2.224409 | 372.9286 | 0.7001721 | 0.7004363 | -0.03773%
422.9787 | 1062.133 |  |  | 423.0193 | -192.1687 | 422.8871 | 1.94685 | 422.8876 | 0.8563683 | 422.9787 | 106213.3 | 423.0193 | -0.0001921687 | 422.8871 | 1.94685 | 422.8876 | 0.8563683 | 0.8519936 | 0.5108%
473.0213 | 858.5223 |  |  | 472.9258 | -202.4096 | 472.9796 | 1.740157 | 473.0927 | 0.9609294 | 473.0213 | 85852.23 | 472.9258 | -0.0002024096 | 472.9796 | 1.740157 | 473.0927 | 0.9609294 | 0.9562504 | 0.4869%
523.0638 | 690.5961 |  |  | 523.0817 | -211.4458 | 523.0722 | 1.555118 | 523.0517 | 1.043546 | 523.0638 | 69059.61 | 523.0817 | -0.0002114458 | 523.0722 | 1.555118 | 523.0517 | 1.043546 | 1.038493 | 0.4842%
573.1064 | 594.0386 |  |  | 572.9881 | -222.2892 | 572.918 | 1.372047 | 573.0107 | 1.230723 | 573.1064 | 59403.86 | 572.9881 | -0.0002222892 | 572.918 | 1.372047 | 573.0107 | 1.230723 | 1.225871 | 0.3942%
622.8936 | 514.2737 |  |  | 622.8946 | -231.3253 | 623.0105 | 1.238189 | 622.9696 | 1.398537 | 622.8936 | 51427.37 | 622.8946 | -0.0002313253 | 623.0105 | 1.238189 | 622.9696 | 1.398537 | 1.384588 | 0.9974%
672.9362 | 440.806 |  |  | 673.0505 | -233.7349 | 673.103 | 1.159449 | 672.9286 | 1.407573 | 672.9362 | 44080.6 | 673.0505 | -0.0002337349 | 673.103 | 1.159449 | 672.9286 | 1.407573 | 1.397694 | 0.7018%
722.9787 | 405.1217 |  |  | 722.957 | -236.1446 | 722.9488 | 1.124016 | 722.8876 | 1.464372 | 722.9787 | 40512.17 | 722.957 | -0.0002361446 | 722.9488 | 1.124016 | 722.8876 | 1.464372 | 1.452914 | 0.7824%
773.0213 | 363.1402 |  |  | 773.1129 | -238.5542 | 773.0413 | 1.125984 | 773.0927 | 1.419191 | 773.0213 | 36314.02 | 773.1129 | -0.0002385542 | 773.0413 | 1.125984 | 773.0927 | 1.419191 | 1.418887 | 0.02143%
기존데이터
T | cond | T | resi | T | seeb | T | TC | T | ZT | T | cond | T | seeb | T | TC | T | ZT
[K] | [S/cm] | [K] | [Ohm m] | [K] | [μV/K] | [K] | [W/m K] | [K] | [1] | [K] | [S/m] | [K] | [V/K] | [K] | [W/m K] | [K] | [1] |  | err
291.421 | 2135.42 |  |  | 295.474 | -148.637 | 300.97 | 2.7271 | 298.214 | 0.46875 | 291.421 | 213542 | 295.474 | -0.000148637 | 300.97 | 2.7271 | 298.214 | 0.46875 | 0.5158983 | -10.06%
323.638 | 1827.13 |  |  | 317.722 | -157.037 | 322.462 | 2.52648 | 328.571 | 0.54375 | 323.638 | 182713 | 317.722 | -0.000157037 | 322.462 | 2.52648 | 328.571 | 0.54375 | 0.5859854 | -7.767%
370.992 | 1426.53 |  |  | 373.288 | -160.456 | 374.484 | 2.225 | 376.786 | 0.703125 | 370.992 | 142653 | 373.288 | -0.000160456 | 374.484 | 2.225 | 376.786 | 0.703125 | 0.621953 | 11.54%
423.978 | 1087.96 |  |  | 416.002 | -199.267 | 424.714 | 1.93785 | 423.214 | 0.8625 | 423.978 | 108796 | 416.002 | -0.000199267 | 424.714 | 1.93785 | 423.214 | 0.8625 | 0.9434602 | -9.387%
473.127 | 888.446 |  |  | 467.865 | -202.751 | 476.774 | 1.72208 | 475 | 0.965625 | 473.127 | 88844.6 | 467.865 | -0.000202751 | 476.774 | 1.72208 | 475 | 0.965625 | 1.007389 | -4.325%
520.374 | 719.802 |  |  | 521.579 | -206.203 | 521.654 | 1.53509 | 528.571 | 1.06875 | 520.374 | 71980.2 | 521.579 | -0.000206203 | 521.654 | 1.53509 | 528.571 | 1.06875 | 1.053835 | 1.396%
575.14 | 613.246 |  |  | 569.752 | -214.147 | 573.734 | 1.36217 | 571.429 | 1.24688 | 575.14 | 61324.6 | 569.752 | -0.000214147 | 573.734 | 1.36217 | 571.429 | 1.24688 | 1.179749 | 5.384%
622.352 | 521.922 |  |  | 619.804 | -230.851 | 625.826 | 1.21783 | 623.214 | 1.41562 | 622.352 | 52192.2 | 619.804 | -0.000230851 | 625.826 | 1.21783 | 623.214 | 1.41562 | 1.423376 | -0.5479%
673.33 | 446.178 |  |  | 673.505 | -229.906 | 677.945 | 1.13062 | 675 | 1.425 | 673.33 | 44617.8 | 673.505 | -0.000229906 | 677.945 | 1.13062 | 675 | 1.425 | 1.407978 | 1.195%
722.386 | 447.695 |  |  | 723.516 | -233.423 | 726.493 | 1.10067 | 721.429 | 1.5 | 722.386 | 44769.5 | 723.516 | -0.000233423 | 726.493 | 1.10067 | 721.429 | 1.5 | 1.598844 | -6.59%
775.237 | 402.937 |  |  | 773.472 | -219.357 | 773.242 | 1.07076 | 771.429 | 1.43438 | 775.237 | 40293.7 | 773.472 | -0.000219357 | 773.242 | 1.07076 | 771.429 | 1.43438 | 1.396831 | 2.618%

## #00247
DATA 추출 | [9 empty] | DATA in SI unit
T | cond | T | resi | T | seeb | T | TC | T | ZT | T | cond | T | seeb | T | TC | T | ZT
[℃] | [S/m] | [℃] | [Ohm m] | [℃] | [μV/K] | [℃] | [W/m K] | [℃] | [1] | [K] | [S/m] | [K] | [V/K] | [K] | [W/m K] | [K] | [1] |  | err
25 | 70749.35 |  |  | 24.84756 | 219.4404 | 24.98122 | 0.9440613 | 24.94407 | 1.214545 | 298.15 | 70749.35 | 297.9976 | 0.0002194404 | 298.1312 | 0.9440613 | 298.0941 | 1.214545 | 1.075743 | 11.43%
75 | 57777.78 |  |  | 74.92378 | 229.1016 | 75.01878 | 0.8904215 | 75.05593 | 1.286364 | 348.15 | 57777.78 | 348.0738 | 0.0002291016 | 348.1688 | 0.8904215 | 348.2059 | 1.286364 | 1.185926 | 7.808%
125 | 46666.67 |  |  | 125 | 231.2813 | 125.0563 | 0.867433 | 125.0559 | 1.255455 | 398.15 | 46666.67 | 398.15 | 0.0002312813 | 398.2063 | 0.867433 | 398.2059 | 1.255455 | 1.145934 | 8.724%
175 | 39793.28 |  |  | 174.9619 | 215.5523 | 175.0939 | 0.8904215 | 175.0559 | 1.041818 | 448.15 | 39793.28 | 448.1119 | 0.0002155523 | 448.2439 | 0.8904215 | 448.2059 | 1.041818 | 0.9306727 | 10.67%
225.3571 | 36589.15 |  |  | 225.0381 | 187.1576 | 225.0188 | 0.9440613 | 225.0559 | 0.7709091 | 498.5071 | 36589.15 | 498.1881 | 0.0001871576 | 498.1688 | 0.9440613 | 498.2059 | 0.7709091 | 0.6763568 | 12.27%
기존데이터
T | cond | T | resi | T | seeb | T | TC | T | ZT | T | cond | T | seeb | T | TC | T | ZT
[℃] | [S/m] | [℃] | [Ohm m] | [℃] | [μV/K] | [℃] | [W/m K] | [℃] | [1] | [K] | [S/m] | [K] | [V/K] | [K] | [W/m K] | [K] | [1] |  | err
26.9134 | 71023.8 |  |  | 25.05 | 220.046 | 26.8456 | 0.948571 | 25.4237 | 1.21881 | 299.9134 | 71023.8 | 298.05 | 0.000220046 | 299.8456 | 0.948571 | 298.4237 | 1.21881 | 1.081918 | 11.23%
78.4106 | 58395 |  |  | 74.3085 | 229.262 | 77.1812 | 0.891429 | 74.5763 | 1.28812 | 351.4106 | 58395 | 347.3085 | 0.000229262 | 350.1812 | 0.891429 | 347.5763 | 1.28812 | 1.196749 | 7.093%
128.236 | 47239 |  |  | 125.317 | 231.09 | 126.678 | 0.868571 | 125.424 | 1.24653 | 401.236 | 47239 | 398.317 | 0.00023109 | 399.678 | 0.868571 | 398.424 | 1.24653 | 1.157186 | 7.167%
175.588 | 40494.2 |  |  | 174.734 | 216.393 | 174.497 | 0.902857 | 175.424 | 1.03168 | 448.588 | 40494.2 | 447.734 | 0.000216393 | 447.497 | 0.902857 | 448.424 | 1.03168 | 0.9417793 | 8.714%
226.37 | 36308.2 |  |  | 223.394 | 187.782 | 224.832 | 0.971429 | 225.424 | 0.768317 | 499.37 | 36308.2 | 496.394 | 0.000187782 | 497.832 | 0.971429 | 498.424 | 0.768317 | 0.6569019 | 14.5%

## #00248
DATA 추출 | [9 empty] | DATA in SI unit
T | cond | T | resi | T | seeb | T | TC | T | ZT | T | cond | T | seeb | T | TC | T | ZT
[K] | [S/cm] | [K] | [μOhm m] | [K] | [μV/K] | [K] | [W/m K] | [K] | [1] | [K] | [S/m] | [K] | [V/K] | [K] | [W/m K] | [K] | [1] |  | err
|  | 298.3954 | 15.01094 | 297.9798 | -185.7505 | 297.9757 | 0.9395161 | 297.9396 | 0.7155647 | 298.3954 | 66618.08 | 297.9798 | -0.0001857505 | 297.9757 | 0.9395161 | 297.9396 | 0.7155647 | 0.7289137 | -1.866%
|  | 323.1065 | 15.79869 | 322.8956 | -190.6554 | 322.6046 | 0.9183468 | 323.0082 | 0.8050964 | 323.1065 | 63296.4 | 322.8956 | -0.0001906554 | 322.6046 | 0.9183468 | 323.0082 | 0.8050964 | 0.8092526 | -0.5162%
|  | 373.6521 | 17.68053 | 373.064 | -194.1226 | 372.8745 | 0.9082661 | 372.9739 | 0.8725895 | 373.6521 | 56559.41 | 373.064 | -0.0001941226 | 372.8745 | 0.9082661 | 372.9739 | 0.8725895 | 0.8752305 | -0.3027%
|  | 423.3954 | 19.56236 | 423.064 | -192.9387 | 423.3131 | 0.921371 | 422.9396 | 0.869146 | 423.3954 | 51118.57 | 423.064 | -0.0001929387 | 423.3131 | 0.921371 | 422.9396 | 0.869146 | 0.8734964 | -0.5005%
|  | 473.1386 | 20.85339 | 473.2323 | -180.4228 | 473.0769 | 0.984879 | 473.0769 | 0.7424242 | 473.1386 | 47953.83 | 473.2323 | -0.0001804228 | 473.0769 | 0.984879 | 473.0769 | 0.7424242 | 0.7498168 | -0.9957%
|  | 523.2028 | 21.31291 | 523.064 | -163.9323 | 523.1781 | 1.100806 | 523.0426 | 0.5943526 | 523.2028 | 46919.92 | 523.064 | -0.0001639323 | 523.1781 | 1.100806 | 523.0426 | 0.5943526 | 0.5991184 | -0.8018%
|  | 572.9461 | 20.89716 | 573.064 | -141.0148 | 572.942 | 1.251008 | 572.4931 | 0.4304408 | 572.9461 | 47853.4 | 573.064 | -0.0001410148 | 572.942 | 1.251008 | 572.4931 | 0.4304408 | 0.4354641 | -1.167%
기존데이터
T | cond | T | resi | T | seeb | T | TC | T | ZT | T | cond | T | seeb | T | TC | T | ZT
[K] | [S/cm] | [K] | [μOhm m] | [K] | [μV/K] | [K] | [W/m K] | [K] | [1] | [K] | [S/m] | [K] | [V/K] | [K] | [W/m K] | [K] | [1] |  | err
|  | 296.711 | 14.6801 | 300.45 | -185.514 | 297.132 | 0.929553 | 296.917 | 0.707865 | 296.711 | 68119.43 | 300.45 | -0.000185514 | 297.132 | 0.929553 | 296.917 | 0.707865 | 0.7488335 | -5.788%
|  | 323.517 | 15.7639 | 324.551 | -190.598 | 320.66 | 0.91409 | 323.19 | 0.794007 | 323.517 | 63436.08 | 324.551 | -0.000190598 | 320.66 | 0.91409 | 323.19 | 0.794007 | 0.814783 | -2.617%
|  | 371.767 | 17.6905 | 372.714 | -193.325 | 370.419 | 0.894041 | 371.984 | 0.861423 | 371.767 | 56527.51 | 372.714 | -0.000193325 | 370.419 | 0.894041 | 371.984 | 0.861423 | 0.8790281 | -2.044%
|  | 424.48 | 19.494 | 423.642 | -193.722 | 423.758 | 0.917269 | 422.654 | 0.861423 | 424.48 | 51297.84 | 423.642 | -0.000193722 | 423.758 | 0.917269 | 422.654 | 0.861423 | 0.8870441 | -2.974%
|  | 474.507 | 20.9342 | 474.496 | -180.166 | 475.246 | 0.989004 | 473.324 | 0.741573 | 474.507 | 47768.72 | 474.496 | -0.000180166 | 475.246 | 0.989004 | 473.324 | 0.741573 | 0.7420784 | -0.06815%
|  | 524.511 | 21.1597 | 523.482 | -163.357 | 523.979 | 1.10922 | 523.056 | 0.588015 | 524.511 | 47259.65 | 523.482 | -0.000163357 | 523.979 | 1.10922 | 523.056 | 0.588015 | 0.594698 | -1.137%
|  | 570.932 | 20.7792 | 571.51 | -140.502 | 574.498 | 1.25646 | 573.727 | 0.426966 | 570.932 | 48125.05 | 571.51 | -0.000140502 | 574.498 | 1.25646 | 573.727 | 0.426966 | 0.4338033 | -1.601%

## #00249
DATA 추출 | [9 empty] | DATA in SI unit
T | cond | T | resi | T | seeb | T | TC | T | ZT | T | cond | T | seeb | T | TC | T | ZT
[K] | [S/cm] | [K] | [10^(-5) Ohm m] | [K] | [μV/K] | [K] | [W/m K] | [K] | [1] | [K] | [S/m] | [K] | [V/K] | [K] | [W/m K] | [K] | [1] |  | err
|  | 302.5413 | 0.4751804 | 302.5271 | 137.6923 | 302.5579 | 1.351005 | 302.5773 | 0.8953507 | 302.5413 | 210446.4 | 302.5271 | 0.0001376923 | 302.5579 | 1.351005 | 302.5773 | 0.8953507 | 0.8935939 | 0.1962%
|  | 322.8717 | 0.5227994 | 322.864 | 146.2413 | 322.7771 | 1.289948 | 322.8093 | 1.027738 | 322.8717 | 191277.9 | 322.864 | 0.0001462413 | 322.7771 | 1.289948 | 322.8093 | 1.027738 | 1.023714 | 0.3916%
|  | 344.9809 | 0.5776335 | 345.006 | 152.7972 | 344.9452 | 1.247506 | 344.9742 | 1.120725 | 344.9809 | 173120.2 | 345.006 | 0.0001527972 | 344.9452 | 1.247506 | 344.9742 | 1.120725 | 1.117693 | 0.2705%
|  | 367.9797 | 0.638961 | 367.9904 | 159.9825 | 367.9659 | 1.199851 | 368.0412 | 1.231836 | 367.9797 | 156504.1 | 367.9904 | 0.0001599825 | 367.9659 | 1.199851 | 368.0412 | 1.231836 | 1.228683 | 0.256%
|  | 391.9949 | 0.7089466 | 392.0578 | 165.6993 | 391.961 | 1.147729 | 392.0103 | 1.324823 | 391.9949 | 141054.3 | 392.0578 | 0.0001656993 | 391.961 | 1.147729 | 392.0103 | 1.324823 | 1.322775 | 0.1546%
|  | 416.0102 | 0.7868687 | 416.0048 | 170.8392 | 415.9562 | 1.100819 | 415.9794 | 1.409141 | 416.0102 | 127086 | 416.0048 | 0.0001708392 | 415.9562 | 1.100819 | 415.9794 | 1.409141 | 1.401614 | 0.5342%
|  | 440.1525 | 0.8720058 | 440.1925 | 176.1364 | 440.1949 | 1.059866 | 440.2062 | 1.485579 | 440.1525 | 114678.1 | 440.1925 | 0.0001761364 | 440.1949 | 1.059866 | 440.2062 | 1.485579 | 1.477692 | 0.5309%
|  | 464.676 | 0.9492063 | 464.7413 | 181.1713 | 464.6772 | 1.029337 | 464.6907 | 1.567533 | 464.676 | 105351.2 | 464.7413 | 0.0001811713 | 464.6772 | 1.029337 | 464.6907 | 1.567533 | 1.561078 | 0.4118%
|  | 488.0559 | 1.038672 | 487.9663 | 184.4231 | 488.0633 | 1.018168 | 488.0155 | 1.578566 | 488.0559 | 96276.74 | 487.9663 | 0.0001844231 | 488.0633 | 1.018168 | 488.0155 | 1.578566 | 1.569517 | 0.5732%
기존데이터
T | cond | T | resi | T | seeb | T | TC | T | ZT | T | cond | T | seeb | T | TC | T | ZT
[K] | [S/cm] | [K] | [10^(-5) Ohm m] | [K] | [μV/K] | [K] | [W/m K] | [K] | [1] | [K] | [S/m] | [K] | [V/K] | [K] | [W/m K] | [K] | [1] |  | err
|  | 303.66 | 0.470778 | 302.703 | 138.431 | 301.24 | 1.34158 | 302.884 | 0.904332 | 303.66 | 212414.3 | 302.703 | 0.000138431 | 301.24 | 1.34158 | 302.884 | 0.904332 | 0.918989 | -1.621%
|  | 325.33 | 0.531503 | 321.622 | 147.059 | 324.391 | 1.28774 | 321.641 | 1.02912 | 325.33 | 188145.7 | 321.622 | 0.000147059 | 324.391 | 1.28774 | 321.641 | 1.02912 | 1.016297 | 1.246%
|  | 346.091 | 0.582039 | 342.342 | 153.333 | 343.092 | 1.23922 | 345.712 | 1.12652 | 346.091 | 171809.8 | 342.342 | 0.000153333 | 343.092 | 1.23922 | 345.712 | 1.12652 | 1.1269 | -0.0337%
|  | 369.567 | 0.647825 | 368.468 | 160.784 | 368.905 | 1.1909 | 368.897 | 1.22939 | 369.567 | 154362.7 | 368.468 | 0.000160784 | 368.905 | 1.1909 | 368.897 | 1.22939 | 1.236112 | -0.5468%
|  | 393.043 | 0.713612 | 391.892 | 165.882 | 390.266 | 1.15335 | 392.075 | 1.32137 | 393.043 | 140132.2 | 391.892 | 0.000165882 | 390.266 | 1.15335 | 392.075 | 1.32137 | 1.310824 | 0.7981%
|  | 414.725 | 0.789657 | 414.414 | 170.588 | 415.198 | 1.0941 | 413.475 | 1.41339 | 414.725 | 126637.3 | 414.414 | 0.000170588 | 415.198 | 1.0941 | 413.475 | 1.41339 | 1.392678 | 1.465%
|  | 440.911 | 0.865587 | 437.838 | 176.078 | 439.225 | 1.05663 | 439.3 | 1.47806 | 440.911 | 115528.5 | 437.838 | 0.000176078 | 439.225 | 1.05663 | 439.3 | 1.47806 | 1.489148 | -0.7501%
|  | 465.3 | 0.946669 | 464.865 | 180.784 | 462.351 | 1.03547 | 462.474 | 1.56459 | 465.3 | 105633.5 | 464.865 | 0.000180784 | 462.351 | 1.03547 | 462.474 | 1.56459 | 1.541955 | 1.447%
|  | 487.895 | 1.03801 | 485.586 | 183.922 | 487.252 | 1.0198 | 487.366 | 1.56936 | 487.895 | 96338.19 | 485.586 | 0.000183922 | 487.252 | 1.0198 | 487.366 | 1.56936 | 1.557421 | 0.7608%

## #00250
DATA 추출 | [9 empty] | DATA in SI unit
T | cond | T | resi | T | seeb | T | TC | T | ZT | T | cond | T | seeb | T | TC | T | ZT
[K] | [S/cm] | [K] | [10^(-5) Ohm m] | [K] | [μV/K] | [K] | [W/m K] | [K] | [1] | [K] | [S/m] | [K] | [V/K] | [K] | [W/m K] | [K] | [1] |  | err
|  | 302.9601 | 0.4772455 | 302.9812 | 134.4423 | 303.0124 | 1.334247 | 303.056 | 0.8697095 | 302.9601 | 209535.8 | 302.9812 | 0.0001344423 | 303.0124 | 1.334247 | 303.056 | 0.8697095 | 0.860235 | 1.089%
|  | 325.6113 | 0.5266467 | 325.6643 | 141.5879 | 325.6713 | 1.296575 | 325.6367 | 0.9631397 | 325.6113 | 189880.6 | 325.6643 | 0.0001415879 | 325.6713 | 1.296575 | 325.6367 | 0.9631397 | 0.9560233 | 0.7389%
|  | 348.0051 | 0.5796407 | 348.0881 | 147.8261 | 348.0681 | 1.25411 | 348.0475 | 1.050761 | 348.0051 | 172520.7 | 348.0881 | 0.0001478261 | 348.0681 | 1.25411 | 348.0475 | 1.050761 | 1.046276 | 0.4268%
|  | 372.2008 | 0.6443114 | 372.197 | 153.9509 | 372.1676 | 1.217123 | 372.1562 | 1.130636 | 372.2008 | 155204.5 | 372.197 | 0.0001539509 | 372.1676 | 1.217123 | 372.1562 | 1.130636 | 1.124758 | 0.5199%
|  | 396.7825 | 0.7134731 | 396.8244 | 159.225 | 396.7911 | 1.167808 | 396.7742 | 1.209059 | 396.7825 | 140159.5 | 396.8244 | 0.000159225 | 396.7911 | 1.167808 | 396.7742 | 1.209059 | 1.207304 | 0.1452%
|  | 422.0077 | 0.7934132 | 422.0998 | 163.8185 | 422.0694 | 1.125342 | 422.0713 | 1.269087 | 422.0077 | 126037.7 | 422.0998 | 0.0001638185 | 422.0694 | 1.125342 | 422.0713 | 1.269087 | 1.268609 | 0.03769%
|  | 446.5894 | 0.8805389 | 446.5975 | 167.3913 | 446.5619 | 1.073973 | 446.5195 | 1.324274 | 446.5894 | 113566.8 | 446.5975 | 0.0001673913 | 446.5619 | 1.073973 | 446.5195 | 1.324274 | 1.323014 | 0.09513%
|  | 471.2999 | 0.9757485 | 471.3545 | 170.1701 | 471.3163 | 1.026712 | 471.3073 | 1.36397 | 471.2999 | 102485.4 | 471.3545 | 0.0001701701 | 471.3163 | 1.026712 | 471.3073 | 1.36397 | 1.362336 | 0.1198%
|  | 496.3964 | 1.077246 | 496.5003 | 172.0416 | 496.4637 | 0.9931507 | 496.4346 | 1.374136 | 496.3964 | 92829.35 | 496.5003 | 0.0001720416 | 496.4637 | 0.9931507 | 496.4346 | 1.374136 | 1.373407 | 0.05305%
기존데이터
T | cond | T | resi | T | seeb | T | TC | T | ZT | T | cond | T | seeb | T | TC | T | ZT
[K] | [S/cm] | [K] | [10^(-5) Ohm m] | [K] | [μV/K] | [K] | [W/m K] | [K] | [1] | [K] | [S/m] | [K] | [V/K] | [K] | [W/m K] | [K] | [1] |  | err
|  | 302.956 | 0.484837 | 303.653 | 134.683 | 302.759 | 1.32333 | 302.787 | 0.877632 | 302.956 | 206254.9 | 303.653 | 0.000134683 | 302.759 | 1.32333 | 302.787 | 0.877632 | 0.8560495 | 2.459%
|  | 325.109 | 0.534928 | 324.658 | 141.825 | 323.778 | 1.30097 | 327.178 | 0.964474 | 325.109 | 186941 | 324.658 | 0.000141825 | 323.778 | 1.30097 | 327.178 | 0.964474 | 0.9456427 | 1.952%
|  | 347.263 | 0.585019 | 348.402 | 147.381 | 348.135 | 1.25573 | 347.387 | 1.05132 | 347.263 | 170934.6 | 348.402 | 0.000147381 | 348.135 | 1.25573 | 347.387 | 1.05132 | 1.027142 | 2.3%
|  | 372.189 | 0.647721 | 373.973 | 153.333 | 373.585 | 1.22201 | 373.171 | 1.13026 | 372.189 | 154387.5 | 373.973 | 0.000153333 | 373.585 | 1.22201 | 373.171 | 1.13026 | 1.108451 | 1.93%
|  | 398.038 | 0.710394 | 394.064 | 158.492 | 400.165 | 1.16536 | 398.955 | 1.21118 | 398.038 | 140767 | 394.064 | 0.000158492 | 400.165 | 1.16536 | 398.955 | 1.21118 | 1.21054 | 0.05283%
|  | 422.06 | 0.798522 | 424.201 | 164.048 | 420.096 | 1.12574 | 423.345 | 1.27237 | 422.06 | 125231.4 | 424.201 | 0.000164048 | 420.096 | 1.12574 | 423.345 | 1.27237 | 1.267393 | 0.3912%
|  | 447.004 | 0.886621 | 447.945 | 166.825 | 446.664 | 1.08057 | 446.341 | 1.33158 | 447.004 | 112787.8 | 447.945 | 0.000166825 | 446.664 | 1.08057 | 446.341 | 1.33158 | 1.296576 | 2.629%
|  | 472.865 | 0.968342 | 471.689 | 170 | 471.015 | 1.04108 | 470.732 | 1.36711 | 472.865 | 103269.3 | 471.689 | 0.00017 | 471.015 | 1.04108 | 470.732 | 1.36711 | 1.349456 | 1.291%
|  | 497.825 | 1.08184 | 496.347 | 171.587 | 495.367 | 1.00159 | 497.213 | 1.375 | 497.825 | 92435.11 | 496.347 | 0.000171587 | 495.367 | 1.00159 | 497.213 | 1.375 | 1.351009 | 1.745%