## err_cleanse_log_v1.1.0
[11 empty] | status | freq
[11 empty] | corrected | 5
[11 empty] | not_error_Trange_mismatch | 2
[11 empty] | notErr cases | 7
[11 empty] | biased | 6
[11 empty] | extrapolation | 4
[11 empty] | interpolation | 3
[11 empty] | lack_of_data | 1
[11 empty] | error cases | 14
[11 empty] | checked cases | 21
|  |  |  | #samples | davgZT > 0.1 | dpeakZT > 0.1 | Linf > 0.1 | errcounts |  |  | Remained cases | 89
|  |  |  | 78 | 10 | 36 | 64 | 110 |  |  | Total cases | 110
sampleid | errlog | errcounts | status_1 | sampleid | davgZT > 0.1 | dpeakZT > 0.1 | Linf > 0.1 | errcounts | error type | cleansing_checking_redigitization_1 | log_1 | status_1
107 | davgZT > 0.1 | 2 | extrapolation | 26 | 1 | 1 | 1 | 3 | biased | 2023-04-11 | checked, over ZT | biased
125 | davgZT > 0.1 | 3 | biased | 95 | 1 | 1 | 1 | 3 | biased | 2023-04-11 | checked, over ZT, publication error | biased
95 | davgZT > 0.1 | 3 | biased | 125 | 1 | 1 | 1 | 3 | biased | 2023-04-11 | digitize again, but same TEP and ZT values. ZT and TEP mismatch not resolved | biased
415 | davgZT > 0.1 | 3 | biased | 247 | 1 | 1 | 1 | 3 | biased | 2023-04-12 | redigitized, see axsis and data again. Digitization is ok, but biased | biased
5 | davgZT > 0.1 | 1 | not_error_Trange_mismatch | 415 | 1 | 1 | 1 | 3 | biased | 2023-04-11 | checked, over ZT | biased
156 | davgZT > 0.1 | 1 | not_error_Trange_mismatch | 107 | 1 | 1 | 0 | 2 | extrapolation | 2023-04-11 | extrapolation for sigma and kappa | extrapolation
26 | davgZT > 0.1 | 3 | biased | 210 | 1 | 0 | 1 | 2
247 | davgZT > 0.1 | 3 | biased | 5 | 1 | 0 | 0 | 1 | not_error | 2023-04-11 | Tc of ZT is higher than Tc of TEP | not_error_Trange_mismatch
120 | davgZT > 0.1 | 1 | 0 | 156 | 1 | 0 | 0 | 1 | not_error | 2023-04-11 | Tc of ZT is higher than Tc of TEP | not_error_Trange_mismatch
210 | davgZT > 0.1 | 2 | 0 | 120 | 1 | 0 | 0 | 1
113 | dpeakZT > 0.1 | 2 | extrapolation | 2 | 0 | 1 | 1 | 2 | poor resolution | 2023-04-11 | poor resolution | corrected
415 | dpeakZT > 0.1 | 3 | biased | 8 | 0 | 1 | 1 | 2
107 | dpeakZT > 0.1 | 2 | extrapolation | 64 | 0 | 1 | 1 | 2
95 | dpeakZT > 0.1 | 3 | biased | 79 | 0 | 1 | 1 | 2
193 | dpeakZT > 0.1 | 2 | 0 | 81 | 0 | 1 | 1 | 2 | biased | 2023-04-11 | checked, under ZT | biased
129 | dpeakZT > 0.1 | 2 | 0 | 92 | 0 | 1 | 1 | 2
26 | dpeakZT > 0.1 | 3 | biased | 113 | 0 | 1 | 1 | 2 | extrapolation | 2023-04-11 | author fit the data and made extrapolation | extrapolation
84 | dpeakZT > 0.1 | 1 | extrapolation | 122 | 0 | 1 | 1 | 2
285 | dpeakZT > 0.1 | 2 | 0 | 129 | 0 | 1 | 1 | 2
125 | dpeakZT > 0.1 | 3 | biased | 135 | 0 | 1 | 1 | 2
92 | dpeakZT > 0.1 | 2 | 0 | 172 | 0 | 1 | 1 | 2
417 | dpeakZT > 0.1 | 1 | 0 | 181 | 0 | 1 | 1 | 2
384 | dpeakZT > 0.1 | 1 | extrapolation | 186 | 0 | 1 | 1 | 2
271 | dpeakZT > 0.1 | 2 | 0 | 193 | 0 | 1 | 1 | 2
64 | dpeakZT > 0.1 | 2 | 0 | 195 | 0 | 1 | 1 | 2
381 | dpeakZT > 0.1 | 2 | 0 | 208 | 0 | 1 | 1 | 2
195 | dpeakZT > 0.1 | 2 | 0 | 227 | 0 | 1 | 1 | 2
8 | dpeakZT > 0.1 | 2 | 0 | 238 | 0 | 1 | 1 | 2
287 | dpeakZT > 0.1 | 2 | 0 | 245 | 0 | 1 | 1 | 2
269 | dpeakZT > 0.1 | 1 | 0 | 271 | 0 | 1 | 1 | 2 |  |  |  |  | 113
227 | dpeakZT > 0.1 | 2 | 0 | 285 | 0 | 1 | 1 | 2 |  |  |  |  | 415
245 | dpeakZT > 0.1 | 2 | 0 | 287 | 0 | 1 | 1 | 2 |  |  |  |  | 107
208 | dpeakZT > 0.1 | 2 | 0 | 293 | 0 | 1 | 1 | 2 |  |  |  |  | 95
247 | dpeakZT > 0.1 | 3 | biased | 370 | 0 | 1 | 1 | 2 |  |  |  |  | 193
130 | dpeakZT > 0.1 | 1 | 0 | 381 | 0 | 1 | 1 | 2 |  |  |  |  | 129
370 | dpeakZT > 0.1 | 2 | 0 | 84 | 0 | 1 | 0 | 1 | extrapolation | 2023-04-11 | author fit the data and made extrapolation | extrapolation | 26
172 | dpeakZT > 0.1 | 2 | 0 | 269 | 0 | 1 | 0 | 1 |  |  |  |  | 84
135 | dpeakZT > 0.1 | 2 | 0 | 384 | 0 | 1 | 0 | 1 | extrapolation | 2023-04-11 | T of K < 800K, T of ZT > 800 K | extrapolation | 285
186 | dpeakZT > 0.1 | 2 | 0 | 417 | 0 | 1 | 0 | 1 |  |  |  |  | 125
122 | dpeakZT > 0.1 | 2 | 0 | 130 | 0 | 1 | 0 | 1 |  |  |  |  | 92
2 | dpeakZT > 0.1 | 2 | corrected | 27 | 0 | 0 | 1 | 1 | interpolation | 2023-04-11 | phase transition, difficult to reproduce | interpolation | 417
81 | dpeakZT > 0.1 | 2 | biased | 70 | 0 | 0 | 1 | 1 |  |  |  |  | 384
293 | dpeakZT > 0.1 | 2 | 0 | 76 | 0 | 0 | 1 | 1 |  |  |  |  | 271
79 | dpeakZT > 0.1 | 2 | 0 | 77 | 0 | 0 | 1 | 1 |  |  |  |  | 64
181 | dpeakZT > 0.1 | 2 | 0 | 80 | 0 | 0 | 1 | 1 |  |  |  |  | 381
238 | dpeakZT > 0.1 | 2 | 0 | 85 | 0 | 0 | 1 | 1 |  |  |  |  | 195
181 | Linf > 0.1 | 2 | 0 | 96 | 0 | 0 | 1 | 1 |  |  |  |  | 8
140 | Linf > 0.1 | 1 | 0 | 98 | 0 | 0 | 1 | 1 |  |  |  |  | 287
415 | Linf > 0.1 | 3 | biased | 102 | 0 | 0 | 1 | 1 |  |  |  |  | 269
300 | Linf > 0.1 | 1 | interpolation | 110 | 0 | 0 | 1 | 1 |  |  |  |  | 227
238 | Linf > 0.1 | 2 | 0 | 117 | 0 | 0 | 1 | 1 |  |  |  |  | 245
220 | Linf > 0.1 | 1 | 0 | 124 | 0 | 0 | 1 | 1 |  |  |  |  | 208
125 | Linf > 0.1 | 3 | biased | 133 | 0 | 0 | 1 | 1 |  |  |  |  | 247
95 | Linf > 0.1 | 3 | biased | 139 | 0 | 0 | 1 | 1 |  |  |  |  | 130
193 | Linf > 0.1 | 2 | 0 | 140 | 0 | 0 | 1 | 1 |  |  |  |  | 370
27 | Linf > 0.1 | 1 | interpolation | 151 | 0 | 0 | 1 | 1 |  |  |  |  | 172
165 | Linf > 0.1 | 1 | 0 | 152 | 0 | 0 | 1 | 1 |  |  |  |  | 135
152 | Linf > 0.1 | 1 | 0 | 162 | 0 | 0 | 1 | 1 |  |  |  |  | 186
409 | Linf > 0.1 | 1 | interpolation | 165 | 0 | 0 | 1 | 1 |  |  |  |  | 122
92 | Linf > 0.1 | 2 | 0 | 174 | 0 | 0 | 1 | 1 |  |  |  |  | 2
113 | Linf > 0.1 | 2 | extrapolation | 190 | 0 | 0 | 1 | 1 |  |  |  |  | 81
110 | Linf > 0.1 | 1 | 0 | 191 | 0 | 0 | 1 | 1 |  |  |  |  | 293
98 | Linf > 0.1 | 1 | 0 | 220 | 0 | 0 | 1 | 1 |  |  |  |  | 79
124 | Linf > 0.1 | 1 | 0 | 254 | 0 | 0 | 1 | 1 |  |  |  |  | 181
151 | Linf > 0.1 | 1 | 0 | 267 | 0 | 0 | 1 | 1 |  |  |  |  | 238
129 | Linf > 0.1 | 2 | 0 | 294 | 0 | 0 | 1 | 1
285 | Linf > 0.1 | 2 | 0 | 297 | 0 | 0 | 1 | 1
26 | Linf > 0.1 | 3 | biased | 300 | 0 | 0 | 1 | 1 | interpolation | 2023-04-11 | phase transition, difficult to reproduce | interpolation
79 | Linf > 0.1 | 2 | 0 | 333 | 0 | 0 | 1 | 1
210 | Linf > 0.1 | 2 | 0 | 357 | 0 | 0 | 1 | 1
81 | Linf > 0.1 | 2 | biased | 386 | 0 | 0 | 1 | 1
381 | Linf > 0.1 | 2 | 0 | 394 | 0 | 0 | 1 | 1
2 | Linf > 0.1 | 2 | corrected | 409 | 0 | 0 | 1 | 1 | interpolation | 2023-04-11 | phase transition, difficult to reproduce | interpolation
294 | Linf > 0.1 | 1 | 0 | 1 | 0 | 0 | 0 | 0 | biased | 2023-04-11 | sigma y axis error corrected | corrected
139 | Linf > 0.1 | 1 | 0 | 28 | 0 | 0 | 0 | 0 | poor resolution | 2023-04-11 | poor resolution, checked, corrected | corrected
245 | Linf > 0.1 | 2 | 0 | 235 | 0 | 0 | 0 | 0 | lack_of_data | 2023-04-11 | no k_tot | lack_of_data
254 | Linf > 0.1 | 1 | 0 | 253 | 0 | 0 | 0 | 0 | poor_resolution | 2023-04-11 | poor resolution | corrected
293 | Linf > 0.1 | 2 | 0 | 355 | 0 | 0 | 0 | 0 | poor_resolution | 2023-04-11 | poor resolution | corrected
191 | Linf > 0.1 | 1 | 0
190 | Linf > 0.1 | 1 | 0
174 | Linf > 0.1 | 1 | 0
122 | Linf > 0.1 | 2 | 0
172 | Linf > 0.1 | 2 | 0
386 | Linf > 0.1 | 1 | 0
247 | Linf > 0.1 | 3 | biased
297 | Linf > 0.1 | 1 | 0
76 | Linf > 0.1 | 1 | 0
8 | Linf > 0.1 | 2 | 0
64 | Linf > 0.1 | 2 | 0
96 | Linf > 0.1 | 1 | 0
394 | Linf > 0.1 | 1 | 0
102 | Linf > 0.1 | 1 | 0
357 | Linf > 0.1 | 1 | 0
195 | Linf > 0.1 | 2 | 0
162 | Linf > 0.1 | 1 | 0
186 | Linf > 0.1 | 2 | 0
135 | Linf > 0.1 | 2 | 0
271 | Linf > 0.1 | 2 | 0
117 | Linf > 0.1 | 1 | 0
267 | Linf > 0.1 | 1 | 0
70 | Linf > 0.1 | 1 | 0
333 | Linf > 0.1 | 1 | 0
133 | Linf > 0.1 | 1 | 0
80 | Linf > 0.1 | 1 | 0
227 | Linf > 0.1 | 2 | 0
77 | Linf > 0.1 | 1 | 0
85 | Linf > 0.1 | 1 | 0
287 | Linf > 0.1 | 2 | 0
370 | Linf > 0.1 | 2 | 0
208 | Linf > 0.1 | 2 | 0
이 도형은 표 슬라이서를 나타냅니다. 표 슬라이서는 Excel 이상에서 지원됩니다. 이 도형이 이전 버전의 Excel에서 수정되었거나 통합 문서가 Excel 2007 또는 이전 버전에서 저장된 경우 슬라이서를 사용할 수 없습니다.

## Sheet1
v1.1.1 | v.1.1.0 |  | v.1.1.0
sampleid | sampleid |  | sampleid
| 1 |  | 1
2 | 2 | 0 | 2
5 | 5 | 0 | 5
8 | 8 | 0 | 8
26 | 26 | 0 | 26
27 | 27 | 0 | 27
| 28 | -28 | 28
64 | 64 | 0 | 64
70 | 70 | 0 | 70
76 | 76 | 0 | 76
77 | 77 | 0 | 77
79 | 79 | 0 | 79
80 | 80 | 0 | 80
81 | 81 | 0 | 81
84 | 84 | 0 | 84
85 | 85 | 0 | 85
92 | 92 | 0 | 92
95 | 95 | 0 | 95
96 | 96 | 0 | 96
98 | 98 | 0 | 98
102 | 102 | 0 | 102
107 | 107 | 0 | 107
110 | 110 | 0 | 110
113 | 113 | 0 | 113
117 | 117 | 0 | 117
120 | 120 | 0 | 120
122 | 122 | 0 | 122
124 | 124 | 0 | 124
125 | 125 | 0 | 125
129 | 129 | 0 | 129
130 |  | 130 | 130
133 | 133 | 0 | 133
135 | 135 | 0 | 135
139 | 139 | 0 | 139
140 | 140 | 0 | 140
151 | 151 | 0 | 151
152 | 152 | 0 | 152
156 | 156 | 0 | 156
162 | 162 | 0 | 162
165 | 165 | 0 | 165
172 | 172 | 0 | 172
174 | 174 | 0 | 174
181 | 181 | 0 | 181
186 | 186 | 0 | 186
190 | 190 | 0 | 190
191 | 191 | 0 | 191
193 | 193 | 0 | 193
195 | 195 | 0 | 195
208 | 208 | 0 | 208
210 | 210 | 0 | 210
220 | 220 | 0 | 220
227 | 227 | 0 | 227
| 235 | -235 | 235
238 | 238 | 0 | 238
245 | 245 | 0 | 245
247 | 247 | 0 | 247
| 253 | -253 | 253
254 | 254 | 0 | 254
267 | 267 | 0 | 267
269 | 269 | 0 | 269
271 | 271 | 0 | 271
285 | 285 | 0 | 285
287 | 287 | 0 | 287
293 | 293 | 0 | 293
294 | 294 | 0 | 294
297 | 297 | 0 | 297
300 | 300 | 0 | 300
333 | 333 | 0 | 333
| 355 | -355 | 355
357 | 357 | 0 | 357
370 | 370 | 0 | 370
381 | 381 | 0 | 381
384 | 384 | 0 | 384
386 | 386 | 0 | 386
394 | 394 | 0 | 394
409 | 409 | 0 | 409
415 | 415 | 0 | 415
417 | 417 |  | 417