## #00101
DATA 추출 | [9 empty] | DATA in SI unit
T | cond | T | resi | T | seeb | T | TC | T | ZT | T | cond | T | seeb | T | TC | T | ZT
[K] | [S/m] | [K] | [Ohm m] | [K] | [μV/K] | [K] | [W/m K] | [K] | [1] | [K] | [S/m] | [K] | [V/K] | [K] | [W/m K] | [K] | [1]
472.843 | 37972.2 |  |  | 473.485 | -74.4083 | 473.913 | 2.43507 | 473.306 | 0.0453668 | 472.843 | 37972.2 | 473.485 | -7.44083e-05 | 473.913 | 2.43507 | 473.306 | 0.0453668 | 0.04086383
483.759 | 37761.3 |  |  | 483.225 | -78.1065 | 523.37 | 2.19156 | 524.083 | 0.0804471 | 483.759 | 37761.3 | 483.225 | -7.81065e-05 | 523.37 | 2.19156 | 524.083 | 0.0804471 | 0.08122654
494.129 | 37550.9 |  |  | 494.048 | -81.0651 | 573.37 | 2.04058 | 572.687 | 0.144798 | 494.129 | 37550.9 | 494.048 | -8.10651e-05 | 573.37 | 2.04058 | 572.687 | 0.144798 | 0.146036
503.41 | 37745.4 |  |  | 503.247 | -86.9822 | 623.37 | 1.92857 | 622.952 | 0.27086 | 503.41 | 37745.4 | 503.247 | -8.69822e-05 | 623.37 | 1.92857 | 622.952 | 0.27086 | 0.275075
513.781 | 37737.1 |  |  | 513.528 | -91.4201 | 672.826 | 1.87013 | 672.692 | 0.455413 | 513.781 | 37737.1 | 513.528 | -9.14201e-05 | 672.826 | 1.87013 | 672.692 | 0.455413 | 0.4320371
523.609 | 38133.2 |  |  | 524.351 | -94.3787 | 722.826 | 1.79708 | 722.447 | 0.678955 | 523.609 | 38133.2 | 524.351 | -9.43787e-05 | 722.826 | 1.79708 | 722.447 | 0.678955 | 0.6798354
533.98 | 38124.8 |  |  | 534.091 | -98.8166 | 772.283 | 1.84091 | 773.858 | 0.954461 | 533.98 | 38124.8 | 534.091 | -9.88166e-05 | 772.283 | 1.84091 | 773.858 | 0.954461 | 0.9414058
543.806 | 38318.9 |  |  | 543.831 | -101.775 |  |  |  |  | 543.806 | 38318.9 | 543.831 | -0.000101775
554.175 | 37906.4 |  |  | 554.654 | -106.213 |  |  |  |  | 554.175 | 37906.4 | 554.654 | -0.000106213
562.91 | 38101.4 |  |  | 563.853 | -111.391 |  |  |  |  | 562.91 | 38101.4 | 563.853 | -0.000111391
573.828 | 38294.6 |  |  | 573.593 | -116.568 |  |  |  |  | 573.828 | 38294.6 | 573.593 | -0.000116568
584.201 | 38690.3 |  |  | 583.874 | -123.225 |  |  |  |  | 584.201 | 38690.3 | 583.874 | -0.000123225
594.574 | 38883.9 |  |  | 593.615 | -127.663 |  |  |  |  | 594.574 | 38883.9 | 593.615 | -0.000127663
603.853 | 38876.4 |  |  | 604.437 | -133.58 |  |  |  |  | 603.853 | 38876.4 | 604.437 | -0.00013358
614.772 | 39271.6 |  |  | 614.177 | -139.497 |  |  |  |  | 614.772 | 39271.6 | 614.177 | -0.000139497
623.507 | 39466.6 |  |  | 623.377 | -146.893 |  |  |  |  | 623.507 | 39466.6 | 623.377 | -0.000146893
633.88 | 39660.2 |  |  | 633.658 | -149.852 |  |  |  |  | 633.88 | 39660.2 | 633.658 | -0.000149852
644.251 | 39651.8 |  |  | 643.939 | -155.03 |  |  |  |  | 644.251 | 39651.8 | 643.939 | -0.00015503
652.984 | 39644.8 |  |  | 653.139 | -160.207 |  |  |  |  | 652.984 | 39644.8 | 653.139 | -0.000160207
663.902 | 39838 |  |  | 663.961 | -166.864 |  |  |  |  | 663.902 | 39838 | 663.961 | -0.000166864
674.822 | 40233.2 |  |  | 674.242 | -172.781 |  |  |  |  | 674.822 | 40233.2 | 674.242 | -0.000172781
684.648 | 40427.3 |  |  | 683.442 | -177.959 |  |  |  |  | 684.648 | 40427.3 | 683.442 | -0.000177959
693.385 | 41026.3 |  |  | 693.723 | -186.095 |  |  |  |  | 693.385 | 41026.3 | 693.723 | -0.000186095
703.213 | 41422.4 |  |  | 705.087 | -192.012 |  |  |  |  | 703.213 | 41422.4 | 705.087 | -0.000192012
713.587 | 41818 |  |  | 713.203 | -194.97 |  |  |  |  | 713.587 | 41818 | 713.203 | -0.00019497
722.868 | 42214.6 |  |  | 724.026 | -200.148 |  |  |  |  | 722.868 | 42214.6 | 724.026 | -0.000200148
733.789 | 42811.8 |  |  | 732.684 | -203.846 |  |  |  |  | 733.789 | 42811.8 | 732.684 | -0.000203846
745.254 | 43206.6 |  |  | 742.965 | -207.544 |  |  |  |  | 745.254 | 43206.6 | 742.965 | -0.000207544
755.085 | 44208.7 |  |  | 753.247 | -212.722 |  |  |  |  | 755.085 | 44208.7 | 753.247 | -0.000212722
765.459 | 44604.4 |  |  | 762.446 | -220.118 |  |  |  |  | 765.459 | 44604.4 | 762.446 | -0.000220118
772.557 | 45002.7 |  |  | 772.727 | -223.077 |  |  |  |  | 772.557 | 45002.7 | 772.727 | -0.000223077

## #00102
DATA 추출 | [9 empty] | DATA in SI unit
T | cond | T | resi | T | seeb | T | TC | T | ZT | T | cond | T | seeb | T | TC | T | ZT
[K] | [S/cm] | [K] | [mOhm cm] | [K] | [μV/K] | [K] | [W/m K] | [K] | [1] | [K] | [S/m] | [K] | [V/K] | [K] | [W/m K] | [K] | [1]
|  | 300.228 | 1.18276 | 300.154 | 82.1637 | 296.868 | 1.62652 | 300.055 | 0.0644172 | 300.228 | 84548.01 | 300.154 | 8.21637e-05 | 296.868 | 1.62652 | 300.055 | 0.0644172 | 0.1052943 | 0.1223309 | -38.82%
|  | 325.855 | 1.33541 | 322.472 | 102.181 | 322.803 | 1.4867 | 325.335 | 0.142038 | 325.855 | 74883.37 | 322.472 | 0.000102181 | 322.803 | 1.4867 | 325.335 | 0.142038 | 0.1710933 |  | -16.98%
|  | 349.35 | 1.4884 | 349.464 | 121.474 | 347.272 | 1.37809 | 349.219 | 0.223994 | 349.35 | 67186.24 | 349.464 | 0.000121474 | 347.272 | 1.37809 | 349.219 | 0.223994 | 0.2512276 |  | -10.84%
|  | 374.989 | 1.70371 | 375.294 | 142.202 | 374.599 | 1.27738 | 375.936 | 0.340522 | 374.989 | 58695.44 | 375.294 | 0.000142202 | 374.599 | 1.27738 | 375.936 | 0.340522 | 0.3493088 |  | -2.515%
|  | 398.489 | 1.88803 | 401.128 | 163.646 | 399.052 | 1.18439 | 398.45 | 0.457086 | 398.489 | 52965.26 | 401.128 | 0.000163646 | 399.052 | 1.18439 | 398.45 | 0.457086 | 0.4771786 |  | -4.211%
|  | 423.09 | 2.26017 | 426.947 | 182.224 | 424.929 | 1.09926 | 426.575 | 0.58225 | 423.09 | 44244.46 | 426.947 | 0.000182224 | 424.929 | 1.09926 | 426.575 | 0.58225 | 0.5701183 |  | 2.128%
|  | 450.891 | 2.63181 | 451.594 | 200.088 | 449.374 | 1.01408 | 453.295 | 0.703102 | 450.891 | 37996.66 | 451.594 | 0.000200088 | 449.374 | 1.01408 | 453.295 | 0.703102 | 0.6799802 |  | 3.4%
|  | 473.37 | 3.06695 | 476.241 | 217.953 | 473.778 | 0.967966 | 473.005 | 0.815365 | 473.37 | 32605.68 | 476.241 | 0.000217953 | 473.778 | 0.967966 | 473.005 | 0.815365 | 0.7568758 |  | 7.728%
|  | 499.037 | 3.43892 | 499.721 | 236.535 | 501.055 | 0.91413 | 501.126 | 0.936205 | 499.037 | 29078.9 | 499.721 | 0.000236535 | 501.055 | 0.91413 | 501.126 | 0.936205 | 0.8918827 | 1.16471 | 4.97%
|  | 526.861 | 3.93589 | 525.514 | 249.383 | 524.043 | 0.852346 | 523.645 | 1.05709 | 526.861 | 25407.21 | 525.514 | 0.000249383 | 524.043 | 0.852346 | 523.645 | 1.05709 | 0.9707598 |  | 8.893%
|  | 549.351 | 4.43369 | 550.147 | 264.382 | 551.312 | 0.806322 | 550.33 | 1.13903 | 549.351 | 22554.58 | 550.147 | 0.000264382 | 551.312 | 0.806322 | 550.33 | 1.13903 | 1.076002 |  | 5.858%
|  | 575.041 | 4.93099 | 572.423 | 275.804 | 572.825 | 0.783556 | 575.63 | 1.23827 | 575.041 | 20279.9 | 572.423 | 0.000275804 | 572.825 | 0.783556 | 575.63 | 1.23827 | 1.133288 |  | 9.263%
|  | 601.776 | 5.3028 | 601.711 | 285.78 | 598.645 | 0.753112 | 599.521 | 1.32887 | 601.776 | 18857.96 | 601.711 | 0.00028578 | 598.645 | 0.753112 | 599.521 | 1.32887 | 1.226036 |  | 8.388%
|  | 625.304 | 5.64378 | 625.133 | 292.185 | 624.465 | 0.722667 | 627.623 | 1.42809 | 625.304 | 17718.62 | 625.133 | 0.000292185 | 624.465 | 0.722667 | 627.623 | 1.42809 | 1.313731 |  | 8.705%
|  | 650.949 | 5.89042 | 652.057 | 297.151 | 651.701 | 0.707893 | 647.285 | 1.48846 | 650.949 | 16976.72 | 652.057 | 0.000297151 | 651.701 | 0.707893 | 647.285 | 1.48846 | 1.37068 |  | 8.593%
|  | 674.478 | 6.2314 | 675.463 | 299.975 | 676.081 | 0.685217 | 673.923 | 1.5185 | 674.478 | 16047.76 | 675.463 | 0.000299975 | 676.081 | 0.685217 | 673.923 | 1.5185 | 1.420256 |  | 6.917%
|  | 701.172 | 6.38388 | 701.19 | 299.212 | 698.994 | 0.693745 | 697.729 | 1.51397 | 701.172 | 15664.45 | 701.19 | 0.000299212 | 698.994 | 0.693745 | 697.729 | 1.51397 | 1.410458 |  | 7.339%
|  | 725.75 | 6.63069 | 724.561 | 294.873 | 721.933 | 0.678837 | 725.747 | 1.52238 | 725.75 | 15081.39 | 724.561 | 0.000294873 | 721.933 | 0.678837 | 725.747 | 1.52238 | 1.401945 |  | 8.591%
|  | 751.383 | 6.81467 | 752.624 | 293.39 | 747.72 | 0.679643 | 749.553 | 1.51785 | 751.383 | 14674.22 | 752.624 | 0.00029339 | 747.72 | 0.679643 | 749.553 | 1.51785 | 1.393052 | 1.577963 | 8.959%
[6 empty] | 296.868 | 1.4
322.803
347.272
374.599
399.052
424.929
449.374
473.778
[6 empty] | 501.055 | 0.7
524.043
551.312
572.825
598.645
624.465
651.701
676.081
698.994
721.933
[6 empty] | 747.72 | 0.6

## #00103
DATA 추출 | [9 empty] | DATA in SI unit
T | cond | T | resi | T | seeb | T | TC | T | ZT | T | cond | T | seeb | T | TC | T | ZT
[K] | [S/cm] | [K] | [mOhm cm] | [K] | [μV/K] | [K] | [W/m K] | [K] | [1] | [K] | [S/m] | [K] | [V/K] | [K] | [W/m K] | [K] | [1]
|  | 295.909 | 0.390112 | 297.836 | 62.589 | 300 | 3.86667 | 300.073 | 0.08663 | 295.909 | 256336.6 | 297.836 | 6.2589e-05 | 300 | 3.86667 | 300.073 | 0.08663 | 0.07792854 | 11.17%
|  | 323.963 | 0.405911 | 324.382 | 70.6478 | 324.932 | 3.50769 | 326.206 | 0.141189 | 323.963 | 246359.4 | 324.382 | 7.06478e-05 | 324.932 | 3.50769 | 326.206 | 0.141189 | 0.1143503 | 23.47%
|  | 350.984 | 0.455734 | 350.935 | 80.5106 | 348.78 | 3.15897 | 352.312 | 0.163748 | 350.984 | 219426.2 | 350.935 | 8.05106e-05 | 348.78 | 3.15897 | 352.312 | 0.163748 | 0.1586268 | 3.228%
|  | 375.927 | 0.505646 | 374.188 | 94.8913 | 374.797 | 2.87179 | 373.473 | 0.213792 | 375.927 | 197766.8 | 374.188 | 9.48913e-05 | 374.797 | 2.87179 | 373.473 | 0.213792 | 0.2315862 | -7.684%
|  | 399.842 | 0.623562 | 399.651 | 109.267 | 400.813 | 2.5641 | 398.379 | 0.286651 | 399.842 | 160369 | 399.651 | 0.000109267 | 400.813 | 2.5641 | 398.379 | 0.286651 | 0.2974814 | -3.641%
|  | 425.829 | 0.70741 | 425.108 | 121.839 | 424.661 | 2.34872 | 423.312 | 0.39151 | 425.829 | 141360.7 | 425.108 | 0.000121839 | 424.661 | 2.34872 | 423.312 | 0.39151 | 0.3782081 | 3.517%
|  | 448.705 | 0.82537 | 448.373 | 139.827 | 450.678 | 2.17436 | 449.468 | 0.473498 | 448.705 | 121157.8 | 448.373 | 0.000139827 | 450.678 | 2.17436 | 449.468 | 0.473498 | 0.4896669 | -3.302%
|  | 475.74 | 0.960144 | 474.951 | 156.907 | 475.61 | 1.96923 | 474.409 | 0.5875 | 475.74 | 104151 | 474.951 | 0.000156907 | 475.61 | 1.96923 | 474.409 | 0.5875 | 0.6177386 | -4.895%
|  | 500.699 | 1.112 | 500.414 | 171.282 | 499.458 | 1.81538 | 498.115 | 0.710658 | 500.699 | 89928.06 | 500.414 | 0.000171282 | 499.458 | 1.81538 | 498.115 | 0.710658 | 0.7239036 | -1.83%
|  | 522.544 | 1.28097 | 523.679 | 189.271 | 524.39 | 1.72308 | 526.795 | 0.838332 | 522.544 | 78065.84 | 523.679 | 0.000189271 | 524.39 | 1.72308 | 526.795 | 0.838332 | 0.8549986 | -1.949%
|  | 550.623 | 1.44968 | 552.457 | 203.64 | 548.238 | 1.62051 | 550.516 | 0.979776 | 550.623 | 68980.74 | 552.457 | 0.00020364 | 548.238 | 1.62051 | 550.516 | 0.979776 | 0.9717896 | 0.8218%
|  | 574.54 | 1.58459 | 574.602 | 217.121 | 575.339 | 1.54872 | 576.688 | 1.08005 | 574.54 | 63107.81 | 574.602 | 0.000217121 | 575.339 | 1.54872 | 576.688 | 1.08005 | 1.107783 | -2.503%
|  | 597.427 | 1.77051 | 598.951 | 228.793 | 598.103 | 1.46667 | 600.387 | 1.19407 | 597.427 | 56480.9 | 598.951 | 0.000228793 | 598.103 | 1.46667 | 600.387 | 1.19407 | 1.21028 | -1.339%
|  | 624.472 | 1.97324 | 625.507 | 239.558 | 625.203 | 1.39487 | 624.062 | 1.28065 | 624.472 | 50678.07 | 625.507 | 0.000239558 | 625.203 | 1.39487 | 624.062 | 1.28065 | 1.301174 | -1.577%
|  | 649.437 | 2.15908 | 650.942 | 245.815 | 650.135 | 1.3641 | 650.195 | 1.33521 | 649.437 | 46316.02 | 650.942 | 0.000245815 | 650.135 | 1.3641 | 650.195 | 1.33521 | 1.333968 | 0.0931%
|  | 674.404 | 2.3619 | 678.6 | 255.675 | 673.984 | 1.32308 | 676.348 | 1.41263 | 674.404 | 42338.8 | 678.6 | 0.000255675 | 673.984 | 1.32308 | 676.348 | 1.41263 | 1.414813 | -0.1543%
|  | 699.371 | 2.56472 | 698.507 | 261.043 | 701.084 | 1.27179 | 701.219 | 1.44434 | 699.371 | 38990.61 | 698.507 | 0.000261043 | 701.084 | 1.27179 | 701.219 | 1.44434 | 1.464949 | -1.407%
|  | 724.333 | 2.73357 | 727.252 | 265.488 | 724.932 | 1.23077 | 726.083 | 1.46692 | 724.333 | 36582.2 | 727.252 | 0.000265488 | 724.932 | 1.23077 | 726.083 | 1.46692 | 1.521139 | -3.564%
|  | 751.378 | 2.9363 | 750.471 | 269.946 | 749.865 | 1.2 | 749.697 | 1.48036 | 751.378 | 34056.47 | 750.471 | 0.000269946 | 749.865 | 1.2 | 749.697 | 1.48036 | 1.55045 | -4.521%

## #00104
DATA 추출 | [9 empty] | DATA in SI unit
T | cond | T | resi | T | seeb | T | TC | T | ZT | T | cond | T | seeb | T | TC | T | ZT
[K] | [S/cm] | [K] | [mOhm cm] | [K] | [μV/K] | [K] | [W/m K] | [K] | [1] | [K] | [S/m] | [K] | [V/K] | [K] | [W/m K] | [K] | [1]
|  | 299.034 | 1.55447 | 298.242 | -69.7608 | 299.057 | 1.87007 | 301.198 | 0.0525001 | 299.034 | 64330.61 | 298.242 | -6.97608e-05 | 299.057 | 1.87007 | 301.198 | 0.0525001 | 0.05042371 | 4.118%
|  | 323.946 | 1.6314 | 325.482 | -83.5394 | 321.799 | 1.78572 | 323.951 | 0.0765582 | 323.946 | 61297.05 | 325.482 | -8.35394e-05 | 321.799 | 1.78572 | 323.951 | 0.0765582 | 0.07760473 | -1.349%
|  | 348.876 | 1.75049 | 347.982 | -94.4157 | 348.128 | 1.69084 | 352.39 | 0.1046 | 348.876 | 57126.86 | 347.982 | -9.44157e-05 | 348.128 | 1.69084 | 352.39 | 0.1046 | 0.1061329 | -1.444%
|  | 372.67 | 1.99606 | 374.023 | -103.832 | 374.449 | 1.60652 | 375.142 | 0.128658 | 372.67 | 50098.69 | 374.023 | -0.000103832 | 374.449 | 1.60652 | 375.142 | 0.128658 | 0.1261242 | 2.009%
|  | 401.227 | 2.29777 | 396.515 | -112.527 | 400.751 | 1.54684 | 400.155 | 0.140503 | 401.227 | 43520.46 | 396.515 | -0.000112527 | 400.751 | 1.54684 | 400.155 | 0.140503 | 0.1425574 | -1.441%
|  | 422.644 | 2.52229 | 422.551 | -120.489 | 423.469 | 1.49066 | 424.044 | 0.164545 | 422.644 | 39646.51 | 422.551 | -0.000120489 | 423.469 | 1.49066 | 424.044 | 0.164545 | 0.1637314 | 0.4969%
|  | 448.73 | 2.57111 | 448.583 | -127.724 | 448.574 | 1.4345 | 447.942 | 0.19671 | 448.73 | 38893.71 | 448.583 | -0.000127724 | 448.574 | 1.4345 | 447.942 | 0.19671 | 0.1981279 | -0.7156%
|  | 475.983 | 2.57775 | 473.425 | -132.779 | 473.685 | 1.3713 | 475.253 | 0.232889 | 475.983 | 38793.52 | 473.425 | -0.000132779 | 473.685 | 1.3713 | 475.253 | 0.232889 | 0.2370339 | -1.749%
|  | 500.856 | 2.55632 | 497.085 | -137.835 | 501.163 | 1.33276 | 500.304 | 0.281283 | 500.856 | 39118.73 | 497.085 | -0.000137835 | 501.163 | 1.33276 | 500.304 | 0.281283 | 0.2789882 | 0.8225%
|  | 525.732 | 2.54192 | 523.112 | -143.615 | 525.052 | 1.30476 | 526.487 | 0.325599 | 525.732 | 39340.34 | 523.112 | -0.000143615 | 525.052 | 1.30476 | 526.487 | 0.325599 | 0.3274121 | -0.5538%
|  | 550.599 | 2.50644 | 549.137 | -148.668 | 547.744 | 1.28027 | 550.402 | 0.374008 | 550.599 | 39897.22 | 549.137 | -0.000148668 | 547.744 | 1.28027 | 550.402 | 0.374008 | 0.379102 | -1.344%
|  | 575.458 | 2.44989 | 573.973 | -152.269 | 574.02 | 1.25229 | 574.335 | 0.43866 | 575.458 | 40818.16 | 573.973 | -0.000152269 | 574.02 | 1.25229 | 574.335 | 0.43866 | 0.434047 | 1.063%
|  | 600.3 | 2.35118 | 599.997 | -157.322 | 597.92 | 1.2102 | 600.57 | 0.531708 | 600.3 | 42531.84 | 599.997 | -0.000157322 | 597.92 | 1.2102 | 600.57 | 0.531708 | 0.5223956 | 1.783%
|  | 623.958 | 2.25248 | 623.654 | -161.651 | 624.213 | 1.16109 | 624.536 | 0.628848 | 623.958 | 44395.51 | 623.654 | -0.000161651 | 624.213 | 1.16109 | 624.536 | 0.628848 | 0.6240041 | 0.7763%
|  | 653.547 | 2.17478 | 647.323 | -168.889 | 649.295 | 1.1331 | 650.793 | 0.742201 | 653.547 | 45981.66 | 647.323 | -0.000168889 | 649.295 | 1.1331 | 650.793 | 0.742201 | 0.7532897 | -1.472%
|  | 673.692 | 2.18153 | 673.353 | -175.397 | 676.764 | 1.10512 | 674.777 | 0.855584 | 673.692 | 45839.39 | 673.353 | -0.000175397 | 676.764 | 1.10512 | 674.777 | 0.855584 | 0.8610611 | -0.6361%
|  | 697.38 | 2.16012 | 699.382 | -181.904 | 701.861 | 1.05952 | 701.068 | 1.00142 | 697.38 | 46293.72 | 699.382 | -0.000181904 | 701.861 | 1.05952 | 701.068 | 1.00142 | 1.013579 | -1.2%
|  | 722.267 | 2.17382 | 721.869 | -189.144 | 723.375 | 1.01742 | 727.393 | 1.17975 | 722.267 | 46001.97 | 721.869 | -0.000189144 | 723.375 | 1.01742 | 727.393 | 1.17975 | 1.176604 | 0.2674%
|  | 749.53 | 2.20154 | 749.092 | -198.559 | 748.463 | 0.982386 | 751.48 | 1.3906 | 749.53 | 45422.75 | 749.092 | -0.000198559 | 748.463 | 0.982386 | 751.48 | 1.3906 | 1.369897 | 1.511%
|  | 774.419 | 2.22227 | 773.956 | -209.432 | 774.753 | 0.936796 | 776.738 | 1.63392 | 774.419 | 44999.03 | 773.956 | -0.000209432 | 774.753 | 0.936796 | 776.738 | 1.63392 | 1.63651 | -0.1583%

## #00105
DATA 추출 | [9 empty] | DATA in SI unit
T | cond | T | resi | T | seeb | T | TC | T | ZT | T | cond | T | seeb | T | TC | T | ZT
[K] | [S/m] | [K] | [Ohm m] | [K] | [μV/K] | [K] | [W/m K] | [K] | [1] | [K] | [S/m] | [K] | [V/K] | [K] | [W/m K] | [K] | [1]
294.5701 | 7367.216 |  |  | 298.033 | -322.645 | 298.356 | 1.40426 | 298.947 | 0.170992 | 294.5701 | 7367.216 | 298.033 | -0.000322645 | 298.356 | 1.40426 | 298.947 | 0.170992 | 0.1632676 | 4.731%
299.095 | 7367.216 |  |  | 330.219 | -325.301 | 324.46 | 1.31064 | 324.211 | 0.210178 | 299.095 | 7367.216 | 330.219 | -0.000325301 | 324.46 | 1.31064 | 324.211 | 0.210178 | 0.2018388 | 4.132%
304.8265 | 7413.004 |  |  | 361.387 | -325.327 | 349.517 | 1.22518 | 352.632 | 0.260051 | 304.8265 | 7413.004 | 361.387 | -0.000325327 | 349.517 | 1.22518 | 352.632 | 0.260051 | 0.2404621 | 8.146%
325.641 | 7710.623 |  |  | 388.46 | -318.116 | 373.518 | 1.16012 | 374.737 | 0.284987 | 325.641 | 7710.623 | 388.46 | -0.000318116 | 373.518 | 1.16012 | 374.737 | 0.284987 | 0.2759961 | 3.258%
350.9804 | 7893.773 |  |  | 420.726 | -310.91 | 400.642 | 1.09917 | 401.053 | 0.331298 | 350.9804 | 7893.773 | 420.726 | -0.00031091 | 400.642 | 1.09917 | 401.053 | 0.331298 | 0.3131349 | 5.8%
376.0181 | 8443.223 |  |  | 449.874 | -304.03 | 425.677 | 1.04637 | 424.211 | 0.374046 | 376.0181 | 8443.223 | 449.874 | -0.00030403 | 425.677 | 1.04637 | 424.211 | 0.374046 | 0.3730507 | 0.2668%
399.5475 | 8878.205 |  |  | 481.099 | -297.151 | 451.735 | 1.02214 | 449.474 | 0.420356 | 399.5475 | 8878.205 | 481.099 | -0.000297151 | 451.735 | 1.02214 | 449.474 | 0.420356 | 0.4157743 | 1.102%
425.1885 | 9519.231 |  |  | 509.216 | -289.284 | 475.723 | 0.97749 | 474.737 | 0.470229 | 425.1885 | 9519.231 | 509.216 | -0.000289284 | 475.723 | 0.97749 | 474.737 | 0.470229 | 0.463202 | 1.517%
451.1312 | 10228.94 |  |  | 541.48 | -282.406 | 502.823 | 0.953276 | 500 | 0.523664 | 451.1312 | 10228.94 | 541.48 | -0.000282406 | 502.823 | 0.953276 | 500 | 0.523664 | 0.537353 | -2.547%
474.0573 | 10801.28 |  |  | 571.699 | -271.582 | 525.753 | 0.933102 | 523.158 | 0.573537 | 474.0573 | 10801.28 | 571.699 | -0.000271582 | 525.753 | 0.933102 | 523.158 | 0.573537 | 0.5841295 | -1.813%
499.095 | 11602.56 |  |  | 601.904 | -262.401 | 548.68 | 0.917009 | 550.526 | 0.626972 | 499.095 | 11602.56 | 601.904 | -0.000262401 | 548.68 | 0.917009 | 550.526 | 0.626972 | 0.6421239 | -2.36%
525.0377 | 12449.63 |  |  | 627.953 | -253.217 | 572.646 | 0.905008 | 573.684 | 0.691094 | 525.0377 | 12449.63 | 627.953 | -0.000253217 | 572.646 | 0.905008 | 573.684 | 0.691094 | 0.6794798 | 1.709%
549.4721 | 13411.17 |  |  | 661.265 | -245.354 | 598.701 | 0.884866 | 597.895 | 0.748092 | 549.4721 | 13411.17 | 661.265 | -0.000245354 | 598.701 | 0.884866 | 597.895 | 0.748092 | 0.7400406 | 1.088%
574.2081 | 14532.97 |  |  | 690.425 | -236.83 | 623.707 | 0.876958 | 625.263 | 0.822901 | 574.2081 | 14532.97 | 690.425 | -0.00023683 | 623.707 | 0.876958 | 625.263 | 0.822901 | 0.7962648 | 3.345%
600.1508 | 15906.59 |  |  | 717.519 | -226.989 | 648.706 | 0.877213 | 648.421 | 0.894148 | 600.1508 | 15906.59 | 717.519 | -0.000226989 | 648.706 | 0.877213 | 648.421 | 0.894148 | 0.9144914 | -2.225%
624.5852 | 17417.58 |  |  | 750.841 | -217.811 | 675.803 | 0.857081 | 674.737 | 0.979644 | 624.5852 | 17417.58 | 750.841 | -0.000217811 | 675.803 | 0.857081 | 674.737 | 0.979644 | 1.014227 | -3.41%
650.5279 | 19294.87 |  |  |  |  | 701.85 | 0.849183 | 697.895 | 1.09364 | 650.5279 | 19294.87 |  |  | 701.85 | 0.849183 | 697.895 | 1.09364 | 1.11314 | -1.752%
674.6606 | 21401.1 |  |  |  |  | 722.683 | 0.849396 | 725.263 | 1.20051 | 674.6606 | 21401.1 |  |  | 722.683 | 0.849396 | 725.263 | 1.20051 | 1.209436 | -0.7381%
698.7934 | 24148.35 |  |  |  |  | 749.769 | 0.84559 | 749.474 | 1.33944 | 698.7934 | 24148.35 |  |  | 749.769 | 0.84559 | 749.474 | 1.33944 | 1.339833 | -0.02931%
724.736 | 27490.84 | [8 empty] | 724.736 | 27490.84
749.7738 | 31863.55 | [8 empty] | 749.7738 | 31863.55
293.655 | 6470.16 | 294.5701 | 7367.216 | -0.3107% | -12.18%
299.918 | 6552.96 | 299.095 | 7367.216 | 0.2752% | -11.05%
306.182 | 6635.76 | 304.8265 | 7413.004 | 0.4447% | -10.48%
324.975 | 6802.63 | 325.641 | 7710.623 | -0.2045% | -11.78%
351.076 | 7052.52 | 350.9804 | 7893.773 | 0.02724% | -10.66%
376.131 | 7383.71 | 376.0181 | 8443.223 | 0.03003% | -12.55%
396.999 | 7958.62 | 399.5475 | 8878.205 | -0.6378% | -10.36%
427.259 | 8780.01 | 425.1885 | 9519.231 | 0.487% | -7.766%
447.078 | 9517.75 | 451.1312 | 10228.94 | -0.8985% | -6.953%
473.171 | 10012.2 | 474.0573 | 10801.28 | -0.187% | -7.305%
497.161 | 10913.8 | 499.095 | 11602.56 | -0.3875% | -5.936%
525.335 | 11653.3 | 525.0377 | 12449.63 | 0.05662% | -6.396%
551.409 | 12718.4 | 549.4721 | 13411.17 | 0.3525% | -5.166%
574.347 | 13864.4 | 574.2081 | 14532.97 | 0.02418% | -4.6%
601.449 | 15418.8 | 600.1508 | 15906.59 | 0.2163% | -3.067%
627.51 | 16891.5 | 624.5852 | 17417.58 | 0.4683% | -3.02%
647.293 | 18689.1 | 650.5279 | 19294.87 | -0.4973% | -3.14%
673.326 | 20977 | 674.6606 | 21401.1 | -0.1978% | -1.982%
697.251 | 23835.1 | 698.7934 | 24148.35 | -0.2207% | -1.297%
723.249 | 27182.9 | 724.736 | 27490.84 | -0.2052% | -1.12%
751.3 | 31590.8 | 749.7738 | 31863.55 | 0.2036% | -0.856%

## #00106
DATA 추출 | [9 empty] | DATA in SI unit
T | cond | T | resi | T | seeb | T | TC | T | ZT | T | cond | T | seeb | T | TC | T | ZT
[K] | [S/cm] | [K] | [mOhm cm] | [K] | [μV/K] | [K] | [W/m K] | [K] | [1] | [K] | [S/m] | [K] | [V/K] | [K] | [W/m K] | [K] | [1]
|  | 299.892 | 0.677201 | 301.309 | 103.824 | 301.385 | 2.51671 | 299.867 | 0.184864 | 299.892 | 147666.6 | 301.309 | 0.000103824 | 301.385 | 2.51671 | 299.867 | 0.184864 | 0.189659
|  | 324.951 | 0.723329 | 327.487 | 117.989 | 323.546 | 2.29387 | 324.575 | 0.270961 | 324.951 | 138249.7 | 327.487 | 0.000117989 | 323.546 | 2.29387 | 324.575 | 0.270961 | 0.2723287
|  | 348.687 | 0.791898 | 349.738 | 130.737 | 349.861 | 2.08774 | 347.906 | 0.357048 | 348.687 | 126278.9 | 349.738 | 0.000130737 | 349.861 | 2.08774 | 347.906 | 0.357048 | 0.3596775
|  | 373.732 | 0.928027 | 373.298 | 139.235 | 374.792 | 1.93175 | 375.375 | 0.430276 | 373.732 | 107755.5 | 373.298 | 0.000139235 | 374.792 | 1.93175 | 375.375 | 0.430276 | 0.4059295
|  | 397.468 | 0.996596 | 399.476 | 154.108 | 399.723 | 1.80362 | 398.694 | 0.533547 | 397.468 | 100341.6 | 399.476 | 0.000154108 | 399.723 | 1.80362 | 398.694 | 0.533547 | 0.5267759
|  | 422.509 | 1.15523 | 425.654 | 165.439 | 427.424 | 1.68106 | 423.404 | 0.615348 | 422.509 | 86562.85 | 425.654 | 0.000165439 | 427.424 | 1.68106 | 423.404 | 0.615348 | 0.5967317
|  | 450.193 | 1.29147 | 449.215 | 178.187 | 450.97 | 1.58078 | 448.099 | 0.718628 | 450.193 | 77431.14 | 449.215 | 0.000178187 | 450.97 | 1.58078 | 448.099 | 0.718628 | 0.6968997
|  | 473.922 | 1.40504 | 474.084 | 189.518 | 477.285 | 1.49164 | 471.411 | 0.830491 | 473.922 | 71172.35 | 474.084 | 0.000189518 | 477.285 | 1.49164 | 471.411 | 0.830491 | 0.807882
|  | 497.651 | 1.51861 | 498.953 | 205.807 | 500.831 | 1.41365 | 496.097 | 0.94666 | 497.651 | 65849.69 | 498.953 | 0.000205807 | 500.831 | 1.41365 | 496.097 | 0.94666 | 0.9788108
|  | 524.001 | 1.7448 | 527.749 | 219.972 | 527.147 | 1.3468 | 522.139 | 1.08861 | 524.001 | 57313.16 | 527.749 | 0.000219972 | 527.147 | 1.3468 | 522.139 | 1.08861 | 1.075158
|  | 549.043 | 1.90343 | 548.691 | 229.178 | 549.307 | 1.27994 | 548.191 | 1.21768 | 549.043 | 52536.74 | 548.691 | 0.000229178 | 549.307 | 1.27994 | 548.191 | 1.21768 | 1.18182
|  | 574.088 | 2.03956 | 572.251 | 239.093 | 575.623 | 1.21309 | 572.889 | 1.31666 | 574.088 | 49030.18 | 572.251 | 0.000239093 | 575.623 | 1.21309 | 572.889 | 1.31666 | 1.323655
|  | 597.817 | 2.15313 | 598.429 | 246.884 | 600.554 | 1.16852 | 597.59 | 1.41135 | 597.817 | 46444.01 | 598.429 | 0.000246884 | 600.554 | 1.16852 | 597.59 | 1.41135 | 1.447714
|  | 626.809 | 2.35694 | 623.298 | 252.55 | 624.1 | 1.12953 | 622.294 | 1.50175 | 626.809 | 42427.89 | 623.298 | 0.00025255 | 624.1 | 1.12953 | 622.294 | 1.50175 | 1.490885
|  | 649.222 | 2.44794 | 652.094 | 258.215 | 650.416 | 1.0961 | 648.378 | 1.58785 | 649.222 | 40850.67 | 652.094 | 0.000258215 | 650.416 | 1.0961 | 648.378 | 1.58785 | 1.611166
|  | 676.892 | 2.67419 | 676.963 | 261.756 | 673.961 | 1.08496 | 673.123 | 1.6224 | 676.892 | 37394.5 | 676.963 | 0.000261756 | 673.961 | 1.08496 | 673.123 | 1.6224 | 1.589578
|  | 697.989 | 2.74264 | 701.832 | 267.422 | 697.507 | 1.0571 | 699.21 | 1.70421 | 697.989 | 36461.22 | 701.832 | 0.000267422 | 697.507 | 1.0571 | 699.21 | 1.70421 | 1.724714
|  | 724.35 | 2.90133 | 728.01 | 270.255 | 725.208 | 1.02368 | 721.2 | 1.74303 | 724.35 | 34466.95 | 728.01 | 0.000270255 | 725.208 | 1.02368 | 721.2 | 1.74303 | 1.773544
|  | 752.03 | 3.06008 | 750.262 | 270.255 | 748.753 | 1.01811 | 748.732 | 1.73034 | 752.03 | 32678.88 | 750.262 | 0.000270255 | 748.753 | 1.01811 | 748.732 | 1.73034 | 1.75528
|  | 773.114 | 3.21853 | 773.822 | 267.422 | 772.299 | 1.01253 | 772.142 | 1.70903 | 773.114 | 31070.08 | 773.822 | 0.000267422 | 772.299 | 1.01253 | 772.142 | 1.70903 | 1.694439
|  | 796.825 | 3.4446 | 798.691 | 268.839 | 798.615 | 1.01253 | 795.562 | 1.67483 | 796.825 | 29030.95 | 798.691 | 0.000268839 | 798.615 | 1.01253 | 795.562 | 1.67483 | 1.648587

## #00107
DATA 추출 | [9 empty] | DATA in SI unit
T | cond | T | resi | T | seeb | T | TC | T | ZT | T | cond | T | seeb | T | TC | T | ZT
[K] | [S/cm] | [K] | [mOhm cm] | [K] | [μV/K] | [K] | [W/m K] | [K] | [1] | [K] | [S/m] | [K] | [V/K] | [K] | [W/m K] | [K] | [1]
|  | 300.502 | 0.271552 | 298.44 | -81.4394 | 298.917 | 3.3246 | 296.875 | 0.227697 | 300.502 | 368253.6 | 298.44 | -8.14394e-05 | 298.917 | 3.3246 | 296.875 | 0.227697 | 0.2180973
|  | 324.477 | 0.31711 | 324.181 | -89.0152 | 324.814 | 2.99906 | 322.656 | 0.272786 | 324.477 | 315348 | 324.181 | -8.90152e-05 | 324.814 | 2.99906 | 322.656 | 0.272786 | 0.2688271
|  | 350.228 | 0.37181 | 349.922 | -97.7273 | 349.823 | 2.73604 | 347.656 | 0.329147 | 350.228 | 268954.6 | 349.922 | -9.77273e-05 | 349.823 | 2.73604 | 347.656 | 0.329147 | 0.3263909
|  | 375.979 | 0.42651 | 373.323 | -106.061 | 375.728 | 2.4855 | 373.438 | 0.390016 | 375.979 | 234461.1 | 373.323 | -0.000106061 | 375.728 | 2.4855 | 373.438 | 0.390016 | 0.3962661
|  | 399.959 | 0.496495 | 398.284 | -114.394 | 399.403 | 2.29125 | 400 | 0.45314 | 399.959 | 201411.9 | 398.284 | -0.000114394 | 399.403 | 2.29125 | 400 | 0.45314 | 0.4601285
|  | 425.713 | 0.563408 | 424.805 | -121.591 | 424.87 | 2.12822 | 424.219 | 0.523027 | 425.713 | 177491.3 | 424.805 | -0.000121591 | 424.87 | 2.12822 | 424.219 | 0.523027 | 0.5230623
|  | 450.137 | 0.636442 | 449.766 | -129.545 | 449.893 | 1.9902 | 449.219 | 0.601932 | 450.137 | 157123.5 | 449.766 | -0.000129545 | 449.893 | 1.9902 | 449.219 | 0.601932 | 0.5951739
|  | 475.45 | 0.718628 | 473.167 | -138.636 | 475.811 | 1.86466 | 475.781 | 0.683092 | 475.45 | 139154.1 | 473.167 | -0.000138636 | 475.811 | 1.86466 | 475.781 | 0.683092 | 0.6824257
|  | 500.321 | 0.803871 | 498.908 | -147.727 | 500.39 | 1.76415 | 499.219 | 0.76876 | 500.321 | 124398.1 | 498.908 | -0.000147727 | 500.39 | 1.76415 | 499.219 | 0.76876 | 0.768226
|  | 524.305 | 0.89523 | 522.309 | -156.061 | 524.524 | 1.67615 | 524.219 | 0.858937 | 524.305 | 111703.1 | 522.309 | -0.000156061 | 524.524 | 1.67615 | 524.219 | 0.858937 | 0.850852
|  | 550.065 | 0.989625 | 547.27 | -164.394 | 549.998 | 1.58186 | 549.219 | 0.940097 | 550.065 | 101048.4 | 547.27 | -0.000164394 | 549.998 | 1.58186 | 549.219 | 0.940097 | 0.9481538
|  | 575.383 | 1.09318 | 574.571 | -172.348 | 575.027 | 1.50634 | 573.438 | 1.03478 | 575.383 | 91476.24 | 574.571 | -0.000172348 | 575.027 | 1.50634 | 573.438 | 1.03478 | 1.03439
|  | 599.816 | 1.20591 | 599.532 | -180.682 | 600.95 | 1.42455 | 598.438 | 1.1182 | 599.816 | 82924.93 | 599.532 | -0.000180682 | 600.95 | 1.42455 | 598.438 | 1.1182 | 1.137251
|  |  |  | 624.493 | -187.879 |  |  | 625 | 1.20386 |  |  | 624.493 | -0.000187879 |  |  | 625 | 1.20386
|  |  |  | 650.234 | -195.455 |  |  | 650 | 1.28052 |  |  | 650.234 | -0.000195455 |  |  | 650 | 1.28052
|  |  |  | 675.975 | -201.515 |  |  | 674.219 | 1.33913 |  |  | 675.975 | -0.000201515 |  |  | 674.219 | 1.33913
|  |  |  | 700.156 | -206.818 |  |  | 698.438 | 1.38422 |  |  | 700.156 | -0.000206818 |  |  | 698.438 | 1.38422
|  |  |  | 726.677 | -212.5 |  |  | 725 | 1.39775 |  |  | 726.677 | -0.0002125 |  |  | 725 | 1.39775
|  |  |  | 751.638 | -216.667 |  |  | 750 | 1.37746 |  |  | 751.638 | -0.000216667 |  |  | 750 | 1.37746
|  |  |  | 776.599 | -217.803 |  |  | 774.219 | 1.32109 |  |  | 776.599 | -0.000217803 |  |  | 774.219 | 1.32109
|  |  |  | 799.22 | -217.803 |  |  | 799.219 | 1.22641 |  |  | 799.22 | -0.000217803 |  |  | 799.219 | 1.22641

## #00108
DATA 추출 | [9 empty] | DATA in SI unit
T | cond | T | resi | T | seeb | T | TC | T | ZT | T | cond | T | seeb | T | TC | T | ZT
[K] | [S/cm] | [K] | [mOhm cm] | [K] | [μV/K] | [K] | [W/m K] | [K] | [1] | [K] | [S/m] | [K] | [V/K] | [K] | [W/m K] | [K] | [1]
|  | 300.157 | 0.738095 | 300 | 101.316 | 299.442 | 2.13781 | 299.266 | 0.193414 | 300.157 | 135483.9 | 300 | 0.000101316 | 299.442 | 2.13781 | 299.266 | 0.193414 | 0.1946848 | -0.6528%
|  | 324.978 | 0.819471 | 324.804 | 113.947 | 322.988 | 1.95254 | 324.22 | 0.271404 | 324.978 | 122029.9 | 324.804 | 0.000113947 | 322.988 | 1.95254 | 324.22 | 0.271404 | 0.2630947 | 3.158%
|  | 349.806 | 0.933724 | 348.303 | 128.947 | 349.159 | 1.76722 | 349.908 | 0.352513 | 349.806 | 107098 | 348.303 | 0.000128947 | 349.159 | 1.76722 | 349.908 | 0.352513 | 0.3525877 | -0.0212%
|  | 374.63 | 1.03154 | 374.413 | 143.947 | 374.038 | 1.63235 | 374.128 | 0.455459 | 374.63 | 96942.44 | 374.413 | 0.000143947 | 374.038 | 1.63235 | 374.128 | 0.455459 | 0.4603902 | -1.071%
|  | 402.076 | 1.17858 | 400.522 | 158.947 | 398.924 | 1.51428 | 399.817 | 0.561525 | 402.076 | 84847.87 | 400.522 | 0.000158947 | 398.924 | 1.51428 | 399.817 | 0.561525 | 0.5659795 | -0.787%
|  | 425.608 | 1.34219 | 425.326 | 174.737 | 423.813 | 1.40462 | 424.037 | 0.67695 | 425.608 | 74505.1 | 425.326 | 0.000174737 | 423.813 | 1.40462 | 424.037 | 0.67695 | 0.6867531 | -1.427%
|  | 449.144 | 1.52224 | 450.131 | 189.737 | 450.025 | 1.32015 | 450.459 | 0.795494 | 449.144 | 65692.66 | 450.131 | 0.000189737 | 450.025 | 1.32015 | 450.459 | 0.795494 | 0.8069617 | -1.421%
|  | 477.906 | 1.71856 | 476.24 | 205.526 | 473.62 | 1.25253 | 475.413 | 0.907799 | 477.906 | 58188.25 | 476.24 | 0.000205526 | 473.62 | 1.25253 | 475.413 | 0.907799 | 0.9329358 | -2.694%
|  | 501.452 | 1.94792 | 499.739 | 218.158 | 499.846 | 1.20166 | 500.367 | 1.02322 | 501.452 | 51336.81 | 499.739 | 0.000218158 | 499.846 | 1.20166 | 500.367 | 1.02322 | 1.017368 | 0.5752%
|  | 524.988 | 2.12797 | 524.543 | 230 | 523.447 | 1.15085 | 524.587 | 1.12929 | 524.988 | 46993.14 | 524.543 | 0.00023 | 523.447 | 1.15085 | 524.587 | 1.12929 | 1.133154 | -0.341%
|  | 549.826 | 2.29154 | 550.653 | 239.474 | 550.989 | 1.10837 | 549.541 | 1.22288 | 549.826 | 43638.78 | 550.653 | 0.000239474 | 550.989 | 1.10837 | 549.541 | 1.22288 | 1.240808 | -1.445%
|  | 573.366 | 2.48803 | 574.151 | 249.737 | 574.6 | 1.08276 | 575.229 | 1.31334 | 573.366 | 40192.44 | 574.151 | 0.000249737 | 574.6 | 1.08276 | 575.229 | 1.31334 | 1.331738 | -1.381%
|  | 598.204 | 2.6516 | 597.65 | 255.263 | 599.521 | 1.04873 | 599.45 | 1.40381 | 598.204 | 37713.08 | 597.65 | 0.000255263 | 599.521 | 1.04873 | 599.45 | 1.40381 | 1.404614 | -0.05724%
|  | 625.653 | 2.81508 | 623.76 | 260.789 | 625.753 | 1.01467 | 625.138 | 1.48492 | 625.653 | 35522.97 | 623.76 | 0.000260789 | 625.753 | 1.01467 | 625.138 | 1.48492 | 1.488466 | -0.2382%
|  | 650.477 | 2.91289 | 648.564 | 263.947 | 650.684 | 1.00585 | 650.092 | 1.54107 | 650.477 | 34330.17 | 648.564 | 0.000263947 | 650.684 | 1.00585 | 650.092 | 1.54107 | 1.545792 | -0.3055%
|  | 675.305 | 3.02715 | 673.368 | 265.526 | 675.611 | 0.988626 | 675.046 | 1.57539 | 675.305 | 33034.37 | 673.368 | 0.000265526 | 675.611 | 0.988626 | 675.046 | 1.57539 | 1.590309 | -0.9381%
|  | 702.73 | 3.07556 | 702.089 | 263.947 | 701.848 | 0.962976 | 700 | 1.59411 | 702.73 | 32514.4 | 702.089 | 0.000263947 | 701.848 | 0.962976 | 700 | 1.59411 | 1.646614 | -3.189%
|  | 726.239 | 3.1241 | 724.282 | 259.211 | 722.848 | 0.971026 | 724.954 | 1.60035 | 726.239 | 32009.22 | 724.282 | 0.000259211 | 722.848 | 0.971026 | 724.954 | 1.60035 | 1.605689 | -0.3325%
|  | 748.435 | 3.13981 | 747.781 | 256.053 | 751.719 | 0.970541 | 750.642 | 1.57539 | 748.435 | 31849.06 | 747.781 | 0.000256053 | 751.719 | 0.970541 | 750.642 | 1.57539 | 1.61501 | -2.453%

## #00109
DATA 추출 | [9 empty] | DATA in SI unit
T | cond | T | resi | T | seeb | T | TC | T | ZT | T | cond | T | seeb | T | TC | T | ZT
[K] | [S/cm] | [K] | [mOhm cm] | [K] | [μV/K] | [K] | [W/m K] | [K] | [1] | [K] | [S/m] | [K] | [V/K] | [K] | [W/m K] | [K] | [1]
|  | 297.781 | 0.330605 | 298.868 | -76.1089 | 298.627 | 3.70277 | 295.472 | 0.160452 | 297.781 | 302475.8 | 298.868 | -7.61089e-05 | 298.627 | 3.70277 | 295.472 | 0.160452 | 0.1398141 | 0.1476093
|  | 321.606 | 0.373276 | 321.509 | -81.6532 | 323.221 | 3.37866 | 322.642 | 0.20113 | 321.606 | 267898.3 | 321.509 | -8.16532e-05 | 323.221 | 3.37866 | 322.642 | 0.20113 | 0.1705661 | 0.1791908
|  | 347.706 | 0.459136 | 346.415 | -89.2137 | 347.821 | 3.08587 | 346.415 | 0.241808 | 347.706 | 217800.4 | 346.415 | -8.92137e-05 | 347.821 | 3.08587 | 346.415 | 0.241808 | 0.1945991 | 0.2425957
|  | 371.53 | 0.501807 | 371.321 | -96.2702 | 374.402 | 2.83479 | 371.321 | 0.291525 | 371.53 | 199279.8 | 371.321 | -9.62702e-05 | 374.402 | 2.83479 | 371.321 | 0.291525 | 0.2419222 | 0.2050364
|  | 395.355 | 0.544478 | 397.358 | -103.327 | 399.02 | 2.63595 | 398.491 | 0.336723 | 395.355 | 183662.1 | 397.358 | -0.000103327 | 399.02 | 2.63595 | 398.491 | 0.336723 | 0.2964344 | 0.1359105
|  | 421.453 | 0.615923 | 423.396 | -110.383 | 422.655 | 2.458 | 422.264 | 0.39774 | 421.453 | 162358 | 423.396 | -0.000110383 | 422.655 | 2.458 | 422.264 | 0.39774 | 0.3398444 | 0.1703591
|  | 448.687 | 0.701756 | 449.434 | -118.448 | 447.281 | 2.30091 | 446.038 | 0.454237 | 448.687 | 142499.7 | 449.434 | -0.000118448 | 447.281 | 2.30091 | 446.038 | 0.454237 | 0.3875623 | 0.172036
|  | 470.243 | 0.744481 | 474.34 | -125.504 | 473.888 | 2.19597 | 473.208 | 0.522034 | 470.243 | 134321.8 | 474.34 | -0.000125504 | 473.888 | 2.19597 | 473.208 | 0.522034 | 0.4559185 | 0.1450161
|  | 496.339 | 0.801512 | 499.245 | -134.073 | 499.506 | 2.07017 | 500.377 | 0.585311 | 496.339 | 124764.2 | 499.245 | -0.000134073 | 499.506 | 2.07017 | 500.377 | 0.585311 | 0.5420807 | 0.07974881
|  | 522.436 | 0.872958 | 523.019 | -141.129 | 523.149 | 1.93398 | 520.755 | 0.648588 | 522.436 | 114553 | 523.019 | -0.000141129 | 523.149 | 1.93398 | 520.755 | 0.648588 | 0.6143568 | 0.05571881
|  | 548.53 | 0.915574 | 547.924 | -147.681 | 549.759 | 1.83948 | 545.66 | 0.723164 | 548.53 | 109221.1 | 547.924 | -0.000147681 | 549.759 | 1.83948 | 545.66 | 0.723164 | 0.706615 | 0.02342012
|  | 574.629 | 1.00143 | 573.962 | -154.738 | 572.424 | 1.74506 | 571.698 | 0.79096 | 574.629 | 99857.2 | 573.962 | -0.000154738 | 572.424 | 1.74506 | 571.698 | 0.79096 | 0.7833028 | 0.00977555
|  | 596.192 | 1.0874 | 597.736 | -159.274 | 599.033 | 1.65056 | 596.604 | 0.858757 | 596.192 | 91962.48 | 597.736 | -0.000159274 | 599.033 | 1.65056 | 596.604 | 0.858757 | 0.8432479 | 0.01839205
|  | 623.426 | 1.17324 | 620.377 | -165.827 | 622.69 | 1.58743 | 622.641 | 0.928814 | 623.426 | 85234.05 | 620.377 | -0.000165827 | 622.69 | 1.58743 | 622.641 | 0.928814 | 0.9193201 | 0.01032708
|  | 644.993 | 1.28803 | 648.679 | -170.867 | 645.365 | 1.54521 | 648.679 | 0.987571 | 644.993 | 77637.94 | 648.679 | -0.000170867 | 645.365 | 1.54521 | 648.679 | 0.987571 | 0.9515525 | 0.03785239
|  | 669.954 | 1.34509 | 672.453 | -177.419 | 672.961 | 1.45068 | 671.321 | 1.05311 | 669.954 | 74344.47 | 672.453 | -0.000177419 | 672.961 | 1.45068 | 671.321 | 1.05311 | 1.082948 | -0.02755238
|  | 698.333 | 1.50297 | 698.491 | -182.46 | 699.58 | 1.40837 | 696.226 | 1.09379 | 698.333 | 66534.93 | 698.491 | -0.00018246 | 699.58 | 1.40837 | 696.226 | 1.09379 | 1.095011 | -0.001115102
|  | 723.303 | 1.61768 | 723.396 | -186.996 | 722.254 | 1.36615 | 723.396 | 1.12768 | 723.303 | 61816.92 | 723.396 | -0.000186996 | 722.254 | 1.36615 | 723.396 | 1.12768 | 1.144589 | -0.01477336
|  | 746.009 | 1.76128 | 749.434 | -189.012 | 748.876 | 1.33428 | 749.434 | 1.13898 | 746.009 | 56776.89 | 749.434 | -0.000189012 | 748.876 | 1.33428 | 749.434 | 1.13898 | 1.139297 | -0.0002778126
|  | 772.121 | 1.93363 | 769.811 | -192.54 | 773.527 | 1.31288 | 774.34 | 1.13446 | 772.121 | 51716.2 | 769.811 | -0.00019254 | 773.527 | 1.31288 | 774.34 | 1.13446 | 1.130772 | 0.003261084
|  | 797.096 | 2.07717 | 799.245 | -195.565 | 796.205 | 1.29153 | 806.038 | 1.11186 | 797.096 | 48142.42 | 799.245 | -0.000195565 | 796.205 | 1.29153 | 806.038 | 1.11186 | 1.149109 | -0.03241558
|  | 824.34 | 2.23508 | 824.151 | -198.085 | 822.83 | 1.28054 | 846.792 | 1.05085 | 824.34 | 44741.13 | 824.151 | -0.000198085 | 822.83 | 1.28054 | 846.792 | 1.05085 | 1.073023 | -0.0206641
|  | 847.054 | 2.43634 | 849.057 | -199.597 | 848.473 | 1.29044 |  |  | 847.054 | 41045.17 | 849.057 | -0.000199597 | 848.473 | 1.29044

## #00110
DATA 추출 | [9 empty] | DATA in SI unit
T | cond | T | resi | T | seeb | T | TC | T | ZT | T | cond | T | seeb | T | TC | T | ZT
[K] | [S/cm] | [K] | [Ohm m] | [K] | [μV/K] | [K] | [W/m K] | [K] | [1] | [K] | [S/m] | [K] | [V/K] | [K] | [W/m K] | [K] | [1]
301.606 | 1547.11 |  |  | 298.394 | 96.7213 | 319.531 | 1.70954 | 313.155 | 0.272731 | 301.606 | 154711 | 298.394 | 9.67213e-05 | 319.531 | 1.70954 | 313.155 | 0.272731 | 0.2651219
303.213 | 1500.83 |  |  | 306.426 | 104.098 | 370.313 | 1.47718 | 324.374 | 0.286558 | 303.213 | 150083 | 306.426 | 0.000104098 | 370.313 | 1.47718 | 324.374 | 0.286558
309.639 | 1441.32 |  |  | 317.671 | 112.705 | 471.875 | 1.16183 | 331.023 | 0.361977 | 309.639 | 144132 | 317.671 | 0.000112705 | 471.875 | 1.16183 | 331.023 | 0.361977
314.458 | 1401.65 |  |  | 327.309 | 121.311 | 569.531 | 0.962656 | 346.694 | 0.410102 | 314.458 | 140165 | 327.309 | 0.000121311 | 569.531 | 0.962656 | 346.694 | 0.410102
317.671 | 1342.15 |  |  | 340.161 | 128.689 | 673.047 | 0.846473 | 353.376 | 0.458124 | 317.671 | 134215 | 340.161 | 0.000128689 | 673.047 | 0.846473 | 353.376 | 0.458124
322.49 | 1289.26 |  |  | 353.012 | 137.295 | 774.609 | 0.921162 | 380.208 | 0.568021 | 322.49 | 128926 | 353.012 | 0.000137295 | 774.609 | 0.921162 | 380.208 | 0.568021
330.522 | 1256.2 |  |  | 364.257 | 145.902 | 794.141 | 0.962656 | 404.75 | 0.712139 | 330.522 | 125620 | 364.257 | 0.000145902 | 794.141 | 0.962656 | 404.75 | 0.712139
333.735 | 1203.31 |  |  | 372.289 | 156.967 |  |  | 420.311 | 0.849305 | 333.735 | 120331 | 372.289 | 0.000156967 |  |  | 420.311 | 0.849305
338.554 | 1157.02 |  |  | 386.747 | 161.885 |  |  | 438.213 | 0.911154 | 338.554 | 115702 | 386.747 | 0.000161885 |  |  | 438.213 | 0.911154
346.586 | 1117.36 |  |  | 449.398 | 214.754 |  |  | 451.612 | 0.979801 | 346.586 | 111736 | 449.398 | 0.000214754 |  |  | 451.612 | 0.979801
351.406 | 1071.07 |  |  | 548.996 | 278.689 |  |  | 476.221 | 1.06912 | 351.406 | 107107 | 548.996 | 0.000278689 |  |  | 476.221 | 1.06912
353.012 | 1031.4 |  |  | 598.795 | 305.738 |  |  | 476.162 | 1.11707 | 353.012 | 103140 | 598.795 | 0.000305738 |  |  | 476.162 | 1.11707
361.044 | 985.124 |  |  | 648.594 | 330.328 |  |  | 503.035 | 1.19272 | 361.044 | 98512.4 | 648.594 | 0.000330328 |  |  | 503.035 | 1.19272
367.47 | 925.62 |  |  | 675.904 | 334.016 |  |  | 527.552 | 1.35739 | 367.47 | 92562 | 675.904 | 0.000334016 |  |  | 527.552 | 1.35739
375.502 | 892.562 |  |  | 698.394 | 340.164 |  |  | 552.204 | 1.41246 | 375.502 | 89256.2 | 698.394 | 0.000340164 |  |  | 552.204 | 1.41246
388.353 | 813.223 | [6 empty] | 572.327 | 1.49488 | 388.353 | 81322.3 |  |  |  |  | 572.327 | 1.49488 | 1.373822
389.96 | 786.777 | [6 empty] | 599.217 | 1.55684 | 389.96 | 78677.7 |  |  |  |  | 599.217 | 1.55684
404.418 | 700.826 | [6 empty] | 628.38 | 1.59827 | 404.418 | 70082.6 |  |  |  |  | 628.38 | 1.59827
426.908 | 608.264 | [6 empty] | 644.051 | 1.64639 | 426.908 | 60826.4 |  |  |  |  | 644.051 | 1.64639
451.004 | 522.314 | [6 empty] | 671.042 | 1.62615 | 451.004 | 52231.4 |  |  |  |  | 671.042 | 1.62615
545.783 | 297.521 | [6 empty] | 698.008 | 1.62646 | 545.783 | 29752.1 |  |  |  |  | 698.008 | 1.62646 | 1.577132
598.795 | 244.628 | [8 empty] | 598.795 | 24462.8
651.807 | 198.347 | [8 empty] | 651.807 | 19834.7
675.904 | 171.901 | [8 empty] | 675.904 | 17190.1
698.394 | 165.289 | [8 empty] | 698.394 | 16528.9

## #00111
DATA 추출 | [9 empty] | DATA in SI unit
T | cond | T | resi | T | seeb | T | TC | T | ZT | T | cond | T | seeb | T | TC | T | ZT
[K] | [S/cm] | [K] | [Ohm cm] | [K] | [μV/K] | [K] | [W/m K] | [K] | [1] | [K] | [S/m] | [K] | [V/K] | [K] | [W/m K] | [K] | [1]
|  | 297.518 | 0.000478261 | 296.279 | -80.6435 | 297.661 | 2.22373 | 297.936 | 0.206839 | 297.518 | 209090.9 | 296.279 | -8.06435e-05 | 297.661 | 2.22373 | 297.936 | 0.206839 | 0.1821859
|  | 323.05 | 0.000521739 | 321.877 | -95.056 | 322.429 | 2.08346 | 323.611 | 0.282969 | 323.05 | 191666.7 | 321.877 | -9.5056e-05 | 322.429 | 2.08346 | 323.611 | 0.282969 | 0.2689948
|  | 347.163 | 0.000652174 | 347.478 | -112.182 | 347.897 | 1.96502 | 348.594 | 0.362743 | 347.163 | 153333.3 | 347.478 | -0.000112182 | 347.897 | 1.96502 | 348.594 | 0.362743 | 0.3423228
|  | 373.404 | 0.000717391 | 373.791 | -130.21 | 373.361 | 1.86836 | 372.896 | 0.478886 | 373.404 | 139394 | 373.791 | -0.00013021 | 373.361 | 1.86836 | 372.896 | 0.478886 | 0.4716935
|  | 396.099 | 0.000869565 | 398.675 | -142.816 | 397.412 | 1.77163 | 399.263 | 0.551374 | 396.099 | 115000 | 398.675 | -0.000142816 | 397.412 | 1.77163 | 399.263 | 0.551374 | 0.5286129
|  | 422.34 | 0.000956522 | 422.852 | -157.231 | 422.873 | 1.68587 | 422.86 | 0.634797 | 422.34 | 104545.4 | 422.852 | -0.000157231 | 422.873 | 1.68587 | 422.86 | 0.634797 | 0.648267
|  | 446.454 | 0.0011087 | 448.448 | -170.739 | 447.618 | 1.64365 | 448.535 | 0.710928 | 446.454 | 90195.72 | 448.448 | -0.000170739 | 447.618 | 1.64365 | 448.535 | 0.710928 | 0.7175273
|  | 472.695 | 0.00130435 | 471.205 | -186.063 | 472.37 | 1.56874 | 474.223 | 0.823422 | 472.695 | 76666.54 | 471.205 | -0.000186063 | 472.37 | 1.56874 | 474.223 | 0.823422 | 0.8023383
|  | 497.518 | 0.00145652 | 496.799 | -198.666 | 498.533 | 1.5048 | 498.51 | 0.895929 | 497.518 | 68656.8 | 496.799 | -0.000198666 | 498.533 | 1.5048 | 498.51 | 0.895929 | 0.8976887
|  | 522.34 | 0.00169565 | 521.69 | -215.794 | 523.982 | 1.47351 | 522.805 | 0.990254 | 522.34 | 58974.43 | 521.69 | -0.000215794 | 523.982 | 1.47351 | 522.805 | 0.990254 | 0.9743818
|  | 549.291 | 0.0018913 | 548.003 | -233.822 | 547.308 | 1.45299 | 547.802 | 1.11366 | 549.291 | 52873.68 | 548.003 | -0.000233822 | 547.308 | 1.45299 | 547.802 | 1.11366 | 1.089861
|  | 574.113 | 0.0021087 | 572.182 | -250.047 | 573.466 | 1.41084 | 573.49 | 1.2298 | 574.113 | 47422.58 | 572.182 | -0.000250047 | 573.466 | 1.41084 | 573.49 | 1.2298 | 1.205248
|  | 597.518 | 0.00232609 | 598.492 | -266.267 | 597.502 | 1.37947 | 598.488 | 1.35321 | 597.518 | 42990.6 | 598.492 | -0.000266267 | 597.502 | 1.37947 | 598.488 | 1.35321 | 1.322365
|  | 624.468 | 0.00256522 | 622.674 | -284.3 | 622.244 | 1.34814 | 624.184 | 1.49479 | 624.468 | 38983.01 | 622.674 | -0.0002843 | 622.244 | 1.34814 | 624.184 | 1.49479 | 1.458837

## #00112
DATA 추출 | [9 empty] | DATA in SI unit
T | cond | T | resi | T | seeb | T | TC | T | ZT | T | cond | T | seeb | T | TC | T | ZT
[K] | [S/cm] | [K] | [mOhm cm] | [K] | [μV/K] | [K] | [W/m K] | [K] | [1] | [K] | [S/m] | [K] | [V/K] | [K] | [W/m K] | [K] | [1]
|  | 321.3964 | 0.5308924 | 321.2251 | 75.82979 | 323.5662 | 2.950769 | 323.4018 | 0.1106841 | 321.3964 | 188362.1 | 321.2251 | 7.582979e-05 | 323.5662 | 2.950769 | 323.4018 | 0.1106841 | 0.1187081 | -6.759%
|  | 368.4122 | 0.7276888 | 367.4369 | 109.5319 | 372.686 | 2.532308 | 371.9178 | 0.2444274 | 368.4122 | 137421.4 | 367.4369 | 0.0001095319 | 372.686 | 2.532308 | 371.9178 | 0.2444274 | 0.2421398 | 0.9447%
|  | 416.8356 | 0.9885584 | 414.7233 | 145.2766 | 423.7933 | 2.126154 | 423.0023 | 0.4258263 | 416.8356 | 101157.4 | 414.7233 | 0.0001452766 | 423.7933 | 2.126154 | 423.0023 | 0.4258263 | 0.4247536 | 0.2526%
|  | 464.1329 | 1.409611 | 464.1591 | 177.9574 | 474.0488 | 1.778462 | 473.8014 | 0.5980015 | 464.1329 | 70941.56 | 464.1591 | 0.0001779574 | 474.0488 | 1.778462 | 473.8014 | 0.5980015 | 0.5985286 | -0.08806%
|  | 513.4009 | 1.95881 | 512.5202 | 214.4681 | 524.5883 | 1.504615 | 524.0297 | 0.810146 | 513.4009 | 51051.4 | 512.5202 | 0.0002144681 | 524.5883 | 1.504615 | 524.0297 | 0.810146 | 0.8178307 | -0.9396%
|  | 561.8243 | 2.727689 | 561.1499 | 245.617 | 574.276 | 1.286154 | 573.4018 | 0.991545 | 561.8243 | 36661.07 | 561.1499 | 0.000245617 | 574.276 | 1.286154 | 573.4018 | 0.991545 | 0.9860257 | 0.5597%
|  | 610.8108 | 3.519451 | 610.0484 | 275.4894 | 623.6797 | 1.123077 | 622.774 | 1.211376 | 610.8108 | 28413.52 | 610.0484 | 0.0002754894 | 623.6797 | 1.123077 | 622.774 | 1.211376 | 1.195792 | 1.303%
|  | 658.9527 | 4.292906 | 658.9468 | 289.2766 | 673.9353 | 1.003077 | 673.8584 | 1.332821 | 658.9527 | 23294.24 | 658.9468 | 0.0002892766 | 673.9353 | 1.003077 | 673.8584 | 1.332821 | 1.309512 | 1.78%
|  | 707.6577 | 4.810069 | 707.8452 | 305.3617 | 724.4747 | 0.8923077 | 724.0868 | 1.594158 | 707.6577 | 20789.72 | 707.8452 | 0.0003053617 | 724.4747 | 0.8923077 | 724.0868 | 1.594158 | 1.573091 | 1.339%
|  | 757.7703 | 4.645309 | 757.5497 | 293.3617 | 773.8785 | 0.8338462 | 774.0297 | 1.737125 | 757.7703 | 21527.09 | 757.5497 | 0.0002933617 | 773.8785 | 0.8338462 | 774.0297 | 1.737125 | 1.719744 | 1.011%
| BR | 321.3964 | 0.5308924 | 321.2251 | 75.82979 | 323.5662 | 2.950769 | 323.4018 | 0.1106841
|  | 368.4122 | 0.7276888 | 367.4369 | 109.5319 | 372.686 | 2.532308 | 371.9178 | 0.2444274
|  | 416.8356 | 0.9885584 | 414.7233 | 145.2766 | 423.7933 | 2.126154 | 423.0023 | 0.4258263
|  | 464.1329 | 1.409611 | 464.1591 | 177.9574 | 474.0488 | 1.778462 | 473.8014 | 0.5980015
|  | 513.4009 | 1.95881 | 512.5202 | 214.4681 | 524.5883 | 1.504615 | 524.0297 | 0.810146
|  | 561.8243 | 2.727689 | 561.1499 | 245.617 | 574.276 | 1.286154 | 573.4018 | 0.991545
|  | 610.8108 | 3.519451 | 610.0484 | 275.4894 | 623.6797 | 1.123077 | 622.774 | 1.211376
|  | 658.9527 | 4.292906 | 658.9468 | 289.2766 | 673.9353 | 1.003077 | 673.8584 | 1.332821
|  | 707.6577 | 4.810069 | 707.8452 | 305.3617 | 724.4747 | 0.8923077 | 724.0868 | 1.594158
|  | 757.7703 | 4.645309 | 757.5497 | 293.3617 | 773.8785 | 0.8338462 | 774.0297 | 1.737125
| JHS | 317.857 | 0.602875 | 320.151 | 76.494 | 322.613 | 2.97611 | 323.136 | 0.137931
|  | 366.551 | 0.750226 | 368.01 | 107.57 | 372.864 | 2.53925 | 373.265 | 0.262069
|  | 413.947 | 1.00133 | 414.61 | 144.622 | 423.116 | 2.14334 | 420.823 | 0.441379
|  | 458.743 | 1.4807 | 464.987 | 178.088 | 473.367 | 1.76109 | 469.666 | 0.62069
|  | 508.654 | 2.04333 | 515.365 | 215.139 | 524.874 | 1.51536 | 524.936 | 0.82069
|  | 557.26 | 2.75124 | 561.965 | 245.02 | 572.613 | 1.28328 | 569.923 | 0.986207
|  | 609.689 | 3.60463 | 608.564 | 274.9 | 624.121 | 1.16041 | 621.337 | 1.22759
|  | 655.731 | 4.31243 | 657.683 | 288.048 | 674.372 | 0.982935 | 674.036 | 1.34483
|  | 704.366 | 4.83348 | 706.801 | 304.781 | 720.854 | 0.901024 | 720.308 | 1.6069
|  | 755.668 | 4.71105 | 757.179 | 295.219 | 773.618 | 0.832765 | 774.293 | 1.74483
|  | -1.101% | 13.56% | -0.3344% | 0.8759% | -0.2946% | 0.8588% | -0.0822% | 24.62%
|  | -0.5052% | 3.097% | 0.156% | -1.791% | 0.04777% | 0.2741% | 0.3622% | 7.218%
|  | -0.693% | 1.292% | -0.02731% | -0.4506% | -0.1598% | 0.8083% | -0.5152% | 3.652%
|  | -1.161% | 5.043% | 0.1784% | 0.07336% | -0.1438% | -0.9768% | -0.8728% | 3.794%
|  | -0.9246% | 4.315% | 0.5551% | 0.3128% | 0.05446% | 0.7141% | 0.173% | 1.301%
|  | -0.8124% | 0.8634% | 0.1453% | -0.2431% | -0.2896% | -0.2234% | -0.6067% | -0.5383%
|  | -0.1837% | 2.42% | -0.2433% | -0.2139% | 0.07075% | 3.324% | -0.2307% | 1.338%
|  | -0.4889% | 0.4548% | -0.1918% | -0.4247% | 0.0648% | -2.008% | 0.02635% | 0.901%
|  | -0.4651% | 0.4867% | -0.1475% | -0.1902% | -0.4998% | 0.9768% | -0.5219% | 0.7993%
|  | -0.2774% | 1.415% | -0.04893% | 0.6331% | -0.03366% | -0.1297% | 0.03402% | 0.4435%

## #00113
DATA 추출 | [9 empty] | DATA in SI unit
T | cond | T | resi | T | seeb | T | TC | T | ZT | T | cond | T | seeb | T | TC | T | ZT
[K] | [S/cm] | [K] | [Ohm m] | [K] | [μV/K] | [K] | [W/m K] | [K] | [1] | [K] | [S/m] | [K] | [V/K] | [K] | [W/m K] | [K] | [1]
|  | 292.614 | 1.05443 | 300 | 43.7647 | 303.656 | 1.86763 | 300 | 0.0194085 | 292.614 | 94837.97 | 300 | 4.37647e-05 | 303.656 | 1.86763 | 300 | 0.0194085 | 0.02917834
|  | 437.612 | 1.64558 | 348.352 | 64.9412 | 349.62 | 1.75518 | 313.953 | 0.0277264 | 437.612 | 60768.85 | 348.352 | 6.49412e-05 | 349.62 | 1.75518 | 313.953 | 0.0277264
|  | 449.09 | 1.64602 | 395.604 | 82.5882 | 401.051 | 1.61218 | 328.682 | 0.038817 | 449.09 | 60752.6 | 395.604 | 8.25882e-05 | 401.051 | 1.61218 | 328.682 | 0.038817
|  | 482.467 | 1.83468 | 430.769 | 83.2941 | 450.295 | 1.47936 | 344.961 | 0.0499076 | 482.467 | 54505.42 | 430.769 | 8.32941e-05 | 450.295 | 1.47936 | 344.961 | 0.0499076
|  | 518.979 | 1.9532 | 445.055 | 108 | 499.545 | 1.37701 | 358.14 | 0.0637708 | 518.979 | 51198.03 | 445.055 | 0.000108 | 499.545 | 1.37701 | 358.14 | 0.0637708
|  | 557.568 | 2.21232 | 490.11 | 117.176 | 550.981 | 1.25431 | 375.969 | 0.0748614 | 557.568 | 45201.42 | 490.11 | 0.000117176 | 550.981 | 1.25431 | 375.969 | 0.0748614
|  | 600.321 | 2.5887 | 497.802 | 110.824 | 602.423 | 1.16207 | 393.798 | 0.0914972 | 600.321 | 38629.43 | 497.802 | 0.000110824 | 602.423 | 1.16207 | 393.798 | 0.0914972
|  | 630.557 | 2.91775 | 542.857 | 143.294 | 652.767 | 1.05969 | 410.078 | 0.102588 | 630.557 | 34272.98 | 542.857 | 0.000143294 | 652.767 | 1.05969 | 410.078 | 0.102588
|  | 642.024 | 3.05871 | 548.352 | 137.647 | 702.023 | 0.987791 | 425.581 | 0.116451 | 642.024 | 32693.52 | 548.352 | 0.000137647 | 702.023 | 0.987791 | 425.581 | 0.116451
|  | 668.091 | 3.31734 | 562.637 | 141.882 | 751.283 | 0.936196 | 444.186 | 0.13586 | 668.091 | 30144.63 | 562.637 | 0.000141882 | 751.283 | 0.936196 | 444.186 | 0.13586
|  | 685.814 | 3.52881 | 586.813 | 156 | 803.826 | 0.874393 | 460.465 | 0.160813 | 685.814 | 28338.16 | 586.813 | 0.000156 | 803.826 | 0.874393 | 460.465 | 0.160813
|  | 709.784 | 3.90445 | 617.582 | 174.353 | 851.991 | 0.822817 | 474.419 | 0.180222 | 709.784 | 25611.8 | 617.582 | 0.000174353 | 851.991 | 0.822817 | 474.419 | 0.180222
|  | 724.379 | 4.09237 | 629.67 | 177.176 |  |  | 490.698 | 0.202403 | 724.379 | 24435.72 | 629.67 | 0.000177176 |  |  | 490.698 | 0.202403
|  | 748.351 | 4.4446 | 638.462 | 184.235 |  |  | 504.651 | 0.224584 | 748.351 | 22499.21 | 638.462 | 0.000184235 |  |  | 504.651 | 0.224584
|  | 759.811 | 4.67924 | 690.11 | 199.765 |  |  | 520.155 | 0.252311 | 759.811 | 21370.99 | 690.11 | 0.000199765 |  |  | 520.155 | 0.252311
|  | 784.826 | 5.05492 | 696.703 | 208.941 |  |  | 534.109 | 0.274492 | 784.826 | 19782.71 | 696.703 | 0.000208941 |  |  | 534.109 | 0.274492
|  | 805.67 | 5.38361 | 741.758 | 216.706 |  |  | 551.938 | 0.304991 | 805.67 | 18574.9 | 741.758 | 0.000216706 |  |  | 551.938 | 0.304991
|  | 821.3 | 5.66525 | 751.648 | 234.353 |  |  | 568.992 | 0.343808 | 821.3 | 17651.47 | 751.648 | 0.000234353 |  |  | 568.992 | 0.343808
|  | 841.09 | 6.13441 | 769.231 | 235.765 |  |  | 585.271 | 0.379852 | 841.09 | 16301.49 | 769.231 | 0.000235765 |  |  | 585.271 | 0.379852
|  | 858.815 | 6.32245 | 785.714 | 236.471 |  |  | 599.225 | 0.413124 | 858.815 | 15816.65 | 785.714 | 0.000236471 |  |  | 599.225 | 0.413124
|  | 869.231 | 6.55705 | 817.582 | 250.588 |  |  | 613.178 | 0.443623 | 869.231 | 15250.76 | 817.582 | 0.000250588 |  |  | 613.178 | 0.443623
|  |  |  | 837.363 | 247.059 |  |  | 627.132 | 0.474122 |  |  | 837.363 | 0.000247059 |  |  | 627.132 | 0.474122
|  |  |  | 889.011 | 262.588 |  |  | 644.186 | 0.518484 |  |  | 889.011 | 0.000262588 |  |  | 644.186 | 0.518484
[8 empty] | 659.69 | 0.568392 | [6 empty] | 659.69 | 0.568392
[8 empty] | 675.194 | 0.612754 | [6 empty] | 675.194 | 0.612754
[8 empty] | 689.922 | 0.654344 | [6 empty] | 689.922 | 0.654344
[8 empty] | 705.426 | 0.704251 | [6 empty] | 705.426 | 0.704251
[8 empty] | 720.155 | 0.756932 | [6 empty] | 720.155 | 0.756932
[8 empty] | 734.884 | 0.801294 | [6 empty] | 734.884 | 0.801294
[8 empty] | 749.612 | 0.856747 | [6 empty] | 749.612 | 0.856747
[8 empty] | 762.016 | 0.901109 | [6 empty] | 762.016 | 0.901109
[8 empty] | 774.419 | 0.945471 | [6 empty] | 774.419 | 0.945471
[8 empty] | 789.922 | 1.00092 | [6 empty] | 789.922 | 1.00092
[8 empty] | 805.426 | 1.07301 | [6 empty] | 805.426 | 1.07301
[8 empty] | 820.93 | 1.12292 | [6 empty] | 820.93 | 1.12292
[8 empty] | 832.558 | 1.1756 | [6 empty] | 832.558 | 1.1756
[8 empty] | 844.186 | 1.22551 | [6 empty] | 844.186 | 1.22551
[8 empty] | 854.264 | 1.27542 | [6 empty] | 854.264 | 1.27542 | 1.007656
[8 empty] | 870.543 | 1.33919 | [6 empty] | 870.543 | 1.33919
[8 empty] | 882.946 | 1.40018 | [6 empty] | 882.946 | 1.40018
[8 empty] | 898.45 | 1.4695 | [6 empty] | 898.45 | 1.4695 | 1.148238

## #00114
DATA 추출 | [9 empty] | DATA in SI unit
T | cond | T | resi | T | seeb | T | TC | T | ZT | T | cond | T | seeb | T | TC | T | ZT
[K] | [S/cm] | [K] | [Ohm m] | [K] | [μV/K] | [K] | [W/m K] | [K] | [1] | [K] | [S/m] | [K] | [V/K] | [K] | [W/m K] | [K] | [1]
[6 empty] | 323.611 | 2.77736 | 322.069 | 0.121053 |  |  |  |  | 323.611 | 2.77736 | 322.069 | 0.121053 | 0
[6 empty] | 373.611 | 2.35472 | 373.103 | 0.239474 |  |  |  |  | 373.611 | 2.35472 | 373.103 | 0.239474
[6 empty] | 422.222 | 1.96226 | 425.517 | 0.460526 |  |  |  |  | 422.222 | 1.96226 | 425.517 | 0.460526
[6 empty] | 472.222 | 1.61509 | 472.414 | 0.713158 |  |  |  |  | 472.222 | 1.61509 | 472.414 | 0.713158
[6 empty] | 575 | 1.10189 | 523.448 | 1.02105 |  |  |  |  | 575 | 1.10189 | 523.448 | 1.02105
[6 empty] | 623.611 | 1.01132 | 575.862 | 1.31316 |  |  |  |  | 623.611 | 1.01132 | 575.862 | 1.31316
[6 empty] | 672.222 | 0.890566 | 624.138 | 1.58158 |  |  |  |  | 672.222 | 0.890566 | 624.138 | 1.58158
[6 empty] | 722.222 | 0.890566 | 673.793 | 1.79474 |  |  |  |  | 722.222 | 0.890566 | 673.793 | 1.79474
[6 empty] | 773.611 | 0.860377 | 722.069 | 1.95263 |  |  |  |  | 773.611 | 0.860377 | 722.069 | 1.95263
[8 empty] | 774.483 | 2.03158 | [6 empty] | 774.483 | 2.03158

## #00115
DATA 추출 | [9 empty] | DATA in SI unit
T | cond | T | resi | T | seeb | T | TC | T | ZT | T | cond | T | seeb | T | TC | T | ZT
[K] | [S/cm] | [K] | [Ohm m] | [K] | [μV/K] | [K] | [W/m K] | [K] | [1] | [K] | [S/m] | [K] | [V/K] | [K] | [W/m K] | [K] | [1]
301.791 | 1465.12 |  |  | 303.905 | 71.4493 | 300.818 | 1.57029 | 298.204 | 0.137255 | 301.791 | 146512 | 303.905 | 7.14493e-05 | 300.818 | 1.57029 | 298.204 | 0.137255 | 0.1420374 | -3.367%
323.284 | 1339.53 |  |  | 327.333 | 82.5588 | 324.257 | 1.46769 | 323.353 | 0.196078 | 323.284 | 133953 | 327.333 | 8.25588e-05 | 324.257 | 1.46769 | 323.353 | 0.196078 | 0.2011508 | -2.522%
373.433 | 1055.81 |  |  | 368.833 | 109.559 | 369.355 | 1.24316 | 366.467 | 0.362745 | 373.433 | 105581 | 368.833 | 0.000109559 | 369.355 | 1.24316 | 366.467 | 0.362745 | 0.3735853 | -2.902%
425.373 | 809.302 |  |  | 422.977 | 146.888 | 419.82 | 1.04441 | 420.359 | 0.715686 | 425.373 | 80930.2 | 422.977 | 0.000146888 | 419.82 | 1.04441 | 420.359 | 0.715686 | 0.7028013 | 1.833%
470.149 | 609.302 |  |  | 473.524 | 183.425 | 470.248 | 0.890661 | 470.659 | 1.10784 | 470.149 | 60930.2 | 473.524 | 0.000183425 | 470.248 | 0.890661 | 470.659 | 1.10784 | 1.083287 | 2.267%
523.881 | 441.86 |  |  | 520.483 | 220.763 | 520.655 | 0.762625 | 522.755 | 1.43137 | 523.881 | 44186 | 520.483 | 0.000220763 | 520.655 | 0.762625 | 522.755 | 1.43137 | 1.476129 | -3.032%
570.448 | 330.233 |  |  | 572.783 | 250.932 | 572.815 | 0.686039 | 571.258 | 1.69608 | 570.448 | 33023.3 | 572.783 | 0.000250932 | 572.815 | 0.686039 | 571.258 | 1.69608 | 1.731474 | -2.044%
622.388 | 251.163 |  |  | 621.457 | 276.332 | 623.162 | 0.62872 | 619.76 | 1.85294 | 622.388 | 25116.3 | 621.457 | 0.000276332 | 623.162 | 0.62872 | 619.76 | 1.85294 | 1.890533 | -1.988%
670.746 | 204.651 |  |  | 670.083 | 294.57 | 673.483 | 0.603544 | 670.06 | 1.9902 | 670.746 | 20465.1 | 670.083 | 0.00029457 | 673.483 | 0.603544 | 670.06 | 1.9902 | 1.971495 | 0.9488%
720.896 | 186.047 |  |  | 724.056 | 306.434 | 721.996 | 0.591206 | 720.359 | 2.09804 | 720.896 | 18604.7 | 724.056 | 0.000306434 | 721.996 | 0.591206 | 720.359 | 2.09804 | 2.128662 | -1.439%
763.881 | 172.093 |  |  | 772.58 | 309.553 | 770.52 | 0.566011 | 770.659 | 2.17647 | 763.881 | 17209.3 | 772.58 | 0.000309553 | 770.52 | 0.566011 | 770.659 | 2.17647 | 2.245281 | -3.065%
821.194 | 162.791 |  |  | 826.466 | 308.686 | 818.996 | 0.598674 | 819.162 | 2.21569 | 821.194 | 16279.1 | 826.466 | 0.000308686 | 818.996 | 0.598674 | 819.162 | 2.21569 | 2.12248 | 4.392%
867.761 | 162.791 |  |  | 873.14 | 303.849 | 874.684 | 0.599271 | 874.85 | 2.21569 | 867.761 | 16279.1 | 873.14 | 0.000303849 | 874.684 | 0.599271 | 874.85 | 2.21569 | 2.1941 | 0.984%
919.701 | 162.791 |  |  | 923.391 | 296.621 | 917.786 | 0.61259 | 919.76 | 2.21569 | 919.701 | 16279.1 | 923.391 | 0.000296621 | 917.786 | 0.61259 | 919.76 | 2.21569 | 2.150497 | 3.032%

## #00116
DATA 추출 | [9 empty] | DATA in SI unit
T | cond | T | resi | T | seeb | T | TC | T | ZT | T | cond | T | seeb | T | TC | T | ZT
[K] | [S/cm] | [K] | [Ohm m] | [K] | [μV/K] | [K] | [W/m K] | [K] | [1] | [K] | [S/m] | [K] | [V/K] | [K] | [W/m K] | [K] | [1]
300.883 | 1.18486 |  |  | 302.69 | 601.037 | 299.023 | 0.850163 | 297.987 | 0.0206873 | 300.883 | 118.486 | 302.69 | 0.000601037 | 299.023 | 0.850163 | 297.987 | 0.0206873 | 0.01500253
321.631 | 1.28547 |  |  | 322.255 | 525.52 | 320.521 | 0.820847 | 322.662 | 0.0188497 | 321.631 | 128.547 | 322.255 | 0.00052552 | 320.521 | 0.820847 | 322.662 | 0.0188497 | 0.01395488
373.013 | 1.49307 |  |  | 372.164 | 344.715 | 369.381 | 0.762215 | 371.031 | 0.0104825 | 373.013 | 149.307 | 372.164 | 0.000344715 | 369.381 | 0.762215 | 371.031 | 0.0104825 | 0.00863641
419.451 | 1.75758 |  |  | 424.078 | 191.301 | 424.104 | 0.708469 | 421.368 | 0.00587077 | 419.451 | 175.758 | 424.078 | 0.000191301 | 424.104 | 0.708469 | 421.368 | 0.00587077 | 0.003825518
470.827 | 2.15474 |  |  | 474.058 | 60.7405 | 474.919 | 0.649837 | 468.738 | 0.00500674 | 470.827 | 215.474 | 474.058 | 6.07405e-05 | 474.919 | 0.649837 | 468.738 | 0.00500674 | 0.0005734259
523.19 | 2.67762 |  |  | 522.086 | -58.386 | 524.756 | 0.640065 | 524.001 | 0.00509315 | 523.19 | 267.762 | 522.086 | -5.8386e-05 | 524.756 | 0.640065 | 524.001 | 0.00509315 | 0.0007472646
572.587 | 3.32716 |  |  | 573.078 | -168.4 | 574.593 | 0.596091 | 571.357 | 0.0126719 | 572.587 | 332.716 | 573.078 | -0.0001684 | 574.593 | 0.596091 | 571.357 | 0.0126719 | 0.00904384
622.964 | 4.42318 |  |  | 623.132 | -246.432 | 622.476 | 0.586319 | 621.654 | 0.0305743 | 622.964 | 442.318 | 623.132 | -0.000246432 | 622.476 | 0.586319 | 621.654 | 0.0305743 | 0.02848024
675.322 | 5.7238 |  |  | 669.284 | -301.596 | 674.267 | 0.571661 | 672.91 | 0.0653638 | 675.322 | 572.38 | 669.284 | -0.000301596 | 674.267 | 0.571661 | 672.91 | 0.0653638 | 0.06128498
720.752 | 7.92304 |  |  | 722.33 | -349.961 | 723.127 | 0.561889 | 723.125 | 0.131109 | 720.752 | 792.304 | 722.33 | -0.000349961 | 723.127 | 0.561889 | 723.125 | 0.131109 | 0.1248803
773.102 | 10.969 |  |  | 774.429 | -373.196 | 773.941 | 0.566775 | 774.287 | 0.220307 | 773.102 | 1096.9 | 774.429 | -0.000373196 | 773.941 | 0.566775 | 774.287 | 0.220307 | 0.2087047
823.476 | 14.9816 |  |  | 823.599 | -380.422 | 820.847 | 0.571661 | 824.401 | 0.344214 | 823.476 | 1498.16 | 823.599 | -0.000380422 | 820.847 | 0.571661 | 824.401 | 0.344214 | 0.3126723
871.875 | 20.1866 |  |  | 868.851 | -376.199 | 871.661 | 0.557003 | 875.522 | 0.456865 | 871.875 | 2018.66 | 868.851 | -0.000376199 | 871.661 | 0.557003 | 875.522 | 0.456865 | 0.4490637
931.147 | 27.2068 |  |  | 928.895 | -344.682 | 934.202 | 0.532573 | 930.683 | 0.516051 | 931.147 | 2720.68 | 928.895 | -0.000344682 | 934.202 | 0.532573 | 930.683 | 0.516051 | 0.5648554

## #00117
DATA 추출 | [9 empty] | DATA in SI unit
T | cond | T | resi | T | seeb | T | TC | T | ZT | T | cond | T | seeb | T | TC | T | ZT
[K] | [S/cm] | [K] | [mOhm cm] | [K] | [μV/K] | [K] | [W/m K] | [K] | [1] | [K] | [S/m] | [K] | [V/K] | [K] | [W/m K] | [K] | [1]
|  | 305.769 | 0.663212 | 305.686 | 55.6581 | 300.483 | 2.14554 | 299.06 | 0.0573573 | 305.769 | 150781.3 | 305.686 | 5.56581e-05 | 300.483 | 2.14554 | 299.06 | 0.0573573 | 0.06510676
|  | 328.022 | 0.635579 | 325.351 | 72.499 | 366.247 | 1.87446 | 324.775 | 0.0941919 | 328.022 | 157336.9 | 325.351 | 7.2499e-05 | 366.247 | 1.87446 | 324.775 | 0.0941919 | 0.1432851
|  | 380.769 | 0.773748 | 381.129 | 90.4951 | 416.589 | 1.66025 | 347.732 | 0.135081 | 380.769 | 129241 | 381.129 | 9.04951e-05 | 416.589 | 1.66025 | 347.732 | 0.135081
|  | 432.692 | 0.967185 | 429.494 | 121.382 | 459.628 | 1.46946 | 374.355 | 0.200435 | 432.692 | 103392.8 | 429.494 | 0.000121382 | 459.628 | 1.46946 | 374.355 | 0.200435
|  | 481.319 | 1.35406 | 480.31 | 157.878 | 493.732 | 1.32218 | 400.06 | 0.265783 | 481.319 | 73851.97 | 480.31 | 0.000157878 | 493.732 | 1.32218 | 400.06 | 0.265783
|  | 532.418 | 1.76857 | 530.315 | 189.887 | 543.238 | 1.14824 | 423.003 | 0.347406 | 532.418 | 56542.86 | 530.315 | 0.000189887 | 543.238 | 1.14824 | 423.003 | 0.347406
|  | 582.692 | 2.32124 | 581.139 | 222.458 | 596.751 | 1.0381 | 447.77 | 0.465701 | 582.692 | 43080.42 | 581.139 | 0.000222458 | 596.751 | 1.0381 | 447.77 | 0.465701
|  | 631.319 | 2.73575 | 630.321 | 255.028 | 647.789 | 0.998401 | 473.456 | 0.588076 | 631.319 | 36553.05 | 630.321 | 0.000255028 | 647.789 | 0.998401 | 473.456 | 0.588076
|  | 682.418 | 2.73575 | 680.379 | 260.121 | 698.814 | 0.978837 | 499.139 | 0.714524 | 682.418 | 36553.05 | 680.379 | 0.000260121 | 698.814 | 0.978837 | 499.139 | 0.714524
|  | 733.516 | 2.59758 | 730.461 | 253.439 | 748.99 | 1.01967 | 525.736 | 0.857271 | 733.516 | 38497.37 | 730.461 | 0.000253439 | 748.99 | 1.01967 | 525.736 | 0.857271
|  | 778.022 | 2.56995 | 776.443 | 244.51 | 801.612 | 1.03368 | 549.571 | 1.01629 | 778.022 | 38911.26 | 776.443 | 0.00024451 | 801.612 | 1.03368 | 549.571 | 1.01629 | 0.9757967
|  | 829.121 | 2.51468 | 827.329 | 246.24 | 855.053 | 1.03428 | 574.329 | 1.1631 | 829.121 | 39766.49 | 827.329 | 0.00024624 | 855.053 | 1.03428 | 574.329 | 1.1631
|  | 857.967 | 2.56995 | 859.342 | 245.148 |  |  | 600.926 | 1.30585 | 857.967 | 38911.26 | 859.342 | 0.000245148 |  |  | 600.926 | 1.30585
[8 empty] | 625.692 | 1.42822 | [6 empty] | 625.692 | 1.42822
[8 empty] | 649.537 | 1.55873 | [6 empty] | 649.537 | 1.55873
[8 empty] | 675.228 | 1.66481 | [6 empty] | 675.228 | 1.66481
[8 empty] | 700.009 | 1.74237 | [6 empty] | 700.009 | 1.74237
[8 empty] | 726.639 | 1.79143 | [6 empty] | 726.639 | 1.79143 | 1.762126
[8 empty] | 750.513 | 1.8364 | [6 empty] | 750.513 | 1.8364
[8 empty] | 773.472 | 1.86914 | [6 empty] | 773.472 | 1.86914
[8 empty] | 798.275 | 1.8856 | [6 empty] | 798.275 | 1.8856 | 1.821216
[8 empty] | 825.832 | 1.91023 | [6 empty] | 825.832 | 1.91023
[8 empty] | 848.79 | 1.94705 | [6 empty] | 848.79 | 1.94705 | 1.919085

## #00118
DATA 추출 | [9 empty] | DATA in SI unit
T | cond | T | resi | T | seeb | T | TC | T | ZT | T | cond | T | seeb | T | TC | T | ZT
[K] | [S/cm] | [K] | [Ohm m] | [K] | [μV/K] | [K] | [W/m K] | [K] | [1] | [K] | [S/m] | [K] | [V/K] | [K] | [W/m K] | [K] | [1]
299.791 | 17.8182 |  |  | 299.896 | 195.856 | 300 | 0.2875 | 300.209 | 0.075 | 299.791 | 1781.82 | 299.896 | 0.000195856 | 300 | 0.2875 | 300.209 | 0.075 | 0.07137127 | 5.084%
310.438 | 20 |  |  | 310.158 | 216.91 | 310.273 | 0.278571 | 310.251 | 0.0993243 | 310.438 | 2000 | 310.158 | 0.00021691 | 310.273 | 0.278571 | 310.251 | 0.0993243 | 0.1048012 | -5.226%
319.833 | 22.1818 |  |  | 320 | 233.09 | 320.545 | 0.269643 | 320.293 | 0.141892 | 319.833 | 2218.18 | 320 | 0.00023309 | 320.545 | 0.269643 | 320.293 | 0.141892 | 0.1431536 | -0.8813%
330.063 | 24.3636 |  |  | 330.258 | 246.015 | 329.769 | 0.264286 | 330.126 | 0.186486 | 330.063 | 2436.36 | 330.258 | 0.000246015 | 329.769 | 0.264286 | 330.126 | 0.186486 | 0.1841918 | 1.246%
340.083 | 27.0303 |  |  | 340.303 | 253.251 | 340.042 | 0.255357 | 340.377 | 0.231081 | 340.083 | 2703.03 | 340.303 | 0.000253251 | 340.042 | 0.255357 | 340.377 | 0.231081 | 0.2310817 | -0.0003233%
350.313 | 30.1818 |  |  | 349.725 | 267.808 | 349.476 | 0.244643 | 350 | 0.302027 | 350.313 | 3018.18 | 349.725 | 0.000267808 | 349.476 | 0.244643 | 350 | 0.302027 | 0.3096902 | -2.474%
360.125 | 33.5758 |  |  | 360.186 | 268.536 | 359.958 | 0.229464 | 360.46 | 0.383108 | 360.125 | 3357.58 | 360.186 | 0.000268536 | 359.958 | 0.229464 | 360.46 | 0.383108 | 0.3803417 | 0.7273%
370.146 | 37.2121 |  |  | 370.438 | 270.892 | 370.65 | 0.213393 | 370.084 | 0.462162 | 370.146 | 3721.21 | 370.438 | 0.000270892 | 370.65 | 0.213393 | 370.084 | 0.462162 | 0.4735836 | -2.412%
379.958 | 40.8485 |  |  | 380.271 | 270.812 | 379.874 | 0.200893 | 380.126 | 0.569595 | 379.958 | 4084.85 | 380.271 | 0.000270812 | 379.874 | 0.200893 | 380.126 | 0.569595 | 0.5668585 | 0.4827%
390.188 | 43.7576 |  |  | 390.103 | 269.919 | 390.356 | 0.1875 | 390.167 | 0.666892 | 390.188 | 4375.76 | 390.103 | 0.000269919 | 390.356 | 0.1875 | 390.167 | 0.666892 | 0.6633911 | 0.5277%

## #00119
DATA 추출 | [9 empty] | DATA in SI unit
T | cond | T | resi | T | seeb | T | TC | T | ZT | T | cond | T | seeb | T | TC | T | ZT
[C] | [S/m] | [C] | [Ohm m] | [C] | [μV/K] | [C] | [W/m K] | [C] | [1] | [K] | [S/m] | [K] | [V/K] | [K] | [W/m K] | [K] | [1]
46.887 | 181329 |  |  | 49.0472 | 98.9965 | 50.645 | 4.2315 | 41.8831 | 0.13785 | 320.037 | 181329 | 322.1972 | 9.89965e-05 | 323.795 | 4.2315 | 315.0331 | 0.13785 | 0.1323027 | 4.193%
196.026 | 144433 |  |  | 194.751 | 119.671 | 199.066 | 4.34763 | 192.044 | 0.231113 | 469.176 | 144433 | 467.901 | 0.000119671 | 472.216 | 4.34763 | 465.194 | 0.231113 | 0.2213226 | 4.424%
298.748 | 127719 |  |  | 295.629 | 132.915 | 299.057 | 4.31962 | 292.145 | 0.300275 | 571.898 | 127719 | 568.779 | 0.000132915 | 572.207 | 4.31962 | 565.295 | 0.300275 | 0.2952794 | 1.692%
398.275 | 113021 |  |  | 394.884 | 149.426 | 395.847 | 4.37296 | 392.234 | 0.384407 | 671.425 | 113021 | 668.034 | 0.000149426 | 668.997 | 4.37296 | 665.384 | 0.384407 | 0.3839798 | 0.1113%
501.029 | 99327.2 |  |  | 500.586 | 160.226 | 500.678 | 4.3449 | 495.561 | 0.459567 | 774.179 | 99327.2 | 773.736 | 0.000160226 | 773.828 | 4.3449 | 768.711 | 0.459567 | 0.4511464 | 1.866%
595.795 | 90674.7 |  |  | 596.687 | 168.557 | 599.028 | 4.21751 | 597.27 | 0.537715 | 868.945 | 90674.7 | 869.837 | 0.000168557 | 872.178 | 4.21751 | 870.42 | 0.537715 | 0.5316826 | 1.135%
652.023 | 86591.2 |  |  | 643.125 | 174.355 | 652.241 | 4.17184 | 645.693 | 0.585764 | 925.173 | 86591.2 | 916.275 | 0.000174355 | 925.391 | 4.17184 | 918.843 | 0.585764 | 0.5797707 | 1.034%
700.208 | 82012.5 |  |  | 697.555 | 183.436 | 700.625 | 4.16237 | 697.347 | 0.633823 | 973.358 | 82012.5 | 970.705 | 0.000183436 | 973.775 | 4.16237 | 970.497 | 0.633823 | 0.6434321 | -1.493%
753.205 | 76422.1 |  |  | 747.198 | 189.24 | 748.994 | 4.09868 | 747.394 | 0.672895 | 1026.355 | 76422.1 | 1020.348 | 0.00018924 | 1022.144 | 4.09868 | 1020.544 | 0.672895 | 0.6814478 | -1.255%
801.39 | 71843.4 |  |  | 795.218 | 198.31 | 797.363 | 4.03499 | 794.186 | 0.738903 | 1074.54 | 71843.4 | 1068.368 | 0.00019831 | 1070.513 | 4.03499 | 1067.336 | 0.738903 | 0.7473685 | -1.133%
846.317 | 63241 |  |  | 844.794 | 214.74 | 848.918 | 3.83573 | 849.03 | 0.834875 | 1119.467 | 63241 | 1117.944 | 0.00021474 | 1122.068 | 3.83573 | 1122.18 | 0.834875 | 0.853177 | -2.145%
900.845 | 50098.7 |  |  | 895.911 | 240.982 | 906.946 | 3.70869 | 895.806 | 0.918848 | 1173.995 | 50098.7 | 1169.061 | 0.000240982 | 1180.096 | 3.70869 | 1168.956 | 0.918848 | 0.9170084 | 0.2006%

## #00120
DATA 추출 | [9 empty] | DATA in SI unit
T | cond | T | resi | T | seeb | T | TC | T | ZT | T | cond | T | seeb | T | TC | T | ZT
[C] | [S/m] | [C] | [Ohm m] | [C] | [μV/K] | [C] | [W/m K] | [C] | [1] | [K] | [S/m] | [K] | [V/K] | [K] | [W/m K] | [K] | [1]
46.2966 | 99011.3 |  |  | 49.2285 | -124.891 | 200.704 | 4.27878 | 52.7901 | 0.10432 | 319.4466 | 99011.3 | 322.3785 | -0.000124891 | 473.854 | 4.27878 | 325.9401 | 0.10432
193.131 | 84709.1 |  |  | 194.508 | -166.051 | 298.858 | 4.24656 | 198.99 | 0.256123 | 466.281 | 84709.1 | 467.658 | -0.000166051 | 572.008 | 4.24656 | 472.14 | 0.256123 | 0.2577294 | -0.6233%
300.585 | 77948.6 |  |  | 294.405 | -190.429 | 406.053 | 4.19187 | 299.982 | 0.37224 | 573.735 | 77948.6 | 567.555 | -0.000190429 | 679.203 | 4.19187 | 573.132 | 0.37224 | 0.3814977 | -2.427%
397.451 | 70806.4 |  |  | 394.299 | -215.348 | 504.135 | 4.08801 | 399.495 | 0.524182 | 670.601 | 70806.4 | 667.449 | -0.000215348 | 777.285 | 4.08801 | 672.645 | 0.524182 | 0.526905 | -0.5168%
498.869 | 61398.8 |  |  | 500.251 | -240.811 | 602.216 | 3.98414 | 503.514 | 0.661185 | 772.019 | 61398.8 | 773.401 | -0.000240811 | 875.366 | 3.98414 | 776.664 | 0.661185 | 0.676447 | -2.256%
597.258 | 52745.8 |  |  | 609.214 | -271.14 | 653.47 | 3.8807 | 604.577 | 0.869839 | 870.408 | 52745.8 | 882.364 | -0.00027114 | 926.62 | 3.8807 | 877.727 | 0.869839 | 0.8542794 | 1.821%
653.258 | 48610.8 |  |  | 650.06 | -285.757 | 706.267 | 3.80858 | 649.816 | 0.947316 | 926.408 | 48610.8 | 923.21 | -0.000285757 | 979.417 | 3.80858 | 922.966 | 0.947316 | 0.9440656 | 0.3443%
703.212 | 43717.8 |  |  | 706.096 | -291.733 | 754.618 | 3.82158 | 702.534 | 0.956114 | 976.362 | 43717.8 | 979.246 | -0.000291733 | 1027.768 | 3.82158 | 975.684 | 0.956114 | 0.9531813 | 0.3077%
753.114 | 47515 |  |  | 754.631 | -279.867 | 799.985 | 3.87043 | 753.757 | 0.979842 | 1026.264 | 47515 | 1027.781 | -0.000279867 | 1073.135 | 3.87043 | 1026.907 | 0.979842 | 1.000051 | -2.021%
796.961 | 51687.8 |  |  | 800.113 | -273.405 | 849.902 | 3.93715 | 802.022 | 1.07522 | 1070.111 | 51687.8 | 1073.263 | -0.000273405 | 1123.052 | 3.93715 | 1075.172 | 1.07522 | 1.073296 | 0.1792%
845.352 | 55106.6 |  |  | 848.63 | -265.864 | 901.348 | 4.02176 | 848.729 | 1.10195 | 1118.502 | 55106.6 | 1121.78 | -0.000265864 | 1174.498 | 4.02176 | 1121.879 | 1.10195 | 1.109907 | -0.7169%
902.825 | 57773.1 |  |  | 903.194 | -261.569 |  |  | 901.467 | 1.13761 | 1175.975 | 57773.1 | 1176.344 | -0.000261569 |  |  | 1174.617 | 1.13761 | 1.154459 | -1.459%

## #00121
DATA 추출 | [9 empty] | DATA in SI unit
T | cond | T | resi | T | seeb | T | TC | T | ZT | T | cond | T | seeb | T | TC | T | ZT
[K] | [S/cm] | [K] | [μOhm m] | [K] | [μV/K] | [K] | [W/m K] | [K] | [1] | [K] | [S/m] | [K] | [V/K] | [K] | [W/m K] | [K] | [1]
|  | 301.248 | 7.88071 | 298.271 | -119.217 | 298.758 | 2.27347 | 300 | 0.234783 | 301.248 | 126892.1 | 298.271 | -0.000119217 | 298.758 | 2.27347 | 300 | 0.234783 | 0.2379814
|  | 372.059 | 9.47707 | 372.168 | -139.582 | 370.807 | 2.00408 | 371.753 | 0.378261 | 372.059 | 105517.8 | 372.168 | -0.000139582 | 370.807 | 2.00408 | 371.753 | 0.378261 | 0.3813504
|  | 421.991 | 12.0931 | 421.835 | -159.983 | 421.739 | 1.8 | 423.711 | 0.517391 | 421.991 | 82691.78 | 421.835 | -0.000159983 | 421.739 | 1.8 | 423.711 | 0.517391 | 0.4982041
|  | 473.084 | 14.7088 | 474.953 | -176.819 | 470.186 | 1.61224 | 474.433 | 0.630435 | 473.084 | 67986.51 | 474.953 | -0.000176819 | 470.186 | 1.61224 | 474.433 | 0.630435 | 0.6254978
|  | 520.695 | 17.3257 | 523.45 | -190.99 | 519.876 | 1.47347 | 521.443 | 0.73913 | 520.695 | 57717.73 | 523.45 | -0.00019099 | 519.876 | 1.47347 | 521.443 | 0.73913 | 0.7450682
|  | 572.969 | 21.7637 | 570.796 | -206.053 | 574.534 | 1.33469 | 572.165 | 0.843478 | 572.969 | 45948.07 | 570.796 | -0.000206053 | 574.534 | 1.33469 | 572.165 | 0.843478 | 0.8363076
|  | 624.091 | 27.0123 | 621.602 | -221.112 | 624.224 | 1.18776 | 621.649 | 0.978261 | 624.091 | 37020.17 | 621.602 | -0.000221112 | 624.224 | 1.18776 | 621.649 | 0.978261 | 0.9472827
|  | 671.756 | 34.4899 | 674.719 | -237.057 | 673.913 | 1.06531 | 674.845 | 1.04783 | 671.756 | 28994 | 674.719 | -0.000237057 | 673.913 | 1.06531 | 674.845 | 1.04783 | 1.032147
|  | 724.103 | 45.6115 | 723.231 | -257.46 | 724.845 | 0.983673 | 724.33 | 1.1 | 724.103 | 21924.3 | 723.231 | -0.00025746 | 724.845 | 0.983673 | 724.33 | 1.1 | 1.070116
|  | 776.354 | 48.0243 | 771.679 | -252.047 | 774.534 | 0.95102 | 775.052 | 1.15652 | 776.354 | 20822.79 | 771.679 | -0.000252047 | 774.534 | 0.95102 | 775.052 | 1.15652 | 1.078061
|  | 827.367 | 43.3488 | 820.119 | -243.073 | 825.466 | 0.934694 | 825.773 | 1.23913 | 827.367 | 23068.69 | 820.119 | -0.000243073 | 825.466 | 0.934694 | 825.773 | 1.23913 | 1.204169
|  | 856.369 | 42.3264 | 852.415 | -238.574 | 852.795 | 0.885714 | 852.99 | 1.29565 | 856.369 | 23625.92 | 852.415 | -0.000238574 | 852.795 | 0.885714 | 852.99 | 1.29565 | 1.295046

## #00122
DATA 추출 | [9 empty] | DATA in SI unit
T | cond | T | resi | T | seeb | T | TC | T | ZT | T | cond | T | seeb | T | TC | T | ZT
[K] | [S/m] | [K] | [Ohm m] | [K] | [μV/K] | [K] | [W/m K] | [K] | [1] | [K] | [S/m] | [K] | [V/K] | [K] | [W/m K] | [K] | [1]
300.719 | 121316 |  |  | 300.131 | 22.2701 | 303.422 | 2.78596 | 304.819 | 0.01766 | 300.719 | 121316 | 300.131 | 2.22701e-05 | 303.422 | 2.78596 | 304.819 | 0.01766 | 0.006583087
370.613 | 114429 |  |  | 372.605 | 35.5538 | 372.002 | 2.43297 | 372.289 | 0.0353201 | 370.613 | 114429 | 372.605 | 3.55538e-05 | 372.002 | 2.43297 | 372.289 | 0.0353201 | 0.02213358
469.309 | 99909.3 |  |  | 471.119 | 74.508 | 470.76 | 1.91606 | 472.289 | 0.13245 | 469.309 | 99909.3 | 471.119 | 7.4508e-05 | 470.76 | 1.91606 | 472.289 | 0.13245 | 0.1367132
574.925 | 69369.8 |  |  | 575.122 | 121.28 | 570.853 | 1.53842 | 575.904 | 0.388521 | 574.925 | 69369.8 | 575.122 | 0.00012128 | 570.853 | 1.53842 | 575.904 | 0.388521 | 0.3819654
676.407 | 44400.4 |  |  | 679.134 | 171.406 | 673.683 | 1.1735 | 675.904 | 0.715232 | 676.407 | 44400.4 | 679.134 | 0.000171406 | 673.683 | 1.1735 | 675.904 | 0.715232 | 0.7513475
779.221 | 27795 |  |  | 783.152 | 223.769 | 776.488 | 0.909838 | 780.723 | 1.20088 | 779.221 | 27795 | 783.152 | 0.000223769 | 776.488 | 0.909838 | 780.723 | 1.20088 | 1.194261
877.879 | 21637.8 |  |  | 877.581 | 268.322 | 873.791 | 0.734674 | 875.904 | 1.70861 | 877.879 | 21637.8 | 877.581 | 0.000268322 | 873.791 | 0.734674 | 875.904 | 1.70861 | 1.857323

## #00123
DATA 추출 | [9 empty] | DATA in SI unit
T | cond | T | resi | T | seeb | T | TC | T | ZT | T | cond | T | seeb | T | TC | T | ZT
[K] | [S/m] | [K] | [Ohm m] | [K] | [μV/K] | [K] | [W/m K] | [K] | [1] | [K] | [S/m] | [K] | [V/K] | [K] | [W/m K] | [K] | [1]
302.345 | 180859 |  |  | 297 | -105.917 | 302.778 | 3.06953 | 300 | 0.183529 | 302.345 | 180859 | 297 | -0.000105917 | 302.778 | 3.06953 | 300 | 0.183529 | 0.1982991
373.673 | 149770 |  |  | 372 | -126.331 | 372.753 | 2.60809 | 371.429 | 0.352941 | 373.673 | 149770 | 372 | -0.000126331 | 372.753 | 2.60809 | 371.429 | 0.352941 | 0.3404066
422.187 | 130153 |  |  | 421 | -144.083 | 424.208 | 2.27738 | 421.905 | 0.494118 | 422.187 | 130153 | 421 | -0.000144083 | 424.208 | 2.27738 | 421.905 | 0.494118 | 0.5005631
472.58 | 106723 |  |  | 471 | -160.059 | 473.625 | 2.03109 | 472.381 | 0.631765 | 472.58 | 106723 | 471 | -0.000160059 | 473.625 | 2.03109 | 472.381 | 0.631765 | 0.6358892
522.037 | 85675.9 |  |  | 522 | -174.26 | 522.004 | 1.76181 | 521.905 | 0.783529 | 522.037 | 85675.9 | 522 | -0.00017426 | 522.004 | 1.76181 | 521.905 | 0.783529 | 0.770702
572.463 | 66531.6 |  |  | 573 | -194.675 | 572.461 | 1.55387 | 570.476 | 0.917647 | 572.463 | 66531.6 | 573 | -0.000194675 | 572.461 | 1.55387 | 570.476 | 0.917647 | 0.9257016
621.021 | 52629.1 |  |  | 621 | -208.876 | 620.862 | 1.36131 | 620.952 | 1.06941 | 621.021 | 52629.1 | 621 | -0.000208876 | 620.862 | 1.36131 | 620.952 | 1.06941 | 1.047379
670.584 | 45391.6 |  |  | 670 | -214.201 | 670.312 | 1.23779 | 672.381 | 1.15765 | 670.584 | 45391.6 | 670 | -0.000214201 | 670.312 | 1.23779 | 672.381 | 1.15765 | 1.131324
723.064 | 45291.6 |  |  | 722 | -207.988 | 722.883 | 1.21397 | 720.952 | 1.18235 | 723.064 | 45291.6 | 722 | -0.000207988 | 722.883 | 1.21397 | 720.952 | 1.18235 | 1.16357
770.784 | 46629.3 |  |  | 774 | -200.888 | 774.437 | 1.24387 | 771.429 | 1.20353 | 770.784 | 46629.3 | 774 | -0.000200888 | 774.437 | 1.24387 | 771.429 | 1.20353 | 1.167046

## #00124
DATA 추출 | [9 empty] | DATA in SI unit
T | cond | T | resi | T | seeb | T | TC | T | ZT | T | cond | T | seeb | T | TC | T | ZT
[K] | [S/m] | [K] | [Ohm m] | [K] | [μV/K] | [K] | [W/m K] | [K] | [1] | [K] | [S/m] | [K] | [V/K] | [K] | [W/m K] | [K] | [1]
301.814 | 127403 |  |  | 303.393 | -156.535 | 300.497 | 2.25571 | 301.308 | 0.413571 | 301.814 | 127403 | 303.393 | -0.000156535 | 300.497 | 2.25571 | 301.308 | 0.413571 | 0.4169942
380.08 | 80247.4 |  |  | 381.655 | -183.165 | 377.491 | 1.7729 | 377.072 | 0.582611 | 380.08 | 80247.4 | 381.655 | -0.000183165 | 377.491 | 1.7729 | 377.072 | 0.582611 | 0.5726061
476.907 | 46473.3 |  |  | 477.007 | -221.045 | 474.849 | 1.37984 | 476.301 | 0.784109 | 476.907 | 46473.3 | 477.007 | -0.000221045 | 474.849 | 1.37984 | 476.301 | 0.784109 | 0.7838224
573.775 | 28806.7 |  |  | 572.337 | -250.458 | 572.142 | 1.14797 | 573.359 | 0.917187 | 573.775 | 28806.7 | 572.337 | -0.000250458 | 572.142 | 1.14797 | 573.359 | 0.917187 | 0.9025254
676.367 | 20523.4 |  |  | 676.199 | -279.851 | 675.39 | 1.0296 | 672.508 | 0.981822 | 676.367 | 20523.4 | 676.199 | -0.000279851 | 675.39 | 1.0296 | 672.508 | 0.981822 | 1.049861
773.255 | 10910.5 |  |  | 772.908 | -290.914 | 771.411 | 0.976821 | 772.654 | 0.925881 | 773.255 | 10910.5 | 772.908 | -0.000290914 | 771.411 | 0.976821 | 772.654 | 0.925881 | 0.7303718
878.724 | 13359.2 |  |  | 878.09 | -277.965 | 878.198 | 1.00773 | 872.802 | 0.876457 | 878.724 | 13359.2 | 878.09 | -0.000277965 | 878.198 | 1.00773 | 872.802 | 0.876457 | 0.8939891

## #00125
DATA 추출 | [9 empty] | DATA in SI unit
T | cond | T | resi | T | seeb | T | TC | T | ZT | T | cond | T | seeb | T | TC | T | ZT
[K] | [S/cm] | [K] | [Ohm m] | [K] | [μV/K] | [K] | [W/m K] | [K] | [1] | [K] | [S/m] | [K] | [V/K] | [K] | [W/m K] | [K] | [1]
331.2796 | 5443.548 |  |  | 331.3725 | 44.92635 | 330.9898 | 5.21895 | 331.6017 | 0.2108011 | 331.2796 | 544354.8 | 331.3725 | 4.492635e-05 | 330.9898 | 5.21895 | 331.6017 | 0.2108011 | 0.06981006 | 0.140991 | 202%
370.6161 | 4516.129 |  |  | 372.549 | 51.14566 | 372.1554 | 4.581306 | 372.2944 | 0.260486 | 370.6161 | 451612.9 | 372.549 | 5.114566e-05 | 372.1554 | 4.581306 | 372.2944 | 0.260486 | 0.09600219 | 0.1644839 | 171.3%
418.9573 | 3685.484 |  |  | 420.5882 | 60.6383 | 417.9463 | 4.020487 | 420.7792 | 0.3425743 | 418.9573 | 368548.4 | 420.5882 | 6.06383e-05 | 417.9463 | 4.020487 | 420.7792 | 0.3425743 | 0.1418287 | 0.2007455 | 141.5%
469.6682 | 2951.613 |  |  | 467.1569 | 69.8036 | 469.2877 | 3.498079 | 469.2641 | 0.4117012 | 469.6682 | 295161.3 | 467.1569 | 6.98036e-05 | 469.2877 | 3.498079 | 469.2641 | 0.4117012 | 0.1929313 | 0.2187699 | 113.4%
517.5355 | 2338.71 |  |  | 517.6471 | 82.24223 | 516.9288 | 3.090909 | 517.7489 | 0.5175518 | 517.5355 | 233871 | 517.6471 | 8.224223e-05 | 516.9288 | 3.090909 | 517.7489 | 0.5175518 | 0.2649714 | 0.2525804 | 95.32%
567.7725 | 1991.935 |  |  | 567.6471 | 91.40753 | 566.8825 | 2.84507 | 566.6667 | 0.5920792 | 567.7725 | 199193.5 | 567.6471 | 9.140753e-05 | 566.8825 | 2.84507 | 566.6667 | 0.5920792 | 0.3314926 | 0.2605866 | 78.61%
618.4834 | 1758.065 |  |  | 616.6667 | 105.3191 | 620.5365 | 2.537772 | 619.9134 | 0.7584158 | 618.4834 | 175806.5 | 616.6667 | 0.0001053191 | 620.5365 | 2.537772 | 619.9134 | 0.7584158 | 0.4763519 | 0.2820639 | 59.21%
667.7725 | 1435.484 |  |  | 667.1569 | 122.8314 | 666.3275 | 2.238156 | 667.0996 | 0.9463546 | 667.7725 | 143548.4 | 667.1569 | 0.0001228314 | 666.3275 | 2.238156 | 667.0996 | 0.9463546 | 0.6455317 | 0.300823 | 46.6%
720.8531 | 1120.968 |  |  | 720.098 | 140.0164 | 720.9066 | 2.122919 | 720.7792 | 1.029523 | 720.8531 | 112096.8 | 720.098 | 0.0001400164 | 720.9066 | 2.122919 | 720.7792 | 1.029523 | 0.7461386 | 0.2833844 | 37.98%
774.8815 | 975.8065 |  |  | 773.5294 | 154.2553 | 774.5606 | 2.09219 | 774.4589 | 1.113771 | 774.8815 | 97580.65 | 773.5294 | 0.0001542553 | 774.5606 | 2.09219 | 774.4589 | 1.113771 | 0.859491 | 0.2542804 | 29.58%
823.6967 | 806.4516 |  |  | 823.0392 | 168.0033 | 822.6642 | 2.007682 | 823.3766 | 1.230423 | 823.6967 | 80645.16 | 823.0392 | 0.0001680033 | 822.6642 | 2.007682 | 823.3766 | 1.230423 | 0.9335064 | 0.2969166 | 31.81%
877.2512 | 806.4516 |  |  | 876.4706 | 184.3699 | 877.2433 | 1.976953 | 875.7576 | 1.323312 | 877.2512 | 80645.16 | 876.4706 | 0.0001843699 | 877.2433 | 1.976953 | 875.7576 | 1.323312 | 1.214356 | 0.1089566 | 8.972%
old | old | old | old | old | old | old | old | old | old
330.35 | 5520.99 |  |  | 330.283 | 43.8884 | 329.732 | 5.22435 | 326.842 | 0.211173
372.445 | 4575.7 |  |  | 371.786 | 51.2938 | 373.526 | 4.65902 | 369.474 | 0.258101
419.599 | 3695.44 |  |  | 419.382 | 61.5722 | 422.18 | 4.07361 | 418.421 | 0.336313
465.446 | 2965.94 |  |  | 465.763 | 70.6203 | 467.188 | 3.50832 | 467.368 | 0.418436
518.856 | 2430.97 |  |  | 517.014 | 82.5406 | 518.246 | 3.12543 | 516.316 | 0.531844
565.876 | 2089.51 |  |  | 563.398 | 91.1789 | 565.649 | 2.84362 | 563.684 | 0.598324
620.501 | 1770.14 |  |  | 613.417 | 104.738 | 619.129 | 2.52153 | 615.789 | 0.76648
666.23 | 1514.8 |  |  | 665.851 | 123.216 | 666.522 | 2.3207 | 666.316 | 0.946369
720.855 | 1195.44 |  |  | 719.511 | 140.876 | 717.554 | 2.16048 | 718.421 | 1.0324
771.643 | 1005.11 |  |  | 774.416 | 154.848 | 769.785 | 2.12175 | 775.263 | 1.11844
823.677 | 901.088 |  |  | 821.984 | 169.635 | 822.022 | 2.04254 | 821.053 | 1.23184
874.443 | 796.973 |  |  | 873.213 | 185.243 | 875.468 | 2.00386 | 877.895 | 1.32961
2023-04-12 | 2023-04-12 | 2023-04-12 | 2023-04-12 | 2023-04-12 | 2023-04-12 | 2023-04-12 | 2023-04-12 | 2023-04-12 | 2023-04-12
new | new | new | new | new | new | new | new | new | new
331.2796 | 5443.548 |  |  | 331.3725 | 44.92635 | 330.9898 | 5.21895 | 331.6017 | 0.2108011
370.6161 | 4516.129 |  |  | 372.549 | 51.14566 | 372.1554 | 4.581306 | 372.2944 | 0.260486
418.9573 | 3685.484 |  |  | 420.5882 | 60.6383 | 417.9463 | 4.020487 | 420.7792 | 0.3425743
469.6682 | 2951.613 |  |  | 467.1569 | 69.8036 | 469.2877 | 3.498079 | 469.2641 | 0.4117012
517.5355 | 2338.71 |  |  | 517.6471 | 82.24223 | 516.9288 | 3.090909 | 517.7489 | 0.5175518
567.7725 | 1991.935 |  |  | 567.6471 | 91.40753 | 566.8825 | 2.84507 | 566.6667 | 0.5920792
618.4834 | 1758.065 |  |  | 616.6667 | 105.3191 | 620.5365 | 2.537772 | 619.9134 | 0.7584158
667.7725 | 1435.484 |  |  | 667.1569 | 122.8314 | 666.3275 | 2.238156 | 667.0996 | 0.9463546
720.8531 | 1120.968 |  |  | 720.098 | 140.0164 | 720.9066 | 2.122919 | 720.7792 | 1.029523
774.8815 | 975.8065 |  |  | 773.5294 | 154.2553 | 774.5606 | 2.09219 | 774.4589 | 1.113771
823.6967 | 806.4516 |  |  | 823.0392 | 168.0033 | 822.6642 | 2.007682 | 823.3766 | 1.230423
877.2512 | 806.4516 |  |  | 876.4706 | 184.3699 | 877.2433 | 1.976953 | 875.7576 | 1.323312
-0.2806% | 1.423% | #DIV/0! | #DIV/0! | -0.3288% | -2.31% | -0.38% | 0.1035% | -1.435% | 0.1764%
0.4935% | 1.319% | #DIV/0! | #DIV/0! | -0.2048% | 0.2896% | 0.3683% | 1.696% | -0.7576% | -0.9156%
0.1532% | 0.2701% | #DIV/0! | #DIV/0! | -0.2868% | 1.54% | 1.013% | 1.321% | -0.5604% | -1.828%
-0.899% | 0.4854% | #DIV/0! | #DIV/0! | -0.2984% | 1.17% | -0.4474% | 0.2927% | -0.4041% | 1.636%
0.2551% | 3.945% | #DIV/0! | #DIV/0! | -0.1223% | 0.3628% | 0.2548% | 1.117% | -0.2768% | 2.762%
-0.334% | 4.898% | #DIV/0! | #DIV/0! | -0.7485% | -0.2501% | -0.2176% | -0.05098% | -0.5264% | 1.055%
0.3262% | 0.6869% | #DIV/0! | #DIV/0! | -0.527% | -0.5518% | -0.2268% | -0.64% | -0.6653% | 1.063%
-0.231% | 5.525% | #DIV/0! | #DIV/0! | -0.1957% | 0.3131% | 0.02919% | 3.688% | -0.1175% | 0.001518%
0.0002663% | 6.644% | #DIV/0! | #DIV/0! | -0.08152% | 0.614% | -0.465% | 1.769% | -0.3272% | 0.2795%
-0.4179% | 3.003% | #DIV/0! | #DIV/0! | 0.1146% | 0.3842% | -0.6166% | 1.413% | 0.1038% | 0.4192%
-0.00239% | 11.73% | #DIV/0! | #DIV/0! | -0.1282% | 0.9712% | -0.07806% | 1.736% | -0.2822% | 0.1152%
-0.3201% | -1.175% | #DIV/0! | #DIV/0! | -0.3717% | 0.4736% | -0.2024% | 1.361% | 0.2441% | 0.4759%

## #00126
DATA 추출 | [9 empty] | DATA in SI unit
T | cond | T | resi | T | seeb | T | TC | T | ZT | T | cond | T | seeb | T | TC | T | ZT
[K] | [S/cm] | [K] | [Ohm m] | [K] | [μV/K] | [K] | [W/m K] | [K] | [1] | [K] | [S/m] | [K] | [V/K] | [K] | [W/m K] | [K] | [1]
298.824 | 3145.68 |  |  | 297.505 | 35.0544 | 296.949 | 4.93234 | 296.07 | 0.0262774 | 298.824 | 314568 | 297.505 | 3.50544e-05 | 296.949 | 4.93234 | 296.07 | 0.0262774 | 0.02320283
325.882 | 2948.15 |  |  | 324.012 | 37.6047 | 325.147 | 4.79 | 318.341 | 0.0262774 | 325.882 | 294815 | 324.012 | 3.76047e-05 | 325.147 | 4.79 | 318.341 | 0.0262774
369.412 | 2651.85 |  |  | 367.069 | 45.2299 | 374.211 | 4.6943 | 343.231 | 0.0291971 | 369.412 | 265185 | 367.069 | 4.52299e-05 | 374.211 | 4.6943 | 343.231 | 0.0291971
416.471 | 2335.8 |  |  | 417.853 | 54.5483 | 423.261 | 4.5042 | 370.742 | 0.0379562 | 416.471 | 233580 | 417.853 | 5.45483e-05 | 423.261 | 4.5042 | 370.742 | 0.0379562
469.412 | 2079.01 |  |  | 467.526 | 65.1317 | 473.532 | 4.28261 | 393.013 | 0.0467153 | 469.412 | 207901 | 467.526 | 6.51317e-05 | 473.532 | 4.28261 | 393.013 | 0.0467153
515.294 | 1802.47 |  |  | 518.293 | 77.8257 | 525.011 | 3.9351 | 419.214 | 0.0613139 | 515.294 | 180247 | 518.293 | 7.78257e-05 | 525.011 | 3.9351 | 419.214 | 0.0613139
558.824 | 1723.46 |  |  | 562.445 | 87.5613 | 574.045 | 3.6506 | 440.175 | 0.0788321 | 558.824 | 172346 | 562.445 | 8.75613e-05 | 574.045 | 3.6506 | 440.175 | 0.0788321
614.118 | 1644.44 |  |  | 608.775 | 104.05 | 621.852 | 3.36612 | 466.376 | 0.0846715 | 614.118 | 164444 | 608.775 | 0.00010405 | 621.852 | 3.36612 | 466.376 | 0.0846715
664.706 | 1525.93 |  |  | 663.968 | 115.481 | 672.119 | 3.11306 | 493.886 | 0.108029 | 664.706 | 152593 | 663.968 | 0.000115481 | 672.119 | 3.11306 | 493.886 | 0.108029
708.235 | 1387.65 |  |  | 710.312 | 129.016 | 724.834 | 2.82846 | 514.847 | 0.131387 | 708.235 | 138765 | 710.312 | 0.000129016 | 724.834 | 2.82846 | 514.847 | 0.131387
760 | 1229.63 |  |  | 754.449 | 141.705 | 773.874 | 2.57542 | 538.428 | 0.151825 | 760 | 122963 | 754.449 | 0.000141705 | 773.874 | 2.57542 | 538.428 | 0.151825
854.118 | 1091.36 |  |  | 851.534 | 173.419 | 824.15 | 2.38529 | 560.699 | 0.189781 | 854.118 | 109136 | 851.534 | 0.000173419 | 824.15 | 2.38529 | 560.699 | 0.189781
[6 empty] | 871.982 | 2.25816 | 589.52 | 0.251095 |  |  |  |  | 871.982 | 2.25816 | 589.52 | 0.251095
[8 empty] | 610.48 | 0.306569 | [6 empty] | 610.48 | 0.306569
[8 empty] | 661.572 | 0.405839 | [6 empty] | 661.572 | 0.405839
[8 empty] | 710.044 | 0.545985 | [6 empty] | 710.044 | 0.545985 | 0.5798322
[8 empty] | 758.515 | 0.718248 | [6 empty] | 758.515 | 0.718248
[8 empty] | 854.148 | 1.15912 | [6 empty] | 854.148 | 1.15912 | 1.175312

## #00127
DATA 추출 | [9 empty] | DATA in SI unit
T | cond | T | resi | T | seeb | T | TC | T | ZT | T | cond | T | seeb | T | TC | T | ZT
[K] | [S/cm] | [K] | [Ohm m] | [K] | [μV/K] | [K] | [W/m K] | [K] | [1] | [K] | [S/m] | [K] | [V/K] | [K] | [W/m K] | [K] | [1]
293.75 | 1838.17 |  |  | 296.253 | 98.069 | 305.227 | 3.49034 | 298.077 | 0.0863382 | 293.75 | 183817 | 296.253 | 9.8069e-05 | 305.227 | 3.49034 | 298.077 | 0.0863382 | 0.1509767 | -42.81%
318.75 | 1875.52 |  |  | 318.942 | 104.643 | 325.988 | 3.47092 | 322.503 | 0.105896 | 318.75 | 187552 | 318.942 | 0.000104643 | 325.988 | 3.47092 | 322.503 | 0.105896 | 0.1908232 | -44.51%
367.188 | 1863.07 |  |  | 362.973 | 109.408 | 373.181 | 3.39204 | 366.302 | 0.24499 | 367.188 | 186307 | 362.973 | 0.000109408 | 373.181 | 3.39204 | 366.302 | 0.24499 | 0.2408273 | 1.729%
418.75 | 1800.83 |  |  | 414.107 | 114.906 | 424.124 | 3.39375 | 413.509 | 0.292431 | 418.75 | 180083 | 414.107 | 0.000114906 | 424.124 | 3.39375 | 413.509 | 0.292431 | 0.2897098 | 0.9393%
462.5 | 1713.69 |  |  | 466.636 | 123.321 | 476.965 | 3.35529 | 463.951 | 0.356555 | 462.5 | 171369 | 466.636 | 0.000123321 | 476.965 | 3.35529 | 463.951 | 0.356555 | 0.3603698 | -1.059%
510.938 | 1639 |  |  | 510.692 | 125.534 | 527.926 | 3.29665 | 509.527 | 0.403989 | 510.938 | 163900 | 510.692 | 0.000125534 | 527.926 | 3.29665 | 509.527 | 0.403989 | 0.3992051 | 1.198%
560.938 | 1576.76 |  |  | 561.829 | 130.668 | 575.113 | 3.23789 | 559.986 | 0.457001 | 560.938 | 157676 | 561.829 | 0.000130668 | 575.113 | 3.23789 | 559.986 | 0.457001 | 0.4656066 | -1.848%
610.938 | 1464.73 |  |  | 607.282 | 135.433 | 622.306 | 3.15901 | 605.545 | 0.515546 | 610.938 | 146473 | 607.282 | 0.000135433 | 622.306 | 3.15901 | 605.545 | 0.515546 | 0.5149938 | 0.1072%
654.688 | 1439.83 |  |  | 656.988 | 141.659 | 673.279 | 3.06015 | 657.585 | 0.599121 | 654.688 | 143983 | 656.988 | 0.000141659 | 673.279 | 3.06015 | 657.585 | 0.599121 | 0.6208815 | -3.505%
709.375 | 1390.04 |  |  | 710.955 | 148.253 | 728.013 | 3.00164 | 706.321 | 0.71046 | 709.375 | 139004 | 710.955 | 0.000148253 | 728.013 | 3.00164 | 706.321 | 0.71046 | 0.7189154 | -1.176%
807.813 | 1228.22 |  |  | 806.094 | 161.431 | 831.833 | 2.8442 | 805.493 | 0.888699 | 807.813 | 122822 | 806.094 | 0.000161431 | 831.833 | 2.8442 | 805.493 | 0.888699 | 0.9064663 | -1.96%
853.125 | 1091.29 |  |  | 852.956 | 167.655 | 875.235 | 2.82554 | 854.277 | 0.969482 | 853.125 | 109129 | 852.956 | 0.000167655 | 875.235 | 2.82554 | 854.277 | 0.969482 | 0.9274072 | 4.537%

## #00128
DATA 추출 | [9 empty] | DATA in SI unit
T | cond | T | resi | T | seeb | T | TC | T | ZT | T | cond | T | seeb | T | TC | T | ZT
[K] | [S/cm] | [K] | [Ohm m] | [K] | [μV/K] | [K] | [W/m K] | [K] | [1] | [K] | [S/m] | [K] | [V/K] | [K] | [W/m K] | [K] | [1]
296.486 | 3889.73 |  |  | 296.937 | 28.6049 | 302.343 | 5.11156 | 297.555 | 0.0164962 | 296.486 | 388973 | 296.937 | 2.86049e-05 | 302.343 | 5.11156 | 297.555 | 0.0164962 | 0.01852738
342.115 | 3753.07 |  |  | 342.391 | 34.3526 | 349.913 | 5.11017 | 341.815 | 0.0283187 | 342.115 | 375307 | 342.391 | 3.43526e-05 | 349.913 | 5.11017 | 341.815 | 0.0283187 | 0.02962523
387.792 | 3340.1 |  |  | 392.107 | 40.5429 | 400.513 | 4.9328 | 388.408 | 0.0378201 | 387.792 | 334010 | 392.107 | 4.05429e-05 | 400.513 | 4.9328 | 388.408 | 0.0378201 | 0.04322985
436.325 | 2887.75 |  |  | 436.122 | 48.4873 | 448.028 | 4.68518 | 436.147 | 0.0659669 | 436.325 | 288775 | 436.122 | 4.84873e-05 | 448.028 | 4.68518 | 436.147 | 0.0659669 | 0.06320075
484.842 | 2534.08 |  |  | 485.787 | 61.2711 | 498.6 | 4.3847 | 485.043 | 0.103439 | 484.842 | 253408 | 485.787 | 6.12711e-05 | 498.6 | 4.3847 | 485.043 | 0.103439 | 0.1052379
531.927 | 2219.84 |  |  | 532.618 | 72.7341 | 549.157 | 4.01387 | 531.599 | 0.150222 | 531.927 | 221984 | 532.618 | 7.27341e-05 | 549.157 | 4.01387 | 531.599 | 0.150222 | 0.1555316
583.291 | 1886.01 |  |  | 579.423 | 87.7136 | 599.717 | 3.66063 | 579.305 | 0.21332 | 583.291 | 188601 | 579.423 | 8.77136e-05 | 599.717 | 3.66063 | 579.305 | 0.21332 | 0.2296304
628.943 | 1611.19 |  |  | 629.027 | 108.41 | 648.732 | 3.25467 | 630.454 | 0.330024 | 628.943 | 161119 | 629.027 | 0.00010841 | 648.732 | 3.25467 | 630.454 | 0.330024 | 0.3668022
677.45 | 1316.74 |  |  | 672.998 | 122.068 | 700.835 | 2.93656 | 679.291 | 0.428079 | 677.45 | 131674 | 672.998 | 0.000122068 | 700.835 | 2.93656 | 679.291 | 0.428079 | 0.4538587
725.936 | 1140.7 |  |  | 721.167 | 144.521 | 749.865 | 2.60096 | 723.397 | 0.598349 | 725.936 | 114070 | 721.167 | 0.000144521 | 749.865 | 2.60096 | 723.397 | 0.598349 | 0.6626381
852.837 | 789.61 |  |  | 851.666 | 184.617 | 875.558 | 1.98169 | 849.982 | 1.01593 | 852.837 | 78961 | 851.666 | 0.000184617 | 875.558 | 1.98169 | 849.982 | 1.01593 | 1.15433

## #00129
DATA 추출 | [9 empty] | DATA in SI unit
T | cond | T | resi | T | seeb | T | TC | T | ZT | T | cond | T | seeb | T | TC | T | ZT
[K] | [S/cm] | [K] | [mOhm cm] | [K] | [μV/K] | [K] | [W/m K] | [K] | [1] | [K] | [S/m] | [K] | [V/K] | [K] | [W/m K] | [K] | [1]
|  | 304.449 | 34.3391 | 302.043 | 317.429 | 301.259 | 1.33106 | 302.597 | 0.0587413 | 304.449 | 2912.132 | 302.043 | 0.000317429 | 301.259 | 1.33106 | 302.597 | 0.0587413 | 0.06670698
|  | 333.006 | 33.4426 | 349.182 | 341.254 | 351.637 | 1.11604 | 349.351 | 0.106294 | 333.006 | 2990.198 | 349.182 | 0.000341254 | 351.637 | 1.11604 | 349.351 | 0.106294
|  | 369.423 | 36.773 | 398.861 | 369.267 | 399.496 | 0.977816 | 398.701 | 0.137063 | 369.423 | 2719.387 | 398.861 | 0.000369267 | 399.496 | 0.977816 | 398.701 | 0.137063
|  | 409.79 | 43.4891 | 448.554 | 391.705 | 449.874 | 0.870307 | 451.948 | 0.173427 | 409.79 | 2299.427 | 448.554 | 0.000391705 | 449.874 | 0.870307 | 451.948 | 0.173427
|  | 443.703 | 52.7603 | 498.269 | 404.387 | 498.992 | 0.824232 | 498.701 | 0.19021 | 443.703 | 1895.365 | 498.269 | 0.000404387 | 498.992 | 0.824232 | 498.701 | 0.19021
|  | 484.158 | 64.9886 | 545.43 | 418.456 | 549.37 | 0.773038 | 548.052 | 0.20979 | 484.158 | 1538.731 | 545.43 | 0.000418456 | 549.37 | 0.773038 | 548.052 | 0.20979
|  | 519.491 | 81.8899 | 597.748 | 408.846 | 601.008 | 0.74744 | 600 | 0.254545 | 519.491 | 1221.152 | 597.748 | 0.000408846 | 601.008 | 0.74744 | 600 | 0.254545
|  | 554.873 | 101.759 | 648.791 | 399.232 | 650.126 | 0.732082 | 653.247 | 0.34965 | 554.873 | 982.7141 | 648.791 | 0.000399232 | 650.126 | 0.732082 | 653.247 | 0.34965
|  | 591.195 | 99.1536 | 698.585 | 378.465 | 696.725 | 0.706485 | 701.299 | 0.455944 | 591.195 | 1008.536 | 698.585 | 0.000378465 | 696.725 | 0.706485 | 701.299 | 0.455944
|  | 628.566 | 80.8568 | 747.122 | 349.332 | 750.882 | 0.686007 | 749.351 | 0.632168 | 628.566 | 1236.754 | 747.122 | 0.000349332 | 750.882 | 0.686007 | 749.351 | 0.632168 | 0.4414877
|  | 665.93 | 62.1361 | [6 empty] | 665.93 | 1609.37
|  | 705.906 | 44.2589 | [6 empty] | 705.906 | 2259.433
|  | 748.539 | 30.1936 | [6 empty] | 748.539 | 3311.96
|  | 696.808 | 43.8503
|  | 656.725 | 54.9431
|  | 626.997 | 63.8982
|  | 589.498 | 74.1386
|  | 555.78 | 77.164
|  | 512.897 | 75.5406
|  | 479.037 | 69.6616
|  | 445.191 | 64.6306
|  | 407.408 | 57.0621
|  | 370.998 | 54.1557
|  | 342.38 | 51.236
|  | 325.484 | 50.4166
|  | 307.357 | 53.8396

## #00130
DATA 추출 | [9 empty] | DATA in SI unit
T | cond | T | resi | T | seeb | T | TC | T | ZT | T | cond | T | seeb | T | TC | T | ZT
[K] | [S/cm] | [K] | [Ohm m] | [K] | [μV/K] | [K] | [W/m K] | [K] | [1] | [K] | [S/m] | [K] | [V/K] | [K] | [W/m K] | [K] | [1]
303.696 | 3.62118 |  |  | 302.301 | 235.188 | 323.418 | 0.586093 | 325.502 | 0.0233037 | 303.696 | 362.118 | 302.301 | 0.000235188 | 323.418 | 0.586093 | 325.502 | 0.0233037 | 0.01942917 | 19.94%
325.519 | 5.94316 |  |  | 324.661 | 242.619 | 375.316 | 0.504967 | 374.678 | 0.0635816 | 325.519 | 594.316 | 324.661 | 0.000242619 | 375.316 | 0.504967 | 374.678 | 0.0635816 | 0.06520234 | -2.486%
378.27 | 12.424 |  |  | 374.206 | 265.952 | 426.582 | 0.443709 | 425.707 | 0.143938 | 378.27 | 1242.4 | 374.206 | 0.000265952 | 426.582 | 0.443709 | 425.707 | 0.143938 | 0.1554677 | -7.416%
424.97 | 19.0136 |  |  | 424.956 | 291.932 | 476.582 | 0.395695 | 474.233 | 0.258027 | 424.97 | 1901.36 | 424.956 | 0.000291932 | 476.582 | 0.395695 | 474.233 | 0.258027 | 0.280004 | -7.849%
475.873 | 23.1162 |  |  | 476.915 | 317.913 | 527.848 | 0.357616 | 525.849 | 0.433289 | 475.873 | 2311.62 | 476.915 | 0.000317913 | 527.848 | 0.357616 | 525.849 | 0.433289 | 0.4676005 | -7.338%
527.379 | 27.0566 |  |  | 524.039 | 342.83 | 577.848 | 0.337748 | 576.825 | 0.659164 | 527.379 | 2705.66 | 524.039 | 0.00034283 | 577.848 | 0.337748 | 576.825 | 0.659164 | 0.7225799 | -8.776%
576.456 | 30.4027 |  |  | 577.202 | 373.045 | 627.215 | 0.322848 | 627.213 | 0.788024 | 576.456 | 3040.27 | 577.202 | 0.000373045 | 627.215 | 0.322848 | 627.213 | 0.788024 | 0.8566496 | -8.011%
628.477 | 27.6943 |  |  | 626.138 | 399.023 | 675.316 | 0.307947 | 676.394 | 0.815648 | 628.477 | 2769.43 | 626.138 | 0.000399023 | 675.316 | 0.307947 | 676.394 | 0.815648 | 0.8890602 | -8.257%
679.868 | 23.0941 |  |  | 675.083 | 418.652 | 724.051 | 0.279801 | 726.208 | 0.813749 | 679.868 | 2309.41 | 675.083 | 0.000418652 | 724.051 | 0.279801 | 726.208 | 0.813749 | 0.887766 | -8.337%
725.796 | 17.4675 |  |  | 725.836 | 442.515 | 776.582 | 0.236755 | 775.956 | 0.991112 | 725.796 | 1746.75 | 725.836 | 0.000442515 | 776.582 | 0.236755 | 775.956 | 0.991112 | 1.090993 | -9.155%
776.66 | 18.6512 |  |  | 776.65 | 422.463 |  |  |  |  | 776.66 | 1865.12 | 776.65 | 0.000422463

## #00131
DATA 추출 | [9 empty] | DATA in SI unit
T | cond | T | resi | T | seeb | T | TC | T | ZT | T | cond | T | seeb | T | TC | T | ZT
[K] | [S/cm] | [K] | [Ohm m] | [K] | [μV/K] | [K] | [W/m K] | [K] | [1] | [K] | [S/m] | [K] | [V/K] | [K] | [W/m K] | [K] | [1]
323.794 | 38.7928 |  |  | 322.713 | 250 | 323.9669 | 1.06129 | 322.059 | 0.0735294 | 323.794 | 3879.28 | 322.713 | 0.00025 | 323.9669 | 1.06129 | 322.059 | 0.0735294 | 0.07357536 | -0.06246%
375.192 | 37.5107 |  |  | 371.924 | 285 | 371.0744 | 0.9258065 | 375 | 0.127451 | 375.192 | 3751.07 | 371.924 | 0.000285 | 371.0744 | 0.9258065 | 375 | 0.127451 | 0.1234116 | 3.273%
418.856 | 31.4418 |  |  | 426.814 | 305 | 423.1405 | 0.8124424 | 421.324 | 0.156863 | 418.856 | 3144.18 | 426.814 | 0.000305 | 423.1405 | 0.8124424 | 421.324 | 0.156863 | 0.1516808 | 3.416%
475.853 | 25.3673 |  |  | 472.24 | 325 | 471.9008 | 0.7294931 | 480.882 | 0.191176 | 475.853 | 2536.73 | 472.24 | 0.000325 | 471.9008 | 0.7294931 | 480.882 | 0.191176 | 0.1766275 | 8.237%
523.375 | 21.3136 |  |  | 519.558 | 347.5 | 523.9669 | 0.6534562 | 520.588 | 0.210784 | 523.375 | 2131.36 | 519.558 | 0.0003475 | 523.9669 | 0.6534562 | 520.588 | 0.210784 | 0.2050426 | 2.8%
576.611 | 17.2575 |  |  | 576.341 | 365 | 573.9669 | 0.6036866 | 577.941 | 0.25 | 576.611 | 1725.75 | 576.341 | 0.000365 | 573.9669 | 0.6036866 | 577.941 | 0.25 | 0.2201079 | 13.58%
624.181 | 15.2207 |  |  | 621.767 | 390 | 623.9669 | 0.5663594 | 624.265 | 0.27451 | 624.181 | 1522.07 | 621.767 | 0.00039 | 623.9669 | 0.5663594 | 624.265 | 0.27451 | 0.2551765 | 7.577%
675.615 | 15.4512 |  |  | 670.978 | 405 | 673.5537 | 0.5414747 | 677.206 | 0.328431 | 675.615 | 1545.12 | 670.978 | 0.000405 | 673.5537 | 0.5414747 | 677.206 | 0.328431 | 0.3169676 | 3.617%
725.169 | 16.6909 |  |  | 722.082 | 402.5 | 723.1405 | 0.5110599 | 723.529 | 0.416667 | 725.169 | 1669.09 | 722.082 | 0.0004025 | 723.1405 | 0.5110599 | 723.529 | 0.416667 | 0.3828209 | 8.841%
776.869 | 28.014 |  |  | 771.293 | 365 | 774.3802 | 0.5 | 776.471 | 0.617647 | 776.869 | 2801.4 | 771.293 | 0.000365 | 774.3802 | 0.5 | 776.471 | 0.617647 | 0.5795836 | 6.567%
826.773 | 43.8757 |  |  | 828.076 | 332.5 | 822.314 | 0.5359447 | 818.382 | 0.740196 | 826.773 | 4387.57 | 828.076 | 0.0003325 | 822.314 | 0.5359447 | 818.382 | 0.740196 | 0.7407019 | -0.0683%
[6 empty] | 323.9669 | 1.06129
[6 empty] | 371.0744 | 0.9258065
[6 empty] | 423.1405 | 0.8124424
[6 empty] | 471.9008 | 0.7294931
[6 empty] | 523.9669 | 0.6534562
[6 empty] | 573.9669 | 0.6036866
[6 empty] | 623.9669 | 0.5663594
[6 empty] | 673.5537 | 0.5414747
[6 empty] | 723.1405 | 0.5110599
[6 empty] | 774.3802 | 0.5
[6 empty] | 822.314 | 0.5359447

## #00132
DATA 추출 | [9 empty] | DATA in SI unit
T | cond | T | resi | T | seeb | T | TC | T | ZT | T | cond | T | seeb | T | TC | T | ZT
[K] | [S/cm] | [K] | [mOhm cm] | [K] | [μV/K] | [K] | [W/m K] | [K] | [1] | [K] | [S/m] | [K] | [V/K] | [K] | [W/m K] | [K] | [1]
|  | 310.798 | 0.1263 | 299.011 | 9.06946 | 300.474 | 4.37438 | 300.006 | 0.00809443 | 310.798 | 791765.6 | 299.011 | 9.06946e-06 | 300.474 | 4.37438 | 300.006 | 0.00809443 | 0.004466558
|  | 337.907 | 0.126467 | 337.585 | 11.1938 | 400.193 | 3.94379 | 328.828 | 0.0107647 | 337.907 | 790720.1 | 337.585 | 1.11938e-05 | 400.193 | 3.94379 | 328.828 | 0.0107647
|  | 361.387 | 0.163649 | 380.747 | 14.0166 | 452.147 | 3.60682 | 359.615 | 0.0120625 | 361.387 | 611063.9 | 380.747 | 1.40166e-05 | 452.147 | 3.60682 | 359.615 | 0.0120625
|  | 387.582 | 0.189737 | 399.107 | 16.1176 | 502.69 | 3.20912 | 386.474 | 0.0174732 | 387.582 | 527045.3 | 399.107 | 1.61176e-05 | 502.69 | 3.20912 | 386.474 | 0.0174732
|  | 408.363 | 0.197272 | 423.901 | 17.8794 | 549.043 | 3.0548 | 414.642 | 0.021513 | 408.363 | 506914.3 | 423.901 | 1.78794e-05 | 549.043 | 3.0548 | 414.642 | 0.021513 | 0.01482937
|  | 436.369 | 0.21226 | 446.855 | 19.9856 | 602.389 | 2.59617 | 444.121 | 0.0282857 | 436.369 | 471120.3 | 446.855 | 1.99856e-05 | 602.389 | 2.59617 | 444.121 | 0.0282857
|  | 475.214 | 0.24213 | 479.913 | 22.4502 | 650.138 | 2.35059 | 473.599 | 0.0323225 | 475.214 | 413001.3 | 479.913 | 2.24502e-05 | 650.138 | 2.35059 | 473.599 | 0.0323225
|  | 507.732 | 0.275664 | 517.531 | 29.0795 | 699.291 | 2.10494 | 502.428 | 0.0473046 | 507.732 | 362760.5 | 517.531 | 2.90795e-05 | 699.291 | 2.10494 | 502.428 | 0.0473046
|  | 546.576 | 0.305533 | 552.368 | 38.8252 | 751.246 | 1.76796 | 531.256 | 0.0609188 | 546.576 | 327296.9 | 552.368 | 3.88252e-05 | 751.246 | 1.76796 | 531.256 | 0.0609188
|  | 605.274 | 0.405896 | 589.059 | 46.4933 | 800.389 | 1.43112 | 559.436 | 0.0868464 | 605.274 | 246368.5 | 589.059 | 4.64933e-05 | 800.389 | 1.43112 | 559.436 | 0.0868464
|  | 645.894 | 0.520962 | 619.293 | 57.2736 | 853.759 | 1.18526 | 588.274 | 0.119612 | 645.894 | 191952.6 | 619.293 | 5.72736e-05 | 853.759 | 1.18526 | 588.274 | 0.119612
|  | 680.196 | 0.61747 | 656.861 | 70.1421 |  |  | 617.775 | 0.168793 | 680.196 | 161951.2 | 656.861 | 7.01421e-05 |  |  | 617.775 | 0.168793
|  | 715.39 | 0.747317 | 696.261 | 83.7059 |  |  | 647.273 | 0.211133 | 715.39 | 133812 | 696.261 | 8.37059e-05 |  |  | 647.273 | 0.211133
|  | 752.371 | 0.929027 | 734.711 | 101.082 |  |  | 676.134 | 0.286307 | 752.371 | 107639.5 | 734.711 | 0.000101082 |  |  | 676.134 | 0.286307
|  | 784.822 | 1.14404 | 769.486 | 118.453 |  |  | 703.03 | 0.364221 | 784.822 | 87409.53 | 769.486 | 0.000118453 |  |  | 703.03 | 0.364221 | 0.3268756
|  | 825.377 | 1.43689 | 803.358 | 133.743 |  |  | 733.863 | 0.454438 | 825.377 | 69594.75 | 803.358 | 0.000133743 |  |  | 733.863 | 0.454438
|  | 846.979 | 1.66665 | 845.439 | 156.669 |  |  | 763.395 | 0.559706 | 846.979 | 60000.6 | 845.439 | 0.000156669 |  |  | 763.395 | 0.559706
[8 empty] | 792.289 | 0.700543 | [6 empty] | 792.289 | 0.700543 | 0.71431
[8 empty] | 821.191 | 0.85506 | [6 empty] | 821.191 | 0.85506
[8 empty] | 850.099 | 1.02189 | [6 empty] | 850.099 | 1.02189 | 1.056276

## #00133
DATA 추출 | [9 empty] | DATA in SI unit
T | cond | T | resi | T | seeb | T | TC | T | ZT | T | cond | T | seeb | T | TC | T | ZT
[K] | [S/cm] | [K] | [Ohm m] | [K] | [μV/K] | [K] | [W/m K] | [K] | [1] | [K] | [S/m] | [K] | [V/K] | [K] | [W/m K] | [K] | [1]
302.145 | 2337.42 |  |  | 298.033 | 47.1429 | 304.364 | 2.88873 | 292.364 | 0.0629281 | 302.145 | 233742 | 298.033 | 4.71429e-05 | 304.364 | 2.88873 | 292.364 | 0.0629281 | 0.05257585 | 19.69%
327.768 | 2202.1 |  |  | 325.574 | 51.9048 | 326.041 | 2.75302 | 321.935 | 0.0812275 | 327.768 | 220210 | 325.574 | 5.19048e-05 | 326.041 | 2.75302 | 321.935 | 0.0812275 | 0.06937626 | 17.08%
369.279 | 1907.2 |  |  | 368.852 | 60.4762 | 373.266 | 2.54565 | 377.092 | 0.102942 | 369.279 | 190720 | 368.852 | 6.04762e-05 | 373.266 | 2.54565 | 377.092 | 0.102942 | 0.103327 | -0.3726%
418.532 | 1660.51 |  |  | 427.869 | 71.9048 | 424.457 | 2.28233 | 426.477 | 0.162063 | 418.532 | 166051 | 427.869 | 7.19048e-05 | 424.457 | 2.28233 | 426.477 | 0.162063 | 0.1604259 | 1.02%
471.706 | 1405.92 |  |  | 469.18 | 85.7143 | 471.624 | 2.14695 | 473.907 | 0.224943 | 471.706 | 140592 | 469.18 | 8.57143e-05 | 471.624 | 2.14695 | 473.907 | 0.224943 | 0.2280018 | -1.342%
522.862 | 1191.28 |  |  | 526.229 | 99.0476 | 522.732 | 1.98763 | 517.403 | 0.287871 | 522.862 | 119128 | 526.229 | 9.90476e-05 | 522.732 | 1.98763 | 517.403 | 0.287871 | 0.3042252 | -5.376%
572.063 | 976.582 |  |  | 565.574 | 119.048 | 577.845 | 1.72437 | 569.065 | 0.436567 | 572.063 | 97658.2 | 565.574 | 0.000119048 | 577.845 | 1.72437 | 569.065 | 0.436567 | 0.4567561 | -4.42%
617.357 | 761.785 |  |  | 618.689 | 136.667 | 625.109 | 1.46899 | 626.627 | 0.585191 | 617.357 | 76178.5 | 618.689 | 0.000136667 | 625.109 | 1.46899 | 626.627 | 0.585191 | 0.6069459 | -3.584%
668.309 | 675.141 |  |  | 669.836 | 143.81 | 674.166 | 1.42165 | 672.078 | 0.644361 | 668.309 | 67514.1 | 669.836 | 0.00014381 | 674.166 | 1.42165 | 672.078 | 0.644361 | 0.6600847 | -2.382%
723.182 | 580.602 |  |  | 717.049 | 158.571 | 723.243 | 1.3503 | 727.544 | 0.755676 | 723.182 | 58060.2 | 717.049 | 0.000158571 | 723.243 | 1.3503 | 727.544 | 0.755676 | 0.786602 | -3.932%
768.284 | 485.803 |  |  | 766.229 | 178.095 | 770.385 | 1.24693 | 773.472 | 0.952979 | 768.284 | 48580.3 | 766.229 | 0.000178095 | 770.385 | 1.24693 | 773.472 | 0.952979 | 0.9557981 | -0.2949%
815.226 | 463.054 |  |  | 809.508 | 191.905 | 827.311 | 1.16769 | 823.256 | 1.12783 | 815.226 | 46305.4 | 809.508 | 0.000191905 | 827.311 | 1.16769 | 823.256 | 1.12783 | 1.202296 | -6.194%
866.076 | 440.409 |  |  | 862.623 | 204.762 | 874.305 | 1.24831 | 866.984 | 1.25796 | 866.076 | 44040.9 | 862.623 | 0.000204762 | 874.305 | 1.24831 | 866.984 | 1.25796 | 1.282459 | -1.91%
914.909 | 457.712 |  |  | 909.836 | 202.381 | 927.15 | 1.36902 | 914.157 | 1.24617 | 914.909 | 45771.2 | 909.836 | 0.000202381 | 927.15 | 1.36902 | 914.157 | 1.24617 | 1.251823 | -0.4515%

## #00134
DATA 추출 | [9 empty] | DATA in SI unit
T | cond | T | resi | T | seeb | T | TC | T | ZT | T | cond | T | seeb | T | TC | T | ZT
[K] | [S/cm] | [K] | [Ohm m] | [K] | [μV/K] | [K] | [W/m K] | [K] | [1] | [K] | [S/m] | [K] | [V/K] | [K] | [W/m K] | [K] | [1]
295.225 | 1109.41 |  |  | 303.093 | 93.7895 | 302.256 | 2.30788 | 292.807 | 0.134282 | 295.225 | 110941 | 303.093 | 9.37895e-05 | 302.256 | 2.30788 | 292.807 | 0.134282
324.646 | 1092.86 |  |  | 368.041 | 108.526 | 323.83 | 2.25126 | 322.246 | 0.149512 | 324.646 | 109286 | 368.041 | 0.000108526 | 323.83 | 2.25126 | 322.246 | 0.149512
364.971 | 1042.68 |  |  | 417.526 | 120.316 | 374.678 | 2.12548 | 373.573 | 0.227163 | 364.971 | 104268 | 417.526 | 0.000120316 | 374.678 | 2.12548 | 373.573 | 0.227163
417.674 | 989.267 |  |  | 473.196 | 131.263 | 425.518 | 2.01233 | 424.9 | 0.304814 | 417.674 | 98926.7 | 473.196 | 0.000131263 | 425.518 | 2.01233 | 424.9 | 0.304814
471.9 | 945.994 |  |  | 522.68 | 140.526 | 482.512 | 1.89924 | 473.146 | 0.385652 | 471.9 | 94599.4 | 522.68 | 0.000140526 | 482.512 | 1.89924 | 473.146 | 0.385652 | 0.4060583
519.956 | 895.901 |  |  | 570.619 | 149.789 | 519.454 | 1.86805 | 516.765 | 0.4697 | 519.956 | 89590.1 | 570.619 | 0.000149789 | 519.454 | 1.86805 | 516.765 | 0.4697 | 0.4894158
572.684 | 832.359 |  |  | 626.289 | 154.842 | 581.063 | 1.75502 | 574.396 | 0.578635 | 572.684 | 83235.9 | 626.289 | 0.000154842 | 581.063 | 1.75502 | 574.396 | 0.578635 | 0.6112232
619.162 | 795.75 |  |  | 661.856 | 159.895 | 624.175 | 1.69863 | 624.332 | 0.697106 | 619.162 | 79575 | 661.856 | 0.000159895 | 624.175 | 1.69863 | 624.332 | 0.697106 | 0.701247
670.263 | 765.945 |  |  | 715.979 | 173.789 | 682.696 | 1.60451 | 674.137 | 0.781057 | 670.263 | 76594.5 | 715.979 | 0.000173789 | 682.696 | 1.60451 | 674.137 | 0.781057
715.259 | 702.315 |  |  | 771.649 | 181.789 | 721.212 | 1.51649 | 721.183 | 0.952923 | 715.259 | 70231.5 | 771.649 | 0.000181789 | 721.212 | 1.51649 | 721.183 | 0.952923
764.87 | 648.864 |  |  | 819.588 | 188.526 | 778.19 | 1.42867 | 775.842 | 1.09329 | 764.87 | 64886.4 | 819.588 | 0.000188526 | 778.19 | 1.42867 | 775.842 | 1.09329 | 1.164475
817.557 | 602.199 |  |  | 864.433 | 194 | 827.436 | 1.40392 | 830.369 | 1.19913 | 817.557 | 60219.9 | 864.433 | 0.000194 | 827.436 | 1.40392 | 830.369 | 1.19913 | 1.265935
870.221 | 565.66 |  |  | 913.918 | 198.632 | 875.128 | 1.40442 | 877.26 | 1.3302 | 870.221 | 56566 | 913.918 | 0.000198632 | 875.128 | 1.40442 | 877.26 | 1.3302 | 1.329812
913.503 | 572.898 |  |  |  |  | 919.716 | 1.4491 | 928.551 | 1.39844 | 913.503 | 57289.8 |  |  | 919.716 | 1.4491 | 928.551 | 1.39844 | 1.448382

## #00135
DATA 추출 | [9 empty] | DATA in SI unit
T | cond | T | resi | T | seeb | T | TC | T | ZT | T | cond | T | seeb | T | TC | T | ZT
[K] | [S/cm] | [K] | [Ohm m] | [K] | [μV/K] | [K] | [W/m K] | [K] | [1] | [K] | [S/m] | [K] | [V/K] | [K] | [W/m K] | [K] | [1]
303.546 | 1301.76 |  |  | 298.657 | 79.7878 | 304.989 | 2.18045 | 301.729 | 0.123529 | 303.546 | 130176 | 298.657 | 7.97878e-05 | 304.989 | 2.18045 | 301.729 | 0.123529 | 0.1146766
401.17 | 997.241 |  |  | 399.35 | 108.768 | 400.857 | 2.14489 | 400.288 | 0.257647 | 401.17 | 99724.1 | 399.35 | 0.000108768 | 400.857 | 2.14489 | 400.288 | 0.257647 | 0.220176
489.824 | 860.185 |  |  | 500.044 | 137.748 | 498.531 | 1.99345 | 502.305 | 0.434118 | 489.824 | 86018.5 | 500.044 | 0.000137748 | 498.531 | 1.99345 | 502.305 | 0.434118 | 0.4112677
602.831 | 725.081 |  |  | 596.219 | 161.509 | 605.076 | 1.86161 | 595.677 | 0.617647 | 602.831 | 72508.1 | 596.219 | 0.000161509 | 605.076 | 1.86161 | 595.677 | 0.617647 | 0.6052044
693.682 | 612.227 |  |  | 696.846 | 184.519 | 702.745 | 1.72949 | 690.778 | 0.829412 | 693.682 | 61222.7 | 696.846 | 0.000184519 | 702.745 | 1.72949 | 690.778 | 0.829412 | 0.8325592
791.208 | 451.857 |  |  | 788.668 | 217.988 | 803.975 | 1.55884 | 792.795 | 1.17176 | 791.208 | 45185.7 | 788.668 | 0.000217988 | 803.975 | 1.55884 | 792.795 | 1.17176 | 1.092007
893.064 | 435.988 |  |  | 902.554 | 229.787 | 903.403 | 1.48475 | 894.813 | 1.25294 | 893.064 | 43598.8 | 902.554 | 0.000229787 | 903.403 | 1.48475 | 894.813 | 1.25294 | 1.387409

## #00136
DATA 추출 | [9 empty] | DATA in SI unit
T | cond | T | resi | T | seeb | T | TC | T | ZT | T | cond | T | seeb | T | TC | T | ZT
[K] | [S/cm] | [K] | [Ohm m] | [K] | [μV/K] | [K] | [W/m K] | [K] | [1] | [K] | [S/m] | [K] | [V/K] | [K] | [W/m K] | [K] | [1]
304.471 | 12.2892 |  |  | 302.553 | 253.718 | 305.349 | 0.729572 | 301.959 | 0.0376947 | 304.471 | 1228.92 | 302.553 | 0.000253718 | 305.349 | 0.729572 | 301.959 | 0.0376947 | 0.03274206 | 15.13%
329.508 | 13.0602 |  |  | 332.83 | 268.923 | 330.312 | 0.659533 | 330.933 | 0.0422267 | 329.508 | 1306.02 | 332.83 | 0.000268923 | 330.312 | 0.659533 | 330.933 | 0.0422267 | 0.04739246 | -10.9%
369.747 | 15.5663 |  |  | 372.909 | 286.471 | 374.889 | 0.583658 | 373.936 | 0.0847426 | 369.747 | 1556.63 | 372.909 | 0.000286471 | 374.889 | 0.583658 | 373.936 | 0.0847426 | 0.08184376 | 3.542%
425.186 | 17.8795 |  |  | 422.806 | 299.36 | 423.031 | 0.496109 | 422.552 | 0.1415 | 425.186 | 1787.95 | 422.806 | 0.00029936 | 423.031 | 0.496109 | 422.552 | 0.1415 | 0.1364728 | 3.684%
470.79 | 17.8795 |  |  | 473.587 | 315.168 | 475.632 | 0.42607 | 473.037 | 0.198242 | 470.79 | 1787.95 | 473.587 | 0.000315168 | 475.632 | 0.42607 | 473.037 | 0.198242 | 0.1971759 | 0.5407%
524.441 | 15.9518 |  |  | 524.359 | 335.062 | 524.666 | 0.367704 | 524.451 | 0.240691 | 524.441 | 1595.18 | 524.359 | 0.000335062 | 524.666 | 0.367704 | 524.451 | 0.240691 | 0.2554269 | -5.769%
574.516 | 11.7108 |  |  | 572.455 | 355.537 | 573.7 | 0.34144 | 572.115 | 0.240313 | 574.516 | 1171.08 | 572.455 | 0.000355537 | 573.7 | 0.34144 | 572.115 | 0.240313 | 0.2480419 | -3.116%
625.484 | 9.59036 |  |  | 621.462 | 367.841 | 623.626 | 0.326848 | 620.716 | 0.249451 | 625.484 | 959.036 | 621.462 | 0.000367841 | 623.626 | 0.326848 | 620.716 | 0.249451 | 0.2464349 | 1.224%
677.347 | 10.5542 |  |  | 674.956 | 366.726 | 669.985 | 0.300584 | 674.007 | 0.315695 | 677.347 | 1055.42 | 674.956 | 0.000366726 | 669.985 | 0.300584 | 674.007 | 0.315695 | 0.3182785 | -0.8117%
724.739 | 15.5663 |  |  | 724.034 | 347.513 | 722.585 | 0.236381 | 724.556 | 0.581961 | 724.739 | 1556.63 | 724.034 | 0.000347513 | 722.585 | 0.236381 | 724.556 | 0.581961 | 0.5762181 | 0.9967%
775.708 | 25.7831 |  |  | 773.138 | 316.627 | 773.403 | 0.198444 | 774.208 | 0.972044 | 775.708 | 2578.31 | 773.138 | 0.000316627 | 773.403 | 0.198444 | 774.208 | 0.972044 | 1.008441 | -3.609%
825.782 | 39.2771 |  |  | 824.002 | 296.249 | 821.545 | 0.215953 | 823.832 | 1.27165 | 825.782 | 3927.71 | 824.002 | 0.000296249 | 821.545 | 0.215953 | 823.832 | 1.27165 | 1.315021 | -3.298%
850.82 | 41.2048 |  |  | 849.836 | 305.029 | 850.074 | 0.22179 | 850.067 | 1.49049 | 850.82 | 4120.48 | 849.836 | 0.000305029 | 850.074 | 0.22179 | 850.067 | 1.49049 | 1.469404 | 1.435%
873.174 | 43.5181 |  |  | 872.108 | 312.054 | 870.579 | 0.224708 | 873.497 | 1.70459 | 873.174 | 4351.81 | 872.108 | 0.000312054 | 870.579 | 0.224708 | 873.497 | 1.70459 | 1.647299 | 3.478%

## #00137
DATA 추출 | [9 empty] | DATA in SI unit
T | cond | T | resi | T | seeb | T | TC | T | ZT | T | cond | T | seeb | T | TC | T | ZT
[K] | [S/cm] | [K] | [mOhm cm] | [K] | [μV/K] | [K] | [W/m K] | [K] | [1] | [K] | [S/m] | [K] | [V/K] | [K] | [W/m K] | [K] | [1]
|  | 318.491 | 0.142979 | 314.92 | 36.6006 | 316.179 | 6.61923 | 314.859 | 0.0490446 | 318.491 | 699403.4 | 314.92 | 3.66006e-05 | 316.179 | 6.61923 | 314.859 | 0.0490446 | 0.04456694 | 10.05%
|  | 333.284 | 0.146383 | 331.264 | 36.5909 | 328.088 | 6.39082 | 330.461 | 0.0490446 | 333.284 | 683139.4 | 331.264 | 3.65909e-05 | 328.088 | 6.39082 | 330.461 | 0.0490446 | 0.04729543 | 3.698%
|  | 351.775 | 0.156596 | 349.11 | 40.7329 | 349.672 | 5.98479 | 349.777 | 0.0535032 | 351.775 | 638585.9 | 349.11 | 4.07329e-05 | 349.672 | 5.98479 | 349.777 | 0.0535032 | 0.06192305 | -13.6%
|  | 374.704 | 0.177021 | 373.639 | 43.9811 | 374.954 | 5.64257 | 369.837 | 0.0713376 | 374.704 | 564904.7 | 373.639 | 4.39811e-05 | 374.954 | 5.64257 | 369.837 | 0.0713376 | 0.07162107 | -0.3958%
|  | 398.373 | 0.197447 | 398.177 | 49.6021 | 393.572 | 5.22366 | 396.582 | 0.0861996 | 398.373 | 506465 | 398.177 | 4.96021e-05 | 393.572 | 5.22366 | 396.582 | 0.0861996 | 0.0946036 | -8.883%
|  | 421.302 | 0.228085 | 420.482 | 54.0381 | 418.121 | 4.83051 | 420.357 | 0.114437 | 421.302 | 438433 | 420.482 | 5.40381e-05 | 418.121 | 4.83051 | 420.357 | 0.114437 | 0.1114112 | 2.716%
|  | 442.751 | 0.255319 | 445.023 | 60.549 | 441.926 | 4.45003 | 445.617 | 0.144161 | 442.751 | 391666.9 | 445.023 | 6.0549e-05 | 441.926 | 4.45003 | 445.617 | 0.144161 | 0.1437903 | 0.2578%
|  | 467.899 | 0.27234 | 465.847 | 66.1723 | 467.951 | 4.09512 | 470.877 | 0.178344 | 467.899 | 367188.1 | 465.847 | 6.61723e-05 | 467.951 | 4.09512 | 470.877 | 0.178344 | 0.1848766 | -3.533%
|  | 490.089 | 0.316596 | 488.16 | 72.9812 | 492.48 | 3.81647 | 492.422 | 0.219958 | 490.089 | 315860 | 488.16 | 7.29812e-05 | 492.48 | 3.81647 | 492.422 | 0.219958 | 0.2170662 | 1.332%
|  | 515.976 | 0.354043 | 513.447 | 80.0849 | 514.782 | 3.55043 | 512.481 | 0.258599 | 515.976 | 282451.6 | 513.447 | 8.00849e-05 | 514.782 | 3.55043 | 512.481 | 0.258599 | 0.2614822 | -1.103%
|  | 540.385 | 0.408511 | 539.474 | 86.5949 | 539.302 | 3.32266 | 539.97 | 0.310616 | 540.385 | 244791.4 | 539.474 | 8.65949e-05 | 539.302 | 3.32266 | 539.97 | 0.310616 | 0.2983078 | 4.126%
|  | 564.053 | 0.462979 | 564.026 | 96.072 | 563.822 | 3.0949 | 565.973 | 0.368577 | 564.053 | 215992.5 | 564.026 | 9.6072e-05 | 563.822 | 3.0949 | 565.973 | 0.368577 | 0.3645704 | 1.099%
|  | 587.722 | 0.524255 | 588.574 | 104.363 | 588.331 | 2.93075 | 590.49 | 0.419108 | 587.722 | 190746.9 | 588.574 | 0.000104363 | 588.331 | 2.93075 | 590.49 | 0.419108 | 0.4185856 | 0.1248%
|  | 610.651 | 0.602553 | 612.369 | 109.984 | 612.842 | 2.75388 | 615.007 | 0.453291 | 610.651 | 165960.5 | 612.369 | 0.000109984 | 612.842 | 2.75388 | 615.007 | 0.453291 | 0.448331 | 1.106%
|  | 637.278 | 0.684255 | 636.914 | 117.385 | 637.349 | 2.60246 | 635.067 | 0.493418 | 637.278 | 146144.3 | 636.914 | 0.000117385 | 637.349 | 2.60246 | 635.067 | 0.493418 | 0.4914086 | 0.4089%
|  | 657.988 | 0.75234 | 661.451 | 122.709 | 661.843 | 2.52737 | 662.556 | 0.523142 | 657.988 | 132918.6 | 661.451 | 0.000122709 | 661.843 | 2.52737 | 662.556 | 0.523142 | 0.5246775 | -0.2927%
|  | 687.574 | 0.840851 | 688.217 | 128.032 | 687.078 | 2.45231 | 684.844 | 0.555839 | 687.574 | 118927.1 | 688.217 | 0.000128032 | 687.078 | 2.45231 | 684.844 | 0.555839 | 0.5444203 | 2.097%
|  | 711.243 | 0.919149 | 712.741 | 130.094 | 715.273 | 2.4283 | 714.562 | 0.555839 | 711.243 | 108796.3 | 712.741 | 0.000130094 | 715.273 | 2.4283 | 714.562 | 0.555839 | 0.5418339 | 2.585%
|  | 735.651 | 0.997447 | 736.532 | 134.529 | 741.252 | 2.34057 | 735.364 | 0.58259 | 735.651 | 100256 | 736.532 | 0.000134529 | 741.252 | 2.34057 | 735.364 | 0.58259 | 0.5700628 | 2.198%
|  | 759.32 | 1.07574 | 758.831 | 137.482 | 762.028 | 2.31618 | 762.853 | 0.603397 | 759.32 | 92959.27 | 758.831 | 0.000137482 | 762.028 | 2.31618 | 762.853 | 0.603397 | 0.5786992 | 4.268%
|  | 788.166 | 1.14383 | 783.369 | 143.103 | 791.708 | 2.27952 | 788.856 | 0.633121 | 788.166 | 87425.58 | 783.369 | 0.000143103 | 791.708 | 2.27952 | 788.856 | 0.633121 | 0.6195699 | 2.187%

## #00138
DATA 추출 | [9 empty] | DATA in SI unit
T | cond | T | resi | T | seeb | T | TC | T | ZT | T | cond | T | seeb | T | TC | T | ZT
[K] | [S/m] | [K] | [Ohm m] | [K] | [μV/K] | [K] | [W/m K] | [K] | [1] | [K] | [S/m] | [K] | [V/K] | [K] | [W/m K] | [K] | [1]
298.646 | 434286 |  |  | 299.687 | 48.9807 | 296.561 | 3.83439 | 301.451 | 0.0787516 | 298.646 | 434286 | 299.687 | 4.89807e-05 | 296.561 | 3.83439 | 301.451 | 0.0787516 | 0.08191176 | -3.858%
371.783 | 357143 |  |  | 370.244 | 56.2595 | 370.945 | 3.52577 | 378.032 | 0.120895 | 371.783 | 357143 | 370.244 | 5.62595e-05 | 370.945 | 3.52577 | 378.032 | 0.120895 | 0.1212016 | -0.253%
473.363 | 265714 |  |  | 470.647 | 67.8907 | 468.307 | 3.18793 | 475.141 | 0.190277 | 473.363 | 265714 | 470.647 | 6.78907e-05 | 468.307 | 3.18793 | 475.141 | 0.190277 | 0.1825361 | 4.241%
576.298 | 202857 |  |  | 575.1 | 84.5626 | 575.134 | 2.81945 | 577.752 | 0.293049 | 576.298 | 202857 | 575.1 | 8.45626e-05 | 575.134 | 2.81945 | 577.752 | 0.293049 | 0.2972513 | -1.414%
673.815 | 145714 |  |  | 675.448 | 109.143 | 676.569 | 2.3871 | 679.106 | 0.502156 | 673.815 | 145714 | 675.448 | 0.000109143 | 676.569 | 2.3871 | 679.106 | 0.502156 | 0.4938101 | 1.69%
774.041 | 111429 |  |  | 775.792 | 134.443 | 773.943 | 1.98597 | 777.797 | 0.781149 | 774.041 | 111429 | 775.792 | 0.000134443 | 773.943 | 1.98597 | 777.797 | 0.781149 | 0.7888024 | -0.9703%
878.33 | 82857.1 |  |  | 878.837 | 163.344 | 879.401 | 1.71228 | 880.632 | 1.10265 | 878.33 | 82857.1 | 878.837 | 0.000163344 | 879.401 | 1.71228 | 880.632 | 1.10265 | 1.136988 | -3.02%

## #00139
DATA 추출 | [9 empty] | DATA in SI unit
T | cond | T | resi | T | seeb | T | TC | T | ZT | T | cond | T | seeb | T | TC | T | ZT
[K] | [S/cm] | [K] | [mOhm cm] | [K] | [μV/K] | [K] | [W/m K] | [K] | [1] | [K] | [S/m] | [K] | [V/K] | [K] | [W/m K] | [K] | [1]
|  | 302.623 | 0.286 | 322.779 | 43.3501 | 297.69 | 5.30024 | 299.975 | 0.0340319 | 302.623 | 349650.3 | 322.779 | 4.33501e-05 | 297.69 | 5.30024 | 299.975 | 0.0340319 | 0.03718808
|  | 334.227 | 0.285497 | 372.9 | 54.165 | 371.352 | 4.12028 | 362.144 | 0.0787968 | 334.227 | 350266.4 | 372.9 | 5.4165e-05 | 371.352 | 4.12028 | 362.144 | 0.0787968
|  | 368.265 | 0.288938 | 418.171 | 63.9333 | 426.359 | 3.51197 | 429.068 | 0.164559 | 368.265 | 346095 | 418.171 | 6.39333e-05 | 426.359 | 3.51197 | 429.068 | 0.164559
|  | 412.054 | 0.332066 | 462.653 | 78.9522 | 473.279 | 2.98207 | 476.852 | 0.252034 | 412.054 | 301145 | 462.653 | 7.89522e-05 | 473.279 | 2.98207 | 476.852 | 0.252034
|  | 453.427 | 0.399136 | 518.47 | 100.963 | 523.404 | 2.65006 | 523.834 | 0.346633 | 453.427 | 250541.2 | 518.47 | 0.000100963 | 523.404 | 2.65006 | 523.834 | 0.346633
|  | 492.385 | 0.49015 | 564.563 | 114.581 | 571.908 | 2.35744 | 570.019 | 0.44123 | 492.385 | 204019.2 | 564.563 | 0.000114581 | 571.908 | 2.35744 | 570.019 | 0.44123
|  | 532.971 | 0.59309 | 613.959 | 147.446 | 622.011 | 2.18354 | 620.201 | 0.521587 | 532.971 | 168608.5 | 613.959 | 0.000147446 | 622.011 | 2.18354 | 620.201 | 0.521587 | 0.6841989
|  | 571.961 | 0.731912 | 661.611 | 146.013 | 672.907 | 2.12827 | 672.791 | 0.57879 | 571.961 | 136628.4 | 661.611 | 0.000146013 | 672.907 | 2.12827 | 672.791 | 0.57879
|  | 616.644 | 0.902516 | 709.313 | 157.879 | 722.177 | 2.15193 | 726.225 | 0.571853 | 616.644 | 110801.4 | 709.313 | 0.000157879 | 722.177 | 2.15193 | 726.225 | 0.571853
|  | 647.535 | 1.04944 | 757.793 | 162.046 | 772.25 | 2.21518 | 773.309 | 0.523914 | 647.535 | 95288.92 | 757.793 | 0.000162046 | 772.25 | 2.21518 | 773.309 | 0.523914 | 0.5389799
|  | 671.93 | 1.17654 | [6 empty] | 671.93 | 84994.99
|  | 698.761 | 1.31157 | [6 empty] | 698.761 | 76244.5
|  | 720.714 | 1.42278 | [6 empty] | 720.714 | 70284.94
|  | 739.429 | 1.53802 | [6 empty] | 739.429 | 65018.66
|  | 760.559 | 1.62931 | [6 empty] | 760.559 | 61375.67
|  | 776.003 | 1.70078 | [6 empty] | 776.003 | 58796.55

## #00140
DATA 추출 | [9 empty] | DATA in SI unit
T | cond | T | resi | T | seeb | T | TC | T | ZT | T | cond | T | seeb | T | TC | T | ZT
[K] | [S/cm] | [K] | [Ohm m] | [K] | [μV/K] | [K] | [W/m K] | [K] | [1] | [K] | [S/m] | [K] | [V/K] | [K] | [W/m K] | [K] | [1]
300.84 | 10059.856 |  |  | 299.652 | 509.956 |  |  | 300.647 | 0.12554 | 300.84 | 10059.856 | 299.652 | 0.000509956 | 300.3797 | 6.259586 | 300.647 | 0.12554 | 0.1256517
399.469 | 6997.681 |  |  | 398.589 | 534.866 |  |  | 398.747 | 0.150462 | 399.469 | 6997.681 | 398.589 | 0.000534866 | 398.935 | 5.30786 | 398.747 | 0.150462 | 0.1503911
502.799 | 4977.182 |  |  | 499.94 | 553.41 |  |  | 498.405 | 0.194901 | 502.799 | 4977.182 | 499.94 | 0.00055341 | 500.3813 | 3.913493 | 498.405 | 0.194901 | 0.1941312
600.639 | 6008.951 |  |  | 602.065 | 559.681 |  |  | 598.814 | 0.293934 | 600.639 | 6008.951 | 602.065 | 0.000559681 | 600.506 | 3.845451 | 598.814 | 0.293934 | 0.2931058
701.613 | 13853.56 |  |  | 699.983 | 512.319 |  |  | 698.149 | 0.849095 | 701.613 | 13853.56 | 699.983 | 0.000512319 | 699.915 | 2.997308 | 698.149 | 0.849095 | 0.8469526
802.842 | 50001.207 |  |  | 802.574 | 399.498 |  |  | 798.743 | 1.89551 | 802.842 | 50001.207 | 802.574 | 0.000399498 | 801.3863 | 3.373848 | 798.743 | 1.89551 | 1.889258

## #00141
DATA 추출 | [9 empty] | DATA in SI unit
T | cond | T | resi | T | seeb | T | TC | T | ZT | T | cond | T | seeb | T | TC | T | ZT
[K] | [S/cm] | [K] | [Ohm m] | [K] | [μV/K] | [K] | [W/m K] | [K] | [1] | [K] | [S/m] | [K] | [V/K] | [K] | [W/m K] | [K] | [1]
301.247 | 2500 |  |  | 300.59 | 82.9688 |  |  | 299.881 | 0.25928 | 301.247 | 250000 | 300.59 | 8.29688e-05 | 300.5727 | 1.995033 | 299.881 | 0.25928 | 0.2586834
321.191 | 2611.11 |  |  | 319.434 | 87.4754 |  |  | 321.173 | 0.296668 | 321.191 | 261111 | 319.434 | 8.74754e-05 | 320.5993 | 2.159181 | 321.173 | 0.296668 | 0.2971988
338.643 | 2722.22 |  |  | 340.792 | 91.9903 |  |  | 338.701 | 0.341401 | 338.643 | 272222 | 340.792 | 9.19903e-05 | 339.3787 | 2.289955 | 338.701 | 0.341401 | 0.3407193
359.834 | 2833.33 |  |  | 359.633 | 97.9784 |  |  | 356.228 | 0.386134 | 359.834 | 283333 | 359.633 | 9.79784e-05 | 358.565 | 2.525735 | 356.228 | 0.386134 | 0.3836173
378.532 | 2944.44 |  |  | 380.998 | 99.5303 |  |  | 377.516 | 0.43093 | 378.532 | 294444 | 380.998 | 9.95303e-05 | 379.0153 | 2.565449 | 377.516 | 0.43093 | 0.4292253
402.216 | 3055.56 |  |  | 401.106 | 101.078 |  |  | 396.304 | 0.460869 | 402.216 | 305556 | 401.106 | 0.000101078 | 399.8753 | 2.70864 | 396.304 | 0.460869 | 0.4567529
420.914 | 3166.67 |  |  | 422.471 | 102.63 |  |  | 416.328 | 0.527865 | 420.914 | 316667 | 422.471 | 0.00010263 | 419.9043 | 2.653255 | 416.328 | 0.527865 | 0.5233692
442.105 | 3277.78 |  |  | 442.572 | 107.141 |  |  | 433.849 | 0.587414 | 442.105 | 327778 | 442.572 | 0.000107141 | 439.5087 | 2.815233 | 433.849 | 0.587414 | 0.5798497
459.557 | 3388.89 |  |  | 460.162 | 110.162 |  |  | 450.123 | 0.632126 | 459.557 | 338889 | 460.162 | 0.000110162 | 456.614 | 2.970754 | 450.123 | 0.632126 | 0.62314
478.255 | 3444.44 |  |  | 481.52 | 114.676 |  |  | 470.154 | 0.684308 | 478.255 | 344444 | 481.52 | 0.000114676 | 476.643 | 3.155043 | 470.154 | 0.684308 | 0.6749919
500.693 | 3555.56 |  |  | 502.889 | 114.747 |  |  | 505.203 | 0.78859 | 500.693 | 355556 | 502.889 | 0.000114747 | 502.9283 | 2.985696 | 505.203 | 0.78859 | 0.7921567
520.637 | 3611.11 |  |  | 520.479 | 117.768 |  |  | 522.727 | 0.84073 | 520.637 | 361111 | 520.479 | 0.000117768 | 521.281 | 3.105351 | 522.727 | 0.84073 | 0.8430621
540.582 | 3722.22 |  |  | 543.101 | 119.324 |  |  | 538.994 | 0.900258 | 540.582 | 372222 | 543.101 | 0.000119324 | 540.8923 | 3.184208 | 538.994 | 0.900258 | 0.8970984
560.526 | 3722.22 |  |  | 561.949 | 122.349 |  |  | 555.258 | 0.967193 | 560.526 | 372222 | 561.949 | 0.000122349 | 559.2443 | 3.221746 | 555.258 | 0.967193 | 0.9602988
581.717 | 3944.44 |  |  | 583.314 | 123.901 |  |  | 575.286 | 1.02678 | 581.717 | 394444 | 583.314 | 0.000123901 | 580.1057 | 3.421091 | 575.286 | 1.02678 | 1.018249
599.169 | 3888.89 |  |  | 603.422 | 125.448 |  |  | 605.306 | 1.16061 | 599.169 | 388889 | 603.422 | 0.000125448 | 602.6323 | 3.177747 | 605.306 | 1.16061 | 1.165759
619.114 | 3944.44 |  |  | 622.27 | 128.474 |  |  | 624.077 | 1.22759 | 619.114 | 394444 | 622.27 | 0.000128474 | 621.8203 | 3.297824 | 624.077 | 1.22759 | 1.232045
639.058 | 4111.11 |  |  | 643.628 | 132.988 |  |  | 640.344 | 1.28711 | 639.058 | 411111 | 643.628 | 0.000132988 | 641.01 | 3.621039 | 640.344 | 1.28711 | 1.285773
663.989 | 4222.22 |  |  | 663.736 | 134.536 |  |  | 657.865 | 1.34666 | 663.989 | 422222 | 663.736 | 0.000134536 | 661.8633 | 3.756023 | 657.865 | 1.34666 | 1.338525
687.673 | 4277.78 |  |  | 681.337 | 133.113 |  |  | 672.868 | 1.42839 | 687.673 | 427778 | 681.337 | 0.000133113 | 680.626 | 3.611779 | 672.868 | 1.42839 | 1.412109
711.357 | 4333.33 |  |  | 703.952 | 137.632 |  |  | 705.395 | 1.56226 | 711.357 | 433333 | 703.952 | 0.000137632 | 706.9013 | 3.714207 | 705.395 | 1.56226 | 1.558931
732.548 | 4333.33 |  |  | 724.057 | 140.661 |  |  | 721.655 | 1.6366 | 732.548 | 433333 | 724.057 | 0.000140661 | 726.0867 | 3.803777 | 721.655 | 1.6366 | 1.626611

## #00142
DATA 추출 | [9 empty] | DATA in SI unit
T | cond | T | resi | T | seeb | T | TC | T | ZT | T | cond | T | seeb | T | TC | T | ZT
[℃] | [S/cm] | [℃] | [Ohm m] | [℃] | [μV/K] | [℃] | [W/m K] | [℃] | [1] | [K] | [S/m] | [K] | [V/K] | [K] | [W/m K] | [K] | [1]
74.8239 | 645.721 |  |  | 74.1564 | 155.497 | 46.5245 | 1.46097 | 74.8239 | 0.399093 | 347.9739 | 64572.1 | 347.3064 | 0.000155497 | 319.6745 | 1.46097 | 347.9739 | 0.399093 | 0.3881482 | 2.82%
101.232 | 620.049 |  |  | 101.322 | 166.166 | 73.8143 | 1.39971 | 100.352 | 0.45805 | 374.382 | 62004.9 | 374.472 | 0.000166166 | 346.9643 | 1.39971 | 373.502 | 0.45805 | 0.4444789 | 3.053%
125.88 | 590.954 |  |  | 122.346 | 176.827 | 98.3877 | 1.43864 | 149.648 | 0.594104 | 399.03 | 59095.4 | 395.496 | 0.000176827 | 371.5377 | 1.43864 | 422.798 | 0.594104 | 0.580374 | 2.366%
150.528 | 558.435 |  |  | 148.628 | 189.858 | 122.107 | 1.44672 | 175.176 | 0.689342 | 423.678 | 55843.5 | 421.778 | 0.000189858 | 395.257 | 1.44672 | 448.326 | 0.689342 | 0.7006373 | -1.612%
175.176 | 536.186 |  |  | 174.909 | 203.48 | 149.332 | 1.46641 | 202.465 | 0.789116 | 448.326 | 53618.6 | 448.059 | 0.00020348 | 422.482 | 1.46641 | 475.615 | 0.789116 | 0.7897697 | -0.08277%
198.063 | 517.359 |  |  | 199.444 | 213.555 | 175.731 | 1.42056 | 223.592 | 0.893424 | 471.213 | 51735.9 | 472.594 | 0.000213555 | 448.881 | 1.42056 | 496.742 | 0.893424 | 0.8852494 | 0.9234%
224.472 | 517.359 |  |  | 223.985 | 221.265 | 198.578 | 1.42091 | 251.761 | 1.01587 | 497.622 | 51735.9 | 497.135 | 0.000221265 | 471.728 | 1.42091 | 524.911 | 1.01587 | 1.017937 | -0.2031%
248.239 | 532.763 |  |  | 247.652 | 227.793 | 223.182 | 1.42129 | 277.289 | 1.17007 | 521.389 | 53276.3 | 520.802 | 0.000227793 | 496.332 | 1.42129 | 550.439 | 1.17007 | 1.171889 | -0.1552%
277.289 | 613.203 |  |  | 275.716 | 230.19 | 248.662 | 1.42554 | 301.056 | 1.44671 | 550.439 | 61320.3 | 548.866 | 0.00023019 | 521.812 | 1.42554 | 574.206 | 1.44671
301.937 | 847.677 |  |  | 298.548 | 220.763 | 273.186 | 1.52616 | 325.704 | 1.56916 | 575.087 | 84767.7 | 571.698 | 0.000220763 | 546.336 | 1.52616 | 598.854 | 1.56916 | 1.58477 | -0.985%
326.585 | 832.274 |  |  | 323.973 | 226.111 | 324.966 | 1.60792 | 351.232 | 1.64626 | 599.735 | 83227.4 | 597.123 | 0.000226111 | 598.116 | 1.60792 | 624.382 | 1.64626 | 1.704166 | -3.398%
351.232 | 775.795 |  |  | 348.511 | 235.004 | 351.358 | 1.56977 | 376.761 | 1.74603 | 624.382 | 77579.5 | 621.661 | 0.000235004 | 624.508 | 1.56977 | 649.911 | 1.74603 | 1.788609 | -2.381%
373.239 | 727.873 |  |  | 375.688 | 240.945 | 374.233 | 1.53543 | 402.289 | 1.80499 | 646.389 | 72787.3 | 648.838 | 0.000240945 | 647.383 | 1.53543 | 675.439 | 1.80499 | 1.814969 | -0.5498%
401.408 | 688.509 |  |  | 398.486 | 244.517 | 398.84 | 1.53195 | 425.176 | 1.86395 | 674.558 | 68850.9 | 671.636 | 0.000244517 | 671.99 | 1.53195 | 698.326 | 1.86395 | 1.880204 | -0.8645%
425.176 | 650.856 |  |  | 424.788 | 249.866 | 425.22 | 1.50922 | 450.704 | 1.89116 | 698.326 | 65085.6 | 697.938 | 0.000249866 | 698.37 | 1.50922 | 723.854 | 1.89116 | 1.892393 | -0.06514%
448.944 | 625.183 |  |  | 450.219 | 252.851 | 450.688 | 1.52889 | 477.113 | 1.90476 | 722.094 | 62518.3 | 723.369 | 0.000252851 | 723.838 | 1.52889 | 750.263 | 1.90476 | 1.928194 | -1.215%
476.232 | 608.068 |  |  | 473.018 | 255.833 | 476.156 | 1.54856 | 502.641 | 1.87755 | 749.382 | 60806.8 | 746.168 | 0.000255833 | 749.306 | 1.54856 | 775.791 | 1.87755 | 1.890753 | -0.6983%
499.12 | 589.242 |  |  | 501.091 | 254.684 | 500.744 | 1.56822 |  |  | 772.27 | 58924.2 | 774.241 | 0.000254684 | 773.894 | 1.56822

## #00143
DATA 추출 | [9 empty] | DATA in SI unit
T | cond | T | resi | T | seeb | T | TC | T | Z | T | cond | T | seeb | T | TC | T | ZT
[℃] | [S/cm] | [℃] | [mOhm cm] | [℃] | [μV/K] | [℃] | [W/m K] | [℃] | [10^(3) /K] | [K] | [S/m] | [K] | [V/K] | [K] | [W/m K] | [K] | [1]
|  | 49.0653 | 0.347284 | 46.4768 | 18.925 | 51.8554 | 3.1902 | 52.3649 | 0.0360825 | 322.2153 | 287948.8 | 319.6268 | 1.8925e-05 | 325.0054 | 3.1902 | 325.5149 | 0.01174539 | 0.01052301 | 11.62%
|  | 99.8043 | 0.522196 | 99.736 | 33.2651 | 103.168 | 2.97595 | 103.885 | 0.0811856 | 372.9543 | 191499 | 372.886 | 3.32651e-05 | 376.318 | 2.97595 | 377.035 | 0.03060981 | 0.02684727 | 14.01%
|  | 150.545 | 0.672478 | 151.289 | 52.7055 | 150.275 | 2.77956 | 149.493 | 0.162371 | 423.695 | 148703.7 | 424.439 | 5.27055e-05 | 423.425 | 2.77956 | 422.643 | 0.06862497 | 0.06281038 | 9.257%
|  | 198.79 | 0.798007 | 198.605 | 74.6927 | 199.049 | 2.48536 | 198.48 | 0.279639 | 471.94 | 125312.2 | 471.755 | 7.46927e-05 | 472.199 | 2.48536 | 471.63 | 0.1318861 | 0.1326666 | -0.5883%
|  | 248.696 | 0.997508 | 249.299 | 98.7241 | 252.054 | 2.32441 | 251.689 | 0.407732 | 521.846 | 100249.8 | 522.449 | 9.87241e-05 | 525.204 | 2.32441 | 524.839 | 0.2139937 | 0.2206192 | -3.003%
|  | 297.766 | 1.27086 | 300.831 | 125.307 | 301.682 | 2.10131 | 302.365 | 0.532216 | 570.916 | 78686.87 | 573.981 | 0.000125307 | 574.832 | 2.10131 | 575.515 | 0.3062983 | 0.3383915 | -9.484%
|  | 346.831 | 1.6181 | 353.226 | 146.279 | 353.832 | 1.86038 | 352.196 | 0.642268 | 619.981 | 61800.88 | 626.376 | 0.000146279 | 626.982 | 1.86038 | 625.346 | 0.4016397 | 0.4445057 | -9.644%
|  | 400.052 | 2.03944 | 398.015 | 164.182 | 402.642 | 1.7884 | 401.182 | 0.690979 | 673.202 | 49033.07 | 671.165 | 0.000164182 | 675.792 | 1.7884 | 674.332 | 0.4659493 | 0.498367 | -6.505%
|  | 443.284 | 2.55881 | 440.28 | 176.98 | 450.61 | 1.71644 | 451.858 | 0.690979 | 716.434 | 39080.67 | 713.43 | 0.00017698 | 723.76 | 1.71644 | 725.008 | 0.5009653 | 0.5170404 | -3.109%

## #00144
DATA 추출 | [9 empty] | DATA in SI unit
T | cond | T | resi | T | seeb | T | TC | T | Z | T | cond | T | seeb | T | TC | T | ZT
[℃] | [S/cm] | [℃] | [mOhm cm] | [℃] | [μV/K] | [℃] | [W/m K] | [℃] | [10^(3) /K] | [K] | [S/m] | [K] | [V/K] | [K] | [W/m K] | [K] | [1]
|  | 49.2748 | 0.351859 | 56.3636 | 22.3188 | 48.6367 | 3.32293 | 47.619 | 0.0472222 | 322.4248 | 284204.8 | 329.5136 | 2.23188e-05 | 321.7867 | 3.32293 | 320.769 | 0.01514742 | 0.01366609 | 10.84%
|  | 96.8316 | 0.453236 | 97.2727 | 30.4348 | 100.34 | 3.21917 | 99.8168 | 0.0777778 | 369.9816 | 220635.6 | 370.4227 | 3.04348e-05 | 373.49 | 3.21917 | 372.9668 | 0.02900854 | 0.02367788 | 22.51%
|  | 150.672 | 0.583976 | 151.818 | 46.6667 | 151.205 | 3.01982 | 148.352 | 0.138889 | 423.822 | 171239.9 | 424.968 | 4.66667e-05 | 424.355 | 3.01982 | 421.502 | 0.05854199 | 0.05205204 | 12.47%
|  | 199.13 | 0.721415 | 200 | 62.8986 | 200.324 | 2.80841 | 198.718 | 0.230556 | 472.28 | 138616.5 | 473.15 | 6.28986e-05 | 473.474 | 2.80841 | 471.868 | 0.108792 | 0.09214182 | 18.07%
|  | 251.178 | 0.891335 | 250 | 85.2174 | 249.456 | 2.56119 | 249.084 | 0.352778 | 524.328 | 112191.3 | 523.15 | 8.52174e-05 | 522.606 | 2.56119 | 522.234 | 0.1842327 | 0.1661265 | 10.9%
|  | 299.637 | 1.0783 | 299.091 | 108.551 | 301.201 | 2.34996 | 300.366 | 0.469444 | 572.787 | 92738.57 | 572.241 | 0.000108551 | 574.351 | 2.34996 | 573.516 | 0.2692336 | 0.2666939 | 0.9523%
|  | 350.785 | 1.38919 | 347.273 | 125.797 | 351.195 | 2.13862 | 352.564 | 0.580556 | 623.935 | 71984.39 | 620.423 | 0.000125797 | 624.345 | 2.13862 | 625.714 | 0.363262 | 0.3332891 | 8.993%
|  | 400.137 | 1.78958 | 400 | 148.116 | 399.405 | 2.01073 | 399.267 | 0.658333 | 673.287 | 55879.03 | 673.15 | 0.000148116 | 672.555 | 2.01073 | 672.417 | 0.4426743 | 0.4099565 | 7.981%
|  | 451.293 | 2.07643 | 449.091 | 161.304 | 447.615 | 1.88284 | 447.802 | 0.722222 | 724.443 | 48159.58 | 722.241 | 0.000161304 | 720.765 | 1.88284 | 720.952 | 0.5206874 | 0.4798063 | 8.52%

## #00145
DATA 추출 | [9 empty] | DATA in SI unit
T | cond | T | resi | T | seeb | T | TC | T | ZT | T | cond | T | seeb | T | TC | T | ZT
[℃] | [S/cm] | [℃] | [Ohm m] | [℃] | [μV/K] | [℃] | [W/m K] | [℃] | [1] | [K] | [S/m] | [K] | [V/K] | [K] | [W/m K] | [K] | [1]
|  | 52.7211 | 1.12174 | 51.7241 | 79 | 51.5464 | 1.10149 | 50.6888 | 0.164436 | 325.8711 | 89147.22 | 325.8711 | 7.9e-05 | 324.6964 | 1.10149 | 323.8388 | 0.164436 | 0.1635725
|  | 59.9773 | 1.16739 | 59.4828 | 80.6667 | 59.2784 | 1.08168 | 59.6572 | 0.175269 | 333.1273 | 85661.18 | 333.1273 | 8.06667e-05 | 332.4284 | 1.08168 | 332.8072 | 0.175269 | 0.1715009
|  | 70.8617 | 1.21304 | 68.9655 | 82 | 67.0103 | 1.05941 | 67.7267 | 0.186092 | 344.0117 | 82437.51 | 344.0117 | 8.2e-05 | 340.1603 | 1.05941 | 340.8767 | 0.186092 | 0.1783552
|  | 79.0249 | 1.23261 | 78.4483 | 84.6667 | 77.8351 | 1.03218 | 78.4888 | 0.199091 | 352.1749 | 81128.66 | 352.1749 | 8.46667e-05 | 350.9851 | 1.03218 | 351.6388 | 0.199091 | 0.1981258
|  | 87.1882 | 1.28478 | 86.2069 | 87 | 90.2062 | 1.01485 | 88.3237 | 0.227112 | 360.3382 | 77834.34 | 360.3382 | 8.7e-05 | 363.3562 | 1.01485 | 361.4737 | 0.227112 | 0.2098382
|  | 99.8866 | 1.31087 | 98.2759 | 91.6667 | 97.9381 | 1.00495 | 102.677 | 0.242297 | 373.0366 | 76285.22 | 373.0366 | 9.16667e-05 | 371.0881 | 1.00495 | 375.827 | 0.242297 | 0.2397216
|  | 110.771 | 1.36304 | 110.345 | 94.3333 | 108.763 | 0.985148 | 109.832 | 0.261699 | 383.921 | 73365.42 | 383.921 | 9.43333e-05 | 381.913 | 0.985148 | 382.982 | 0.261699 | 0.2538039
|  | 118.934 | 1.40217 | 118.103 | 98 | 118.041 | 0.977723 | 116.99 | 0.278954 | 392.084 | 71318.03 | 392.084 | 9.8e-05 | 391.191 | 0.977723 | 390.14 | 0.278954 | 0.2733104
|  | 131.633 | 1.4413 | 128.448 | 102.333 | 142.01 | 0.95297 | 130.404 | 0.315602 | 404.783 | 69381.81 | 404.783 | 0.000102333 | 415.16 | 0.95297 | 403.554 | 0.315602 | 0.3076801
|  | 143.424 | 1.46087 | 138.793 | 105.667 | 149.742 | 0.95297 | 136.664 | 0.332848 | 416.574 | 68452.36 | 416.574 | 0.000105667 | 422.892 | 0.95297 | 409.814 | 0.332848 | 0.3286811
|  | 152.494 | 1.47391 | 147.414 | 110 | 160.567 | 0.95297 | 149.204 | 0.356602 | 425.644 | 67846.75 | 425.644 | 0.00011 | 433.717 | 0.95297 | 422.354 | 0.356602 | 0.3638411
|  | 161.565 | 1.52609 | 156.897 | 114 | 171.392 | 0.950495 | 159.018 | 0.395359 | 434.715 | 65526.93 | 434.715 | 0.000114 | 444.542 | 0.950495 | 432.168 | 0.395359 | 0.3871973
|  | 171.542 | 1.5587 | 168.103 | 118 | 181.443 | 0.955446 | 167.954 | 0.423369 | 444.692 | 64156.03 | 444.692 | 0.000118 | 454.593 | 0.955446 | 441.104 | 0.423369 | 0.4124168
|  | 178.798 | 1.59783 | 179.31 | 122 | 190.722 | 0.967822 | 180.498 | 0.444977 | 451.948 | 62584.88 | 451.948 | 0.000122 | 463.872 | 0.967822 | 453.648 | 0.444977 | 0.436629
|  | 189.683 | 1.61739 | 189.655 | 125.667 | 202.32 | 0.975248 | 190.325 | 0.477292 | 462.833 | 61828.01 | 462.833 | 0.000125667 | 475.47 | 0.975248 | 463.475 | 0.477292 | 0.4640224
|  | 200.567 | 1.65652 | 200 | 129 | 212.371 | 0.992574 | 201.083 | 0.492438 | 473.717 | 60367.52 | 473.717 | 0.000129 | 485.521 | 0.992574 | 474.233 | 0.492438 | 0.4799673
|  | 207.823 | 1.70217 | 206.897 | 133.333 | 218.557 | 1 | 210.914 | 0.522606 | 480.973 | 58748.54 | 480.973 | 0.000133333 | 491.707 | 1 | 484.064 | 0.522606 | 0.5055629
|  | 220.522 | 1.74783 | 218.966 | 137.667 | 229.381 | 1.00495 | 220.769 | 0.53989 | 493.672 | 57213.8 | 493.672 | 0.000137667 | 502.531 | 1.00495 | 493.919 | 0.53989 | 0.532932
|  | 229.592 | 1.8 | 230.172 | 140.333 | 241.753 | 1.02723 | 229.741 | 0.548575 | 502.742 | 55555.56 | 502.742 | 0.000140333 | 514.903 | 1.02723 | 502.891 | 0.548575 | 0.5356157
|  | 239.569 | 1.84565 | 237.069 | 143.667 | 250.258 | 1.03465 | 237.791 | 0.570134 | 512.719 | 54181.45 | 512.719 | 0.000143667 | 523.408 | 1.03465 | 510.941 | 0.570134 | 0.552258
|  | 250.454 | 1.89783 | 248.276 | 147.333 | 261.082 | 1.05941 | 250.346 | 0.5853 | 523.604 | 52691.76 | 523.604 | 0.000147333 | 534.232 | 1.05941 | 523.496 | 0.5853 | 0.5651869
|  | 261.338 | 1.93696 | 259.483 | 149.333 | 270.361 | 1.08168 | 259.319 | 0.593986 | 534.488 | 51627.29 | 534.488 | 0.000149333 | 543.511 | 1.08168 | 532.469 | 0.593986 | 0.5667434
|  | 271.315 | 1.99565 | 269.828 | 152.333 | 279.639 | 1.09901 | 268.291 | 0.602671 | 544.465 | 50108.99 | 544.465 | 0.000152333 | 552.789 | 1.09901 | 541.441 | 0.602671 | 0.5728661
|  | 280.385 | 2.02826 | 278.448 | 154.667 | 288.918 | 1.11139 | 278.159 | 0.613513 | 553.535 | 49303.34 | 553.535 | 0.000154667 | 562.068 | 1.11139 | 551.309 | 0.613513 | 0.5850598
|  | 291.27 | 2.06739 | 290.517 | 158 | 299.742 | 1.12624 | 288.042 | 0.615767 | 564.42 | 48370.17 | 564.42 | 0.000158 | 572.892 | 1.12624 | 561.192 | 0.615767 | 0.6016893
|  | 300.34 | 2.13261 | 299.138 | 160.333 | 310.567 | 1.13861 | 296.115 | 0.624443 | 573.49 | 46890.9 | 573.49 | 0.000160333 | 583.717 | 1.13861 | 569.265 | 0.624443 | 0.6026621
|  | 309.41 | 2.17174 | 309.483 | 162 | 319.072 | 1.16089 | 307.797 | 0.626715 | 582.56 | 46046.03 | 582.56 | 0.000162 | 592.222 | 1.16089 | 580.947 | 0.626715 | 0.6047385
|  | 320.295 | 2.21739 | 318.103 | 163.667 | 328.351 | 1.17327 | 316.785 | 0.626812 | 593.445 | 45098.07 | 593.445 | 0.000163667 | 601.501 | 1.17327 | 589.935 | 0.626812 | 0.6074162
|  | 330.272 | 2.26957 | 331.034 | 164.667 | 337.629 | 1.17822 | 328.458 | 0.633379 | 603.422 | 44061.21 | 603.422 | 0.000164667 | 610.779 | 1.17822 | 601.608 | 0.633379 | 0.6100378
|  | 339.342 | 2.33478 | 338.793 | 167 | 351.546 | 1.19059 | 338.346 | 0.633485 | 612.492 | 42830.59 | 612.492 | 0.000167 | 624.696 | 1.19059 | 611.496 | 0.633485 | 0.6135054
|  | 350.227 | 2.38043 | 349.138 | 168 | 358.505 | 1.19802 | 349.128 | 0.635748 | 623.377 | 42009.22 | 623.377 | 0.000168 | 631.655 | 1.19802 | 622.278 | 0.635748 | 0.6158622
|  | 358.39 | 2.41957 | 360.345 | 169.667 | 370.876 | 1.20297 | 358.096 | 0.646581 | 631.54 | 41329.66 | 631.54 | 0.000169667 | 644.026 | 1.20297 | 631.246 | 0.646581 | 0.6243102
|  | 371.088 | 2.46522 | 370.69 | 171 | 381.701 | 1.20297 | 367.98 | 0.648834 | 644.238 | 40564.33 | 644.238 | 0.000171 | 654.851 | 1.20297 | 641.13 | 0.648834 | 0.6321612
|  | 381.066 | 2.48478 | 380.172 | 172 | 392.526 | 1.20545 | 377.851 | 0.657529 | 654.216 | 40245.01 | 654.216 | 0.000172 | 665.676 | 1.20545 | 651.001 | 0.657529 | 0.6429858
|  | 389.229 | 2.52391 | 388.793 | 173 | 403.351 | 1.2005 | 386.823 | 0.666215 | 662.379 | 39621.06 | 662.379 | 0.000173 | 676.501 | 1.2005 | 659.973 | 0.666215 | 0.651902
|  | 399.206 | 2.56304 | 400.862 | 173.667 | 412.629 | 1.19802 | 399.387 | 0.677086 | 672.356 | 39016.17 | 672.356 | 0.000173667 | 685.779 | 1.19802 | 672.537 | 0.677086 | 0.660589
|  | 410.998 | 2.59565 | 408.621 | 175.333 | 420.361 | 1.18812 | 408.356 | 0.687919 | 684.148 | 38526 | 684.148 | 0.000175333 | 693.511 | 1.18812 | 681.506 | 0.687919 | 0.6793453
|  | 420.068 | 2.6087 | 418.966 | 176 | 430.412 | 1.17079 | 418.215 | 0.703056 | 693.218 | 38333.27 | 693.218 | 0.000176 | 703.562 | 1.17079 | 691.365 | 0.703056 | 0.7011801
|  | 428.231 | 2.62174 | 431.034 | 177 | 442.01 | 1.16832 | 426.264 | 0.724615 | 701.381 | 38142.61 | 701.381 | 0.000177 | 715.16 | 1.16832 | 699.414 | 0.724615 | 0.7153679
|  | 440.93 | 2.61522 | 437.931 | 179.667 | 448.196 | 1.15099 | 436.095 | 0.754782 | 714.08 | 38237.7 | 714.08 | 0.000179667 | 721.346 | 1.15099 | 709.245 | 0.754782 | 0.7605944
|  | 449.093 | 2.61522 | 451.724 | 181 | 456.701 | 1.13861 | 444.14 | 0.778489 | 722.243 | 38237.7 | 722.243 | 0.000181 | 729.851 | 1.13861 | 717.29 | 0.778489 | 0.7891666
[6 empty] | 468.299 | 1.11634 | [6 empty] | 741.449 | 1.11634
[6 empty] | 480.67 | 1.11386 | [6 empty] | 753.82 | 1.11386
[6 empty] | 488.402 | 1.09406 | [6 empty] | 761.552 | 1.09406
[6 empty] | 496.907 | 1.07921 | [6 empty] | 770.057 | 1.07921

## #00146
DATA 추출 | [9 empty] | DATA in SI unit
T | cond | T | resi | T | seeb | T | TC | T | ZT | T | cond | T | seeb | T | TC | T | ZT
[℃] | [S/cm] | [℃] | [mOhm cm] | [℃] | [μV/K] | [℃] | [W/m K] | [℃] | [1] | [K] | [S/m] | [K] | [V/K] | [K] | [W/m K] | [K] | [1]
|  | 74.2972 | 0.638221 | 23.2713 | 89.198 | 72.2604 | 2.37369 | 75.5294 | 0.269249 | 347.4472 | 156685.5 | 296.4213 | 8.9198e-05 | 345.4104 | 2.37369 | 348.6794 | 0.269249 | 0.2726417 | -1.244%
|  | 84.3373 | 0.66458 | 73.8032 | 108.838 | 83.5875 | 2.33443 | 85.0588 | 0.293467 | 357.4873 | 150471 | 346.9532 | 0.000108838 | 356.7375 | 2.33443 | 358.2088 | 0.293467 | 0.2902048 | 1.124%
|  | 94.3775 | 0.684349 | 85.1064 | 112.111 | 92.9172 | 2.29516 | 93.2276 | 0.311638 | 367.5275 | 146124.3 | 358.2564 | 0.000112111 | 366.0672 | 2.29516 | 366.3776 | 0.311638 | 0.3171939 | -1.752%
|  | 103.748 | 0.707413 | 95.0798 | 116.612 | 102.91 | 2.2677 | 104.12 | 0.332844 | 376.898 | 141360.1 | 368.2298 | 0.000116612 | 376.06 | 2.2677 | 377.27 | 0.332844 | 0.3334083 | -0.1693%
|  | 115.797 | 0.737068 | 105.053 | 119.067 | 113.571 | 2.23237 | 114.33 | 0.360087 | 388.947 | 135672.7 | 378.203 | 0.000119067 | 386.721 | 2.23237 | 387.48 | 0.360087 | 0.3571971 | 0.8091%
|  | 123.159 | 0.766722 | 114.362 | 123.159 | 125.564 | 2.18919 | 123.862 | 0.375246 | 396.309 | 130425.4 | 387.512 | 0.000123159 | 398.714 | 2.18919 | 397.012 | 0.375246 | 0.3756487 | -0.1072%
|  | 132.53 | 0.802965 | 124.335 | 126.023 | 132.234 | 2.13809 | 133.39 | 0.402484 | 405.68 | 124538.4 | 397.485 | 0.000126023 | 405.384 | 2.13809 | 406.54 | 0.402484 | 0.4008994 | 0.3953%
|  | 144.578 | 0.839209 | 134.309 | 130.115 | 142.897 | 2.09096 | 144.963 | 0.426715 | 417.728 | 119159.8 | 407.459 | 0.000130115 | 416.047 | 2.09096 | 418.113 | 0.426715 | 0.4265506 | 0.03854%
|  | 153.28 | 0.868863 | 143.617 | 133.797 | 154.892 | 2.03991 | 153.128 | 0.456966 | 426.43 | 115092.9 | 416.767 | 0.000133797 | 428.042 | 2.03991 | 426.278 | 0.456966 | 0.4572881 | -0.07043%
|  | 161.981 | 0.901812 | 154.255 | 137.889 | 162.226 | 1.99275 | 164.699 | 0.487237 | 435.131 | 110887.9 | 427.405 | 0.000137889 | 435.376 | 1.99275 | 437.849 | 0.487237 | 0.4939859 | -1.366%
|  | 173.36 | 0.941351 | 164.229 | 142.39 | 172.89 | 1.94169 | 174.909 | 0.51448 | 446.51 | 106230.3 | 437.379 | 0.00014239 | 446.04 | 1.94169 | 448.059 | 0.51448 | 0.5259765 | -2.186%
|  | 181.392 | 0.984185 | 174.202 | 146.481 | 183.556 | 1.88276 | 181.709 | 0.553783 | 454.542 | 101606.9 | 447.352 | 0.000146481 | 456.706 | 1.88276 | 454.859 | 0.553783 | 0.5565437 | -0.496%
|  | 192.102 | 1.0369 | 183.511 | 150.573 | 194.887 | 1.82776 | 192.598 | 0.58707 | 465.252 | 96441.32 | 456.661 | 0.000150573 | 468.037 | 1.82776 | 465.748 | 0.58707 | 0.5878594 | -0.1343%
|  | 204.819 | 1.08633 | 194.149 | 154.664 | 204.221 | 1.76882 | 204.845 | 0.635467 | 477.969 | 92053.06 | 467.299 | 0.000154664 | 477.371 | 1.76882 | 477.995 | 0.635467 | 0.6237314 | 1.882%
|  | 212.851 | 1.12586 | 204.787 | 158.347 | 214.217 | 1.72562 | 213.689 | 0.671762 | 486.001 | 88820.99 | 477.937 | 0.000158347 | 487.367 | 1.72562 | 486.839 | 0.671762 | 0.6779585 | -0.914%
|  | 222.222 | 1.17199 | 214.096 | 164.484 | 224.884 | 1.66275 | 223.892 | 0.720146 | 495.372 | 85324.96 | 487.246 | 0.000164484 | 498.034 | 1.66275 | 497.042 | 0.720146 | 0.7248259 | -0.6457%
|  | 231.593 | 1.22142 | 225.399 | 168.576 | 234.218 | 1.60381 | 232.734 | 0.765501 | 504.743 | 81871.92 | 498.549 | 0.000168576 | 507.368 | 1.60381 | 505.884 | 0.765501 | 0.7590272 | 0.8529%
|  | 242.972 | 1.28072 | 232.713 | 171.44 | 243.552 | 1.54487 | 241.576 | 0.807837 | 516.122 | 78081.08 | 505.863 | 0.00017144 | 516.702 | 1.54487 | 514.726 | 0.807837 | 0.8128175 | -0.6127%
|  | 255.02 | 1.33015 | 243.351 | 176.759 | 254.884 | 1.48594 | 254.502 | 0.862277 | 528.17 | 75179.49 | 516.501 | 0.000176759 | 528.034 | 1.48594 | 527.652 | 0.862277 | 0.8731473 | -1.245%
|  | 262.383 | 1.36639 | 251.995 | 180.851 | 263.549 | 1.44273 | 261.301 | 0.90762 | 535.533 | 73185.55 | 525.145 | 0.000180851 | 536.699 | 1.44273 | 534.451 | 0.90762 | 0.89881 | 0.9802%
|  | 273.092 | 1.39275 | 263.298 | 182.079 | 273.548 | 1.38773 | 272.859 | 0.980173 | 546.242 | 71800.39 | 536.448 | 0.000182079 | 546.698 | 1.38773 | 546.009 | 0.980173 | 0.9791316 | 0.1064%
|  | 284.471 | 1.42241 | 274.601 | 186.17 | 283.542 | 1.35633 | 282.373 | 1.05271 | 557.621 | 70303.22 | 547.751 | 0.00018617 | 556.692 | 1.35633 | 555.523 | 1.05271 | 1.037879 | 1.429%
|  | 293.842 | 1.44547 | 281.915 | 189.853 | 294.205 | 1.3092 | 293.253 | 1.1162 | 566.992 | 69181.65 | 555.065 | 0.000189853 | 567.355 | 1.3092 | 566.403 | 1.1162 | 1.116328 | -0.0115%
|  | 303.882 | 1.47842 | 292.553 | 193.126 | 300.868 | 1.28565 | 304.812 | 1.18574 | 577.032 | 67639.78 | 565.703 | 0.000193126 | 574.018 | 1.28565 | 577.962 | 1.18574 | 1.177792 | 0.6748%
|  | 313.253 | 1.47183 | 302.527 | 196.809 | 313.53 | 1.23066 | 314.998 | 1.28848 | 586.403 | 67942.63 | 575.677 | 0.000196809 | 586.68 | 1.23066 | 588.148 | 1.28848 | 1.278707 | 0.7642%
|  | 323.963 | 1.43888 | 312.5 | 198.445 | 324.859 | 1.18354 | 322.459 | 1.39423 | 597.113 | 69498.5 | 585.65 | 0.000198445 | 598.009 | 1.18354 | 595.609 | 1.39423 | 1.377317 | 1.228%
|  | 333.333 | 1.40264 | 324.468 | 198.445 | 336.182 | 1.16002 | 333.332 | 1.47886 | 606.483 | 71294.13 | 597.618 | 0.000198445 | 609.332 | 1.16002 | 606.482 | 1.47886 | 1.486089 | -0.4865%
|  | 344.712 | 1.36639 | 335.771 | 199.673 | 344.837 | 1.16009 | 342.845 | 1.55744 | 617.862 | 73185.55 | 608.921 | 0.000199673 | 617.987 | 1.16009 | 615.995 | 1.55744 | 1.54935 | 0.5222%
|  | 353.414 | 1.33674 | 345.08 | 199.673 | 352.163 | 1.15228 | 352.361 | 1.62394 | 626.564 | 74808.86 | 618.23 | 0.000199673 | 625.313 | 1.15228 | 625.511 | 1.62394 | 1.599228 | 1.545%
|  | 364.123 | 1.2939 | 354.388 | 198.445 | 362.137 | 1.20744 | 362.575 | 1.63609 | 637.273 | 77285.73 | 627.538 | 0.000198445 | 635.287 | 1.20744 | 635.725 | 1.63609 | 1.609058 | 1.68%
|  | 374.833 | 1.30379 | 364.362 | 198.854 | 374.111 | 1.25081 | 372.814 | 1.5697 | 647.983 | 76699.47 | 637.512 | 0.000198854 | 647.261 | 1.25081 | 645.964 | 1.5697 | 1.572777 | -0.1956%
|  | 384.873 | 1.31038 | 375.665 | 199.264 | 384.748 | 1.32172 | 384.417 | 1.49427 | 658.023 | 76313.74 | 648.815 | 0.000199264 | 657.898 | 1.32172 | 657.567 | 1.49427 | 1.513708 | -1.284%
|  | 394.244 | 1.33015 | 384.309 | 199.673 | 392.056 | 1.38866 | 392.609 | 1.43694 | 667.394 | 75179.49 | 657.459 | 0.000199673 | 665.206 | 1.38866 | 665.759 | 1.43694 | 1.437008 | -0.004732%
|  | 405.622 | 1.34992 | 392.952 | 199.673 | 405.359 | 1.44385 | 404.884 | 1.39473 | 678.772 | 74078.46 | 666.102 | 0.000199673 | 678.509 | 1.44385 | 678.034 | 1.39473 | 1.386948 | 0.5611%
|  | 413.655 | 1.3598 | 404.92 | 199.673 | 414.01 | 1.46359 | 413.737 | 1.40384 | 686.805 | 73540.23 | 678.07 | 0.000199673 | 687.16 | 1.46359 | 686.887 | 1.40384 | 1.387333 | 1.19%
|  | 424.364 | 1.36969 | 412.234 | 200.491 | 424.66 | 1.47547 | 425.323 | 1.38277 | 697.514 | 73009.22 | 685.384 | 0.000200491 | 697.81 | 1.47547 | 698.473 | 1.38277 | 1.377957 | 0.3493%
|  | 433.735 | 1.40593 | 424.202 | 199.673 | 436.642 | 1.48344 | 434.857 | 1.39491 | 706.885 | 71127.3 | 697.352 | 0.000199673 | 709.792 | 1.48344 | 708.007 | 1.39491 | 1.386937 | 0.5748%
|  |  |  | 432.846 | 202.128 | [6 empty] | 705.996 | 0.000202128

## #00147
DATA 추출 | [9 empty] | DATA in SI unit
T | cond | T | resi | T | seeb | T | TC | T | ZT | T | cond | T | seeb | T | TC | T | ZT
[℃] | [S/m] | [℃] | [Ohm m] | [℃] | [μV/K] | [℃] | [W/m K] | [℃] | [1] | [K] | [S/m] | [K] | [V/K] | [K] | [W/m K] | [K] | [1]
24.0786 | 15108.5 |  |  | 23.8351 | 191.164 |  |  | 19.9173 | 0.182368 | 297.2286 | 15108.5 | 296.9851 | 0.000191164 | 295.7603 | 0.895416 | 293.0673 | 0.182368 | 0.1807075 | 1.906855
30.0983 | 15054.3 |  |  | 29.6894 | 192.192 |  |  | 26.1239 | 0.185407 | 303.2483 | 15054.3 | 302.8394 | 0.000192192 | 301.7872 | 0.9051194 | 299.2739 | 0.185407 | 0.1838629 | 1.784994
50.7371 | 15217 |  |  | 50.1792 | 198.356 |  |  | 46.4046 | 0.212916 | 323.8871 | 15217 | 323.3292 | 0.000198356 | 322.257 | 0.9061785 | 319.5546 | 0.212916 | 0.2111305 | 1.924388
67.9361 | 15054.3 |  |  | 67.3238 | 207.603 |  |  | 62.5471 | 0.237377 | 341.0861 | 15054.3 | 340.4738 | 0.000207603 | 339.0857 | 0.9268269 | 335.6971 | 0.237377 | 0.2350048 | 2.409082
90.2948 | 14945.8 |  |  | 90.7407 | 217.877 |  |  | 84.4846 | 0.271011 | 363.4448 | 14945.8 | 363.8907 | 0.000217877 | 361.6567 | 0.9467854 | 357.6346 | 0.271011 | 0.267997 | 2.849874
103.194 | 15162.7 |  |  | 102.867 | 229.521 |  |  | 103.115 | 0.31386 | 376.344 | 15162.7 | 376.017 | 0.000229521 | 376.2087 | 0.9574459 | 376.265 | 0.31386 | 0.313907 | 0.1393134
121.253 | 15325.5 |  |  | 121.685 | 234.658 |  |  | 121.747 | 0.361308 | 394.403 | 15325.5 | 394.835 | 0.000234658 | 394.7117 | 0.9219084 | 394.897 | 0.361308 | 0.3614776 | 0.2197231
138.452 | 15325.5 |  |  | 137.575 | 245.959 |  |  | 145.347 | 0.417934 | 411.602 | 15325.5 | 410.725 | 0.000245959 | 413.608 | 0.9175322 | 418.497 | 0.417934 | 0.4228741 | 3.475536
163.391 | 15596.7 |  |  | 164.337 | 252.466 |  |  | 164.39 | 0.457714 | 436.541 | 15596.7 | 437.487 | 0.000252466 | 437.1893 | 0.9495413 | 437.54 | 0.457714 | 0.4580811 | 0.4589512
187.469 | 15596.7 |  |  | 187.754 | 259.658 |  |  | 185.915 | 0.492884 | 460.619 | 15596.7 | 460.904 | 0.000259658 | 460.196 | 0.9818254 | 459.065 | 0.492884 | 0.4916727 | 0.8081572
220.147 | 15705.2 |  |  | 219.534 | 260.685 |  |  | 219.457 | 0.592396 | 493.297 | 15705.2 | 492.684 | 0.000260685 | 492.8627 | 0.8879517 | 492.607 | 0.592396 | 0.5920887 | 0.3087246
245.946 | 16356.2 |  |  | 244.624 | 261.712 |  |  | 244.303 | 0.665882 | 519.096 | 16356.2 | 517.774 | 0.000261712 | 518.1077 | 0.8716707 | 517.453 | 0.665882 | 0.6650406 | 0.7110379
273.034 | 17712.5 |  |  | 272.64 | 260 |  |  | 268.739 | 0.750102 | 546.184 | 17712.5 | 545.79 | 0.00026 | 544.621 | 0.8693619 | 541.889 | 0.750102 | 0.7463392 | 1.938501
296.253 | 19285.7 |  |  | 295.221 | 254.521 |  |  | 279.504 | 0.777653 | 569.403 | 19285.7 | 568.371 | 0.000254521 | 563.476 | 0.9052577 | 552.654 | 0.777653 | 0.7627176 | 7.663899
312.592 | 20208 |  |  | 314.875 | 252.808 |  |  | 298.137 | 0.826634 | 585.742 | 20208 | 588.025 | 0.000252808 | 581.6847 | 0.908823 | 571.287 | 0.826634 | 0.8118578 | 7.411101
326.351 | 21021.7 |  |  | 325.747 | 254.863 |  |  | 324.215 | 0.872516 | 599.501 | 21021.7 | 598.897 | 0.000254863 | 598.5877 | 0.9367761 | 597.365 | 0.872516 | 0.8707338 | 0.8990326
338.821 | 21943.9 |  |  | 339.964 | 255.548 |  |  | 340.777 | 0.913841 | 611.971 | 21943.9 | 613.114 | 0.000255548 | 613.004 | 0.9612834 | 613.927 | 0.913841 | 0.915217 | 0.8023129

## #00148
DATA 추출 | [9 empty] | DATA in SI unit
T | cond | T | resi | T | seeb | T | TC | T | ZT | T | cond | T | seeb | T | TC | T | ZT
[K] | [S/cm] | [K] | [μOhm m] | [K] | [μV/K] | [K] | [W/m K] | [K] | [1] | [K] | [S/m] | [K] | [V/K] | [K] | [W/m K] | [K] | [1]
|  | 301.497 | 2.65781 | 300 | 66.6667 | 296.619 | 3.46723 | 295.509 | 0.140502 | 301.497 | 376249.6 | 300 | 6.66667e-05 | 296.619 | 3.46723 | 295.509 | 0.140502 | 0.142522
|  | 323.952 | 2.75748 | 325.526 | 73.3333 | 321.485 | 3.37082 | 320.958 | 0.170609 | 323.952 | 362650 | 325.526 | 7.33333e-05 | 321.485 | 3.37082 | 320.958 | 0.170609 | 0.1856961
|  | 373.353 | 3.02326 | 375.075 | 83.3333 | 375.591 | 3.27632 | 371.856 | 0.235842 | 373.353 | 330768.8 | 375.075 | 8.33333e-05 | 375.591 | 3.27632 | 371.856 | 0.235842 | 0.2607055
|  | 424.251 | 3.48837 | 424.625 | 98 | 422.417 | 2.95259 | 421.257 | 0.406452 | 424.251 | 286666.8 | 424.625 | 9.8e-05 | 422.417 | 2.95259 | 421.257 | 0.406452 | 0.3928019
|  | 475.15 | 3.98671 | 472.673 | 111.333 | 473.582 | 2.98861 | 473.653 | 0.501792 | 475.15 | 250833.4 | 472.673 | 0.000111333 | 473.582 | 2.98861 | 473.653 | 0.501792 | 0.4927473
|  | 521.557 | 4.45183 | 522.222 | 125.333 | 523.306 | 2.86114 | 520.06 | 0.642294 | 521.557 | 224626.7 | 522.222 | 0.000125333 | 523.306 | 2.86114 | 520.06 | 0.642294 | 0.641367
|  | 572.455 | 5.08306 | 571.772 | 135.333 | 573.026 | 2.76635 | 570.958 | 0.762724 | 572.455 | 196731.9 | 571.772 | 0.000135333 | 573.026 | 2.76635 | 570.958 | 0.762724 | 0.7436682
|  | 620.359 | 5.74751 | 621.321 | 146.667 | 619.844 | 2.50798 | 621.856 | 0.908244 | 620.359 | 173988.4 | 621.321 | 0.000146667 | 619.844 | 2.50798 | 621.856 | 0.908244 | 0.9280061
|  | 675.748 | 6.6113 | 675.375 | 159.333 | 671.03 | 2.38061 | 674.252 | 1.08889 | 675.748 | 151256.2 | 675.375 | 0.000159333 | 671.03 | 2.38061 | 674.252 | 1.08889 | 1.087573
|  | 722.156 | 7.47508 | 727.928 | 166 | 725.144 | 2.22075 | 722.156 | 1.17419 | 722.156 | 133777.8 | 727.928 | 0.000166 | 725.144 | 2.22075 | 722.156 | 1.17419 | 1.198758
|  | 776.048 | 7.70764 | 769.97 | 168 | 770.461 | 2.25639 | 777.545 | 1.27455 | 776.048 | 129741.4 | 769.97 | 0.000168 | 770.461 | 2.25639 | 777.545 | 1.27455 | 1.261852

## #00149
DATA 추출 | [9 empty] | DATA in SI unit
T | cond | T | resi | T | seeb | T | TC | T | ZT | T | cond | T | seeb | T | TC | T | ZT
[℃] | [S/cm] | [℃] | [Ohm m] | [℃] | [μV/K] | [℃] | [W/m K] | [℃] | [1] | [K] | [S/m] | [K] | [V/K] | [K] | [W/m K] | [K] | [1]
48.1839 | 507.186 |  |  | 48.3486 | 171.103 | 49.97239 | 0.7349474 | 48.7805 | 0.666667 | 321.3339 | 50718.6 | 321.4986 | 0.000171103 | 323.1224 | 0.7349474 | 321.9305 | 0.666667 | 0.6504118 | 2.499%
71.6407 | 489.809 |  |  | 70.6835 | 176.916 | 70.95527 | 0.732 | 74.187 | 0.726727 | 344.7907 | 48980.9 | 343.8335 | 0.000176916 | 344.1053 | 0.732 | 347.337 | 0.726727 | 0.7274463 | -0.09888%
91.0138 | 469.583 |  |  | 94.0347 | 182.73 | 92.21425 | 0.7290526 | 93.4959 | 0.768769 | 364.1638 | 46958.3 | 367.1847 | 0.00018273 | 365.3642 | 0.7290526 | 366.6459 | 0.768769 | 0.7885333 | -2.506%
113.448 | 449.339 |  |  | 115.353 | 188.542 | 113.1971 | 0.7275789 | 112.805 | 0.834835 | 386.598 | 44933.9 | 388.503 | 0.000188542 | 386.3471 | 0.7275789 | 385.955 | 0.834835 | 0.8473189 | -1.473%
131.801 | 429.118 |  |  | 133.619 | 195.403 | 134.18 | 0.7261053 | 134.146 | 0.936937 | 404.951 | 42911.8 | 406.769 | 0.000195403 | 407.33 | 0.7261053 | 407.296 | 0.936937 | 0.9190724 | 1.944%
155.28 | 443.351 |  |  | 156.979 | 199.112 | 155.1629 | 0.7305263 | 157.52 | 1.03303 | 428.43 | 44335.1 | 430.129 | 0.000199112 | 428.3129 | 0.7305263 | 430.67 | 1.03303 | 1.036218 | -0.3077%
178.754 | 448.963 |  |  | 176.277 | 201.764 | 176.4219 | 0.7526316 | 177.846 | 1.11712 | 451.904 | 44896.3 | 449.427 | 0.000201764 | 449.5719 | 0.7526316 | 450.996 | 1.11712 | 1.095187 | 2.003%
197.142 | 477.594 |  |  | 195.58 | 203.363 | 197.4047 | 0.7747368 | 198.171 | 1.21321 | 470.292 | 47759.4 | 468.73 | 0.000203363 | 470.5547 | 0.7747368 | 471.321 | 1.21321 | 1.201615 | 0.965%
221.63 | 474.579 |  |  | 217.927 | 206.018 | 218.3876 | 0.7762105 | 218.496 | 1.27327 | 494.78 | 47457.9 | 491.077 | 0.000206018 | 491.5376 | 0.7762105 | 491.646 | 1.27327 | 1.275827 | -0.2004%
241.007 | 460.1 |  |  | 240.278 | 207.621 | 239.3705 | 0.7762105 | 238.821 | 1.32733 | 514.157 | 46010 | 513.428 | 0.000207621 | 512.5205 | 0.7762105 | 511.971 | 1.32733 | 1.308159 | 1.465%
261.402 | 442.741 |  |  | 261.614 | 209.222 | 260.3534 | 0.7732632 | 262.195 | 1.35736 | 534.552 | 44274.1 | 534.764 | 0.000209222 | 533.5034 | 0.7732632 | 535.345 | 1.35736 | 1.341748 | 1.164%
281.798 | 425.383 |  |  | 281.928 | 211.875 | 281.6124 | 0.7717895 | 282.52 | 1.38739 | 554.948 | 42538.3 | 555.078 | 0.000211875 | 554.7624 | 0.7717895 | 555.67 | 1.38739 | 1.374857 | 0.9116%
304.245 | 422.38 |  |  | 300.209 | 215.052 | 302.5953 | 0.7703158 | 302.846 | 1.45946 | 577.395 | 42238 | 573.359 | 0.000215052 | 575.7453 | 0.7703158 | 575.996 | 1.45946 | 1.460633 | -0.08028%
325.665 | 410.762 |  |  | 324.582 | 219.289 | 323.5781 | 0.76 | 324.187 | 1.56757 | 598.815 | 41076.2 | 597.732 | 0.000219289 | 596.7281 | 0.76 | 597.337 | 1.56757 | 1.552493 | 0.9711%
346.069 | 404.898 |  |  | 345.905 | 224.048 | 344.8371 | 0.7570526 | 343.496 | 1.66366 | 619.219 | 40489.8 | 619.055 | 0.000224048 | 617.9871 | 0.7570526 | 616.646 | 1.66366 | 1.655532 | 0.491%
367.497 | 404.775 |  |  | 367.238 | 226.176 | 365.82 | 0.7762105 | 364.837 | 1.72372 | 640.647 | 40477.5 | 640.388 | 0.000226176 | 638.97 | 0.7762105 | 637.987 | 1.72372 | 1.70192 | 1.281%
386.881 | 398.916 |  |  | 384.494 | 231.457 | 386.8029 | 0.8056842 | 385.163 | 1.75375 | 660.031 | 39891.6 | 657.644 | 0.000231457 | 659.9529 | 0.8056842 | 658.313 | 1.75375 | 1.746183 | 0.4334%
409.326 | 393.04 |  |  | 405.829 | 233.058 | 408.0618 | 0.844 | 407.52 | 1.75375 | 682.476 | 39304 | 678.979 | 0.000233058 | 681.2118 | 0.844 | 680.67 | 1.75375 | 1.721706 | 1.861%
429.736 | 395.796 |  |  | 432.276 | 226.77 | 429.0447 | 0.8926316 | 430.894 | 1.63363 | 702.886 | 39579.6 | 705.426 | 0.00022677 | 702.1947 | 0.8926316 | 704.044 | 1.63363 | 1.605352 | 1.762%
450.15 | 404.3 |  |  | 452.622 | 221.529 | 450.0276 | 0.9412632 | 449.187 | 1.51952 | 723.3 | 40430 | 725.772 | 0.000221529 | 723.1776 | 0.9412632 | 722.337 | 1.51952 | 1.522628 | -0.2041%
|  |  |  | 50.18 | 0.739039 | 49.97239 | 0.7349474
|  |  |  | 72.5832 | 0.738795 | 70.95527 | 0.732
|  |  |  | 93.966 | 0.733125 | 92.21425 | 0.7290526
|  |  |  | 113.314 | 0.732914 | 113.1971 | 0.7275789
|  |  |  | 132.662 | 0.732704 | 134.18 | 0.7261053
|  |  |  | 157.104 | 0.737876 | 155.1629 | 0.7305263
|  |  |  | 179.516 | 0.759385 | 176.4219 | 0.7526316
|  |  |  | 198.87 | 0.775489 | 197.4047 | 0.7747368
|  |  |  | 220.255 | 0.775256 | 218.3876 | 0.7762105
|  |  |  | 239.603 | 0.775046 | 239.3705 | 0.7762105
|  |  |  | 260.988 | 0.774813 | 260.3534 | 0.7732632
|  |  |  | 282.373 | 0.77458 | 281.6124 | 0.7717895
|  |  |  | 302.739 | 0.774359 | 302.5953 | 0.7703158
|  |  |  | 325.136 | 0.757801 | 323.5781 | 0.76
|  |  |  | 346.521 | 0.757568 | 344.8371 | 0.7570526
|  |  |  | 366.898 | 0.784537 | 365.82 | 0.7762105
|  |  |  | 388.289 | 0.800619 | 386.8029 | 0.8056842
|  |  |  | 407.654 | 0.843913 | 408.0618 | 0.844
|  |  |  | 431.1 | 0.908916 | 429.0447 | 0.8926316
[6 empty] | 450.0276 | 0.9412632

## #00150
DATA 추출 | [9 empty] | DATA in SI unit
T | cond | T | resi | T | seeb | T | TC | T | ZT | T | cond | T | seeb | T | TC | T | ZT
[℃] | [S/cm] | [℃] | [Ohm m] | [℃] | [μV/K] | [℃] | [W/m K] | [℃] | [1] | [K] | [S/m] | [K] | [V/K] | [K] | [W/m K] | [K] | [1]
42.1845 | 1077.27 |  |  | 42.6923 | 106.049 | 41.077 | 1.05174 | 42.4837 | 0.352381 | 315.3345 | 107727 | 315.8423 | 0.000106049 | 314.227 | 1.05174 | 315.6337 | 0.352381 | 0.3635906 | -3.083%
97.7159 | 1026.84 |  |  | 100.637 | 118.68 | 101.464 | 1.1507 | 101.307 | 0.466667 | 370.8659 | 102684 | 373.787 | 0.00011868 | 374.614 | 1.1507 | 374.457 | 0.466667 | 0.4706496 | -0.8462%
157.342 | 995.882 |  |  | 158.584 | 131.82 | 156.988 | 1.36344 | 161.765 | 0.552381 | 430.492 | 99588.2 | 431.734 | 0.00013182 | 430.138 | 1.36344 | 434.915 | 0.552381 | 0.5519997 | 0.06907%
219.384 | 892.52 |  |  | 217.348 | 145.973 | 219.819 | 1.45289 | 218.137 | 0.633333 | 492.534 | 89252 | 490.498 | 0.000145973 | 492.969 | 1.45289 | 491.287 | 0.633333 | 0.6430808 | -1.516%
278.989 | 819.797 |  |  | 280.177 | 154.539 | 277.75 | 1.5187 | 277.778 | 0.714286 | 552.139 | 81979.7 | 553.327 | 0.000154539 | 550.9 | 1.5187 | 550.928 | 0.714286 | 0.7102404 | 0.5696%
340.242 | 774.909 |  |  | 338.104 | 160.572 | 338.94 | 1.57499 | 340.686 | 0.780952 | 613.392 | 77490.9 | 611.254 | 0.000160572 | 612.09 | 1.57499 | 613.836 | 0.780952 | 0.7786905 | 0.2904%
399.046 | 732.818 |  |  | 400.102 | 163.554 | 401.77 | 1.6597 | 397.876 | 0.804762 | 672.196 | 73281.8 | 673.252 | 0.000163554 | 674.92 | 1.6597 | 671.026 | 0.804762 | 0.7925528 | 1.54%
461.967 | 760.31 |  |  | 463.704 | 155.875 | 458.912 | 1.82504 | 464.052 | 0.757143 | 735.117 | 76031 | 736.854 | 0.000155875 | 732.062 | 1.82504 | 737.202 | 0.757143 | 0.7462043 | 1.466%
493.022 | 779.626 |  |  | 493.869 | 150.261 | 494.01 | 1.91001 | 492.647 | 0.714286 | 766.172 | 77962.6 | 767.019 | 0.000150261 | 767.16 | 1.91001 | 765.797 | 0.714286 | 0.7057597 | 1.208%