## #00051
DATA 추출 | [9 empty] | DATA in SI unit
T | cond | T | resi | T | seeb | T | TC | T | ZT | T | cond | T | seeb | T | TC | T | ZT
[K] | [S/m] | [K] | [Ohm m] | [K] | [μV/K] | [K] | [W/m K] | [K] | [1] | [K] | [S/m] | [K] | [V/K] | [K] | [W/m K] | [K] | [1]
322.38 | 160775 |  |  | 322.861 | -130.996 | 322.444 | 1.19938 | 321.687 | 0.754316 | 322.38 | 160775 | 322.861 | -0.000130996 | 322.444 | 1.19938 | 321.687 | 0.754316 | 0.7399652
372.316 | 138286 |  |  | 373.009 | -138.376 | 372.943 | 1.16044 | 372.153 | 0.847709 | 372.316 | 138286 | 373.009 | -0.000138376 | 372.943 | 1.16044 | 372.153 | 0.847709 | 0.8491777
421.514 | 115956 |  |  | 422.419 | -146.218 | 423.441 | 1.16822 | 421.804 | 0.901839 | 421.514 | 115956 | 422.419 | -0.000146218 | 423.441 | 1.16822 | 421.804 | 0.901839 | 0.8951194
471.817 | 103172 |  |  | 472.566 | -150.369 | 472.07 | 1.24611 | 472.728 | 0.858871 | 471.817 | 103172 | 472.566 | -0.000150369 | 472.07 | 1.24611 | 472.728 | 0.858871 | 0.8849799
523.231 | 91027.5 |  |  | 522.345 | -148.063 | 523.815 | 1.40187 | 522.443 | 0.720851 | 523.231 | 91027.5 | 522.345 | -0.000148063 | 523.815 | 1.40187 | 522.443 | 0.720851 | 0.7436985

## #00052
DATA 추출 | [9 empty] | DATA in SI unit
T | cond | T | resi | T | seeb | T | TC | T | ZT | T | cond | T | seeb | T | TC | T | ZT
[℃] | [S/m] | [℃] | [Ohm m] | [℃] | [μV/K] | [℃] | [W/m K] | [℃] | [1] | [K] | [S/m] | [K] | [V/K] | [K] | [W/m K] | [K] | [1]
29.856 | 69040.3 |  |  | 29.8592 | -139.012 | 29.9942 | 1.08715 | 29.6546 | 0.371352 | 303.006 | 69040.3 | 303.0092 | -0.000139012 | 303.1442 | 1.08715 | 302.8046 | 0.371352 | 0.3716039
50.016 | 66545.1 |  |  | 50.2347 | -144.644 | 50.0354 | 1.1012 | 49.53 | 0.406078 | 323.166 | 66545.1 | 323.3847 | -0.000144644 | 323.1854 | 1.1012 | 322.68 | 0.406078 | 0.4079649
74.88 | 64817.7 |  |  | 74.554 | -147.411 | 75.1482 | 1.11261 | 74.7544 | 0.439781 | 348.03 | 64817.7 | 347.704 | -0.000147411 | 348.2982 | 1.11261 | 347.9044 | 0.439781 | 0.4404234
99.744 | 63666 |  |  | 99.9687 | -147.609 | 99.7606 | 1.14344 | 99.5255 | 0.452735 | 372.894 | 63666 | 373.1187 | -0.000147609 | 372.9106 | 1.14344 | 372.6755 | 0.452735 | 0.4521169
125.056 | 62514.4 |  |  | 125.164 | -146.621 | 125.143 | 1.19884 | 124.571 | 0.446011 | 398.206 | 62514.4 | 398.314 | -0.000146621 | 398.293 | 1.19884 | 397.721 | 0.446011 | 0.445851
149.696 | 61842.6 |  |  | 149.922 | -144.842 | 150.271 | 1.25554 | 149.861 | 0.438224 | 422.846 | 61842.6 | 423.072 | -0.000144842 | 423.421 | 1.25554 | 423.011 | 0.438224 | 0.4371172

## #00053
DATA 추출 | [9 empty] | DATA in SI unit
T | cond | T | resi | T | seeb | T | TC | T | ZT | T | cond | T | seeb | T | TC | T | ZT
[K] | [S/cm] | [K] | [Ohm m] | [K] | [μV/K] | [K] | [W/m K] | [K] | [1] | [K] | [S/m] | [K] | [V/K] | [K] | [W/m K] | [K] | [1]
|  | 307.27 | 1.13092e-05 | 307.075 | -186.524 | 306.584 | 1.17903 | 307.009 | 0.751786 | 307.27 | 88423.58 | 307.075 | -0.000186524 | 306.584 | 1.17903 | 307.009 | 0.751786 | 0.8010577
|  | 326.057 | 1.19689e-05 | 325.039 | -187.604 | 325.4 | 1.16859 | 324.922 | 0.780357 | 326.057 | 83549.87 | 325.039 | -0.000187604 | 325.4 | 1.16859 | 324.922 | 0.780357 | 0.8176113
|  | 350.319 | 1.27602e-05 | 350.029 | -189.739 | 349.714 | 1.14036 | 350.623 | 0.848214 | 350.319 | 78368.68 | 350.029 | -0.000189739 | 349.714 | 1.14036 | 350.623 | 0.848214 | 0.8674694
|  | 375.358 | 1.34629e-05 | 375.019 | -191.874 | 374.006 | 1.14428 | 374.766 | 0.869643 | 375.358 | 74278.2 | 375.019 | -0.000191874 | 374.006 | 1.14428 | 374.766 | 0.869643 | 0.8956153
|  | 400.387 | 1.39889e-05 | 400.021 | -191.406 | 400.642 | 1.15895 | 400.467 | 0.869643 | 400.387 | 71485.25 | 400.021 | -0.000191406 | 400.642 | 1.15895 | 400.467 | 0.869643 | 0.9049604
|  | 426.984 | 1.4603e-05 | 425.807 | -190.418 | 426.491 | 1.17718 | 425.389 | 0.867857 | 426.984 | 68479.08 | 425.807 | -0.000190418 | 426.491 | 1.17718 | 425.389 | 0.867857 | 0.8972579
|  | 451.217 | 1.48639e-05 | 450.829 | -185.782 | 449.982 | 1.20608 | 450.312 | 0.830357 | 451.217 | 67277.09 | 450.829 | -0.000185782 | 449.982 | 1.20608 | 450.312 | 0.830357 | 0.8669856
|  | 476.231 | 1.51247e-05 | 475.853 | -180.626 | 475.817 | 1.24574 | 476.012 | 0.8 | 476.231 | 66117.01 | 475.853 | -0.000180626 | 475.817 | 1.24574 | 476.012 | 0.8 | 0.8242601
|  | 502.803 | 1.52968e-05 | 502.442 | -174.952 | 500.849 | 1.31395 | 501.713 | 0.730357 | 502.803 | 65373.15 | 502.442 | -0.000174952 | 500.849 | 1.31395 | 501.713 | 0.730357 | 0.7640359
|  | 527.815 | 1.55134e-05 | 527.473 | -168.234 | 525.887 | 1.37145 | 526.635 | 0.680357 | 527.815 | 64460.4 | 527.473 | -0.000168234 | 525.887 | 1.37145 | 526.635 | 0.680357 | 0.700568

## #00054
DATA 추출 | [9 empty] | DATA in SI unit
T | cond | T | resi | T | seeb | T | TC | T | ZT | T | cond | T | seeb | T | TC | T | ZT
[K] | [S/cm] | [K] | [Ohm m] | [K] | [μV/K] | [K] | [W/m K] | [K] | [1] | [K] | [S/m] | [K] | [V/K] | [K] | [W/m K] | [K] | [1]
305.393 | 249.423 |  |  | 305.252 | -203.629 | 304.462 | 0.672065 | 304.462 | 0.472211 | 305.393 | 24942.3 | 305.252 | -0.000203629 | 304.462 | 0.672065 | 304.462 | 0.472211 | 0.4685302
320.623 | 249.339 |  |  | 320.49 | -211.313 | 320.284 | 0.663968 | 319.473 | 0.53712 | 320.623 | 24933.9 | 320.49 | -0.000211313 | 320.284 | 0.663968 | 319.473 | 0.53712 | 0.5357099
359.502 | 250.225 |  |  | 360.413 | -215.066 | 359.229 | 0.674089 | 360.041 | 0.623124 | 359.502 | 25022.5 | 360.413 | -0.000215066 | 359.229 | 0.674089 | 360.041 | 0.623124 | 0.6181714
400.385 | 252.198 |  |  | 400.744 | -216.059 | 400.203 | 0.694332 | 400.203 | 0.68641 | 400.385 | 25219.8 | 400.744 | -0.000216059 | 400.203 | 0.694332 | 400.203 | 0.68641 | 0.6785776
440.063 | 250.881 |  |  | 440.25 | -215.95 | 439.554 | 0.732794 | 440.365 | 0.701014 | 440.063 | 25088.1 | 440.25 | -0.00021595 | 439.554 | 0.732794 | 440.365 | 0.701014 | 0.7030805
480.142 | 249.562 |  |  | 479.341 | -213.634 | 479.716 | 0.777328 | 479.716 | 0.705882 | 480.142 | 24956.2 | 479.341 | -0.000213634 | 479.716 | 0.777328 | 479.716 | 0.705882 | 0.702909

## #00055
DATA 추출 | [9 empty] | DATA in SI unit
T | cond | T | resi | T | seeb | T | TC | T | ZT | T | cond | T | seeb | T | TC | T | ZT
[K] | [S/cm] | [K] | [Ohm m] | [K] | [μV/K] | [K] | [W/m K] | [K] | [1] | [K] | [S/m] | [K] | [V/K] | [K] | [W/m K] | [K] | [1]
302.305 | 989.091 |  |  | 301.719 | 197.665 | 302.222 | 1.08455 | 302.693 | 1.08904 | 302.305 | 98909.1 | 301.719 | 0.000197665 | 302.222 | 1.08455 | 302.693 | 1.08904 | 1.078571
322.478 | 884.364 |  |  | 321.776 | 199.725 | 321.667 | 1.04373 | 322.697 | 1.0975 | 322.478 | 88436.4 | 321.776 | 0.000199725 | 321.667 | 1.04373 | 322.697 | 1.0975 | 1.090693
364.553 | 733.818 |  |  | 363.037 | 203.434 | 363.889 | 1.02041 | 364.356 | 1.08231 | 364.553 | 73381.8 | 363.037 | 0.000203434 | 363.889 | 1.02041 | 364.356 | 1.08231 | 1.084393
405.475 | 622.545 |  |  | 404.298 | 202.198 | 403.333 | 1.04373 | 405.968 | 0.979665 | 405.475 | 62254.5 | 404.298 | 0.000202198 | 403.333 | 1.04373 | 405.968 | 0.979665 | 0.9899838
447.55 | 544 |  |  | 445.559 | 193.956 | 446.111 | 1.12536 | 446.996 | 0.821631 | 447.55 | 54400 | 445.559 | 0.000193956 | 446.111 | 1.12536 | 446.996 | 0.821631 | 0.8128633
487.32 | 496 |  |  | 483.954 | 169.643 | 486.111 | 1.25364 | 486.858 | 0.561573 | 487.32 | 49600 | 483.954 | 0.000169643 | 486.111 | 1.25364 | 486.858 | 0.561573 | 0.5543487

## #00056
DATA 추출 | [9 empty] | DATA in SI unit
T | cond | T | resi | T | seeb | T | TC | T | ZT | T | cond | T | seeb | T | TC | T | ZT
[K] | [S/cm] | [K] | [mOhm cm] | [K] | [μV/K] | [K] | [W/m K] | [K] | [1] | [K] | [S/m] | [K] | [V/K] | [K] | [W/m K] | [K] | [1]
|  | 84.0906 | 0.26312 | 83.8707 | -113.981 | 83.2432 | 3.1 | 82.8027 | 0.136725 | 84.0906 | 380054.7 | 83.8707 | -0.000113981 | 83.2432 | 3.1 | 82.8027 | 0.136725 | 0.1318845
|  | 99.4849 | 0.326523 | 99.3398 | -128.54 | 97.8378 | 2.72222 | 99.1686 | 0.182188 | 99.4849 | 306257.1 | 99.3398 | -0.00012854 | 97.8378 | 2.72222 | 99.1686 | 0.182188 | 0.1843375
|  | 122.978 | 0.417076 | 122.132 | -147.454 | 122.162 | 2.36667 | 122.118 | 0.273326 | 122.978 | 239764.5 | 122.132 | -0.000147454 | 122.162 | 2.36667 | 122.118 | 0.273326 | 0.2689923
|  | 140.809 | 0.503169 | 140.858 | -164.924 | 140 | 2.14444 | 140.969 | 0.34819 | 140.809 | 198740.4 | 140.858 | -0.000164924 | 140 | 2.14444 | 140.969 | 0.34819 | 0.3553559
|  | 161.075 | 0.607407 | 162.831 | -179.451 | 161.081 | 2.01111 | 163.09 | 0.429528 | 161.075 | 164634.3 | 162.831 | -0.000179451 | 161.081 | 2.01111 | 163.09 | 0.429528 | 0.4299357
|  | 189.44 | 0.738796 | 189.693 | -201.272 | 190.27 | 1.83333 | 190.98 | 0.556559 | 189.44 | 135355.4 | 189.693 | -0.000201272 | 190.27 | 1.83333 | 190.98 | 0.556559 | 0.5712016
|  | 218.624 | 0.892899 | 219.798 | -217.223 | 218.649 | 1.67778 | 221.324 | 0.690083 | 218.624 | 111994.7 | 219.798 | -0.000217223 | 218.649 | 1.67778 | 221.324 | 0.690083 | 0.6971123
|  | 238.899 | 1.01532 | 239.333 | -231.762 | 238.108 | 1.64444 | 240.188 | 0.774765 | 238.899 | 98491.12 | 239.333 | -0.000231762 | 238.108 | 1.64444 | 240.188 | 0.774765 | 0.7727069
|  | 268.096 | 1.19669 | 269.433 | -244.786 | 267.297 | 1.55556 | 270.452 | 0.849379 | 268.096 | 83563.83 | 269.433 | -0.000244786 | 267.297 | 1.55556 | 270.452 | 0.849379 | 0.8705524
|  | 298.9 | 1.35532 | 298.713 | -251.96 | 297.297 | 1.46667 | 300.699 | 0.910903 | 298.9 | 73783.31 | 298.713 | -0.00025196 | 297.297 | 1.46667 | 300.699 | 0.910903 | 0.960331
|  | 326.465 | 1.5049 | 324.735 | -256.224 | 325.676 | 1.48889 | 327.675 | 0.965953 | 326.465 | 66449.6 | 324.735 | -0.000256224 | 325.676 | 1.48889 | 327.675 | 0.965953 | 0.9600916

## #00057
DATA 추출 | [9 empty] | DATA in SI unit
T | cond | T | resi | T | seeb | T | TC | T | ZT | T | cond | T | seeb | T | TC | T | ZT
[K] | [S/cm] | [K] | [mOhm cm] | [K] | [μV/K] | [K] | [W/m K] | [K] | [1] | [K] | [S/m] | [K] | [V/K] | [K] | [W/m K] | [K] | [1]
|  | 83.2144 | 0.122224 | 82.6087 | 51.9062 | 84.0541 | 3 | 85.0543 | 0.0652174 | 83.2144 | 818169.9 | 82.6087 | 5.19062e-05 | 84.0541 | 3 | 85.0543 | 0.0652174 | 0.06249669
|  | 101.017 | 0.149227 | 99.7283 | 59.2375 | 101.081 | 2.74444 | 102.989 | 0.0913043 | 101.017 | 670120 | 99.7283 | 5.92375e-05 | 101.081 | 2.74444 | 102.989 | 0.0913043 | 0.08824358
|  | 120.439 | 0.180751 | 120.924 | 73.9003 | 120.541 | 2.41111 | 119.293 | 0.136957 | 120.439 | 553247.3 | 120.924 | 7.39003e-05 | 120.541 | 2.41111 | 119.293 | 0.136957 | 0.1494891
|  | 149.58 | 0.243946 | 141.304 | 85.6305 | 140 | 2.25556 | 139.674 | 0.192391 | 149.58 | 409926.8 | 141.304 | 8.56305e-05 | 140 | 2.25556 | 139.674 | 0.192391 | 0.1861335
|  | 191.691 | 0.375126 | 159.239 | 97.3607 | 157.838 | 2.12222 | 159.239 | 0.26413 | 191.691 | 266577.1 | 159.239 | 9.73607e-05 | 157.838 | 2.12222 | 159.239 | 0.26413 | 0.2915632
|  | 221.667 | 0.492853 | 190.217 | 125.22 | 190.27 | 1.92222 | 191.033 | 0.407609 | 221.667 | 202900.3 | 190.217 | 0.00012522 | 190.27 | 1.92222 | 191.033 | 0.407609 | 0.4154087
|  | 240.313 | 0.59257 | 217.12 | 145.748 | 215.405 | 1.78889 | 216.304 | 0.551087 | 240.313 | 168756.4 | 217.12 | 0.000145748 | 215.405 | 1.78889 | 216.304 | 0.551087 | 0.5211572
|  | 267.054 | 0.710347 | 222.011 | 150.147 | 219.459 | 1.75556 | 221.196 | 0.551087 | 267.054 | 140776.3 | 222.011 | 0.000150147 | 219.459 | 1.75556 | 221.196 | 0.551087 | 0.5763383
|  | 297.858 | 0.868971 | 242.391 | 167.742 | 242.162 | 1.64444 | 243.207 | 0.691304 | 297.858 | 115078.6 | 242.391 | 0.000167742 | 242.162 | 1.64444 | 243.207 | 0.691304 | 0.7022666
|  | 340.85 | 1.15014 | 267.663 | 183.871 | 266.486 | 1.47778 | 266.033 | 0.825 | 340.85 | 86945.94 | 267.663 | 0.000183871 | 266.486 | 1.47778 | 266.033 | 0.825 | 0.8568043
|  |  |  | 294.565 | 195.601 | 294.865 | 1.38889 | 295.38 | 0.926087 |  |  | 294.565 | 0.000195601 | 294.865 | 1.38889 | 295.38 | 0.926087 | 0.9363756
|  |  |  | 297.011 | 197.067 | 298.108 | 1.35556 | 297.826 | 0.968478 |  |  | 297.011 | 0.000197067 | 298.108 | 1.35556 | 297.826 | 0.968478 | 0.981898
|  |  |  | 337.772 | 216.129 | 337.838 | 1.33333 | 339.402 | 1.03043 |  |  | 337.772 | 0.000216129 | 337.838 | 1.33333 | 339.402 | 1.03043 | 1.033837

## #00058
DATA 추출 | [9 empty] | DATA in SI unit
T | cond | T | resi | T | seeb | T | TC | T | ZT | T | cond | T | seeb | T | TC | T | ZT
[K] | [S/cm] | [K] | [Ohm m] | [K] | [μV/K] | [K] | [W/m K] | [K] | [1] | [K] | [S/m] | [K] | [V/K] | [K] | [W/m K] | [K] | [1]
322.351 | 729.728 | [6 empty] | 322.542 | 0.482719 | 322.351 | 72972.8 |  |  |  |  | 322.542 | 0.482719 | #DIV/0!
371.873 | 667.249 | [6 empty] | 348.281 | 0.549407 | 371.873 | 66724.9 |  |  |  |  | 348.281 | 0.549407
422.14 | 607.808 | [6 empty] | 372.851 | 0.61125 | 422.14 | 60780.8 |  |  |  |  | 372.851 | 0.61125
473.148 | 554.427 | [6 empty] | 398.596 | 0.66947 | 473.148 | 55442.7 |  |  |  |  | 398.596 | 0.66947
[8 empty] | 423.559 | 0.728896 | [6 empty] | 423.559 | 0.728896
[8 empty] | 447.75 | 0.771381 | [6 empty] | 447.75 | 0.771381
[8 empty] | 473.516 | 0.796941 | [6 empty] | 473.516 | 0.796941
[8 empty] | 498.516 | 0.797092 | [6 empty] | 498.516 | 0.797092
[8 empty] | 522.357 | 0.775462 | [6 empty] | 522.357 | 0.775462
[8 empty] | 548.165 | 0.733279 | [6 empty] | 548.165 | 0.733279
[8 empty] | 573.598 | 0.66569 | [6 empty] | 573.598 | 0.66569

## #00059
DATA 추출 | [9 empty] | DATA in SI unit
T | cond | T | resi | T | seeb | T | TC | T | ZT | T | cond | T | seeb | T | TC | T | ZT
[K] | [S/cm] | [K] | [mOhm cm] | [K] | [μV/K] | [K] | [W/m K] | [K] | [1] | [K] | [S/m] | [K] | [V/K] | [K] | [W/m K] | [K] | [1]
|  | 14.76945 | 0.07230559 | 14.83357 | -10.80139 | 22.31163 | 4.379562 | 21.4117 | 0.00428266 | 14.76945 | 1383018.9 | 14.83357 | -1.080139e-05 | 22.31163 | 4.379562 | 21.4117 | 0.00428266
|  | 26.29683 | 0.07776262 | 27.13459 | -18.11847 | 38.0395 | 3.357664 | 38.1645 | 0.0127387 | 26.29683 | 1285964.9 | 27.13459 | -1.811847e-05 | 38.0395 | 3.357664 | 38.1645 | 0.0127387
|  | 34.94236 | 0.08867667 | 37.62663 | -24.56446 | 51.20702 | 3.211679 | 51.1929 | 0.0211791 | 34.94236 | 1127692.3 | 37.62663 | -2.456446e-05 | 51.20702 | 3.211679 | 51.1929 | 0.0211791
|  | 50.79251 | 0.1159618 | 49.92764 | -32.40418 | 66.56913 | 3.051095 | 65.1541 | 0.0275269 | 50.79251 | 862352.9 | 49.92764 | -3.240418e-05 | 66.56913 | 3.051095 | 65.1541 | 0.0275269
|  | 70.96542 | 0.154161 | 62.59045 | -39.19861 | 81.19971 | 2.905109 | 80.962 | 0.0527505 | 70.96542 | 648672.6 | 62.59045 | -3.919861e-05 | 81.19971 | 2.905109 | 80.962 | 0.0527505
|  | 95.4611 | 0.1978172 | 73.08249 | -45.99303 | 96.19605 | 2.788321 | 96.775 | 0.0716848 | 95.4611 | 505517.2 | 73.08249 | -4.599303e-05 | 96.19605 | 2.788321 | 96.775 | 0.0716848
|  | 118.5159 | 0.2469304 | 87.55427 | -53.65854 | 113.387 | 2.583942 | 113.51 | 0.101105 | 118.5159 | 404972.4 | 87.55427 | -5.365854e-05 | 113.387 | 2.583942 | 113.51 | 0.101105
|  | 140.1297 | 0.2905866 | 101.6643 | -61.67247 | 128.7491 | 2.510949 | 128.394 | 0.117939 | 140.1297 | 344131.5 | 101.6643 | -6.167247e-05 | 128.7491 | 2.510949 | 128.394 | 0.117939
|  | 171.83 | 0.3533424 | 116.136 | -68.81533 | 143.3797 | 2.408759 | 142.333 | 0.151541 | 171.83 | 283011.6 | 116.136 | -6.881533e-05 | 143.3797 | 2.408759 | 142.333 | 0.151541
|  | 203.5303 | 0.4283765 | 133.5022 | -78.57143 | 158.376 | 2.321168 | 158.127 | 0.193536 | 203.5303 | 233439.5 | 133.5022 | -7.857143e-05 | 158.376 | 2.321168 | 158.127 | 0.193536
|  | 214.6974 | 0.4556617 | 151.2301 | -87.45645 | 173.3723 | 2.248175 | 173.003 | 0.218755 | 214.6974 | 219461.1 | 151.2301 | -8.745645e-05 | 173.3723 | 2.248175 | 173.003 | 0.218755
|  | 228.3862 | 0.4815825 | 165.3401 | -94.07666 | 188.0029 | 2.145985 | 187.865 | 0.262843 | 228.3862 | 207648.7 | 165.3401 | -9.407666e-05 | 188.0029 | 2.145985 | 187.865 | 0.262843
|  | 248.1988 | 0.5306958 | 179.8119 | -100.5226 | 202.9993 | 2.10219 | 202.729 | 0.302738 | 248.1988 | 188431.9 | 179.8119 | -0.0001005226 | 202.9993 | 2.10219 | 202.729 | 0.302738
|  | 268.3718 | 0.574352 | 194.2836 | -107.3171 | 217.6298 | 2 | 216.657 | 0.348918 | 268.3718 | 174109.3 | 194.2836 | -0.0001073171 | 217.6298 | 2 | 216.657 | 0.348918
|  | 285.6628 | 0.6234652 | 210.2026 | -113.5889 | 233.3577 | 1.927007 | 231.522 | 0.388813 | 285.6628 | 160393.9 | 210.2026 | -0.0001135889 | 233.3577 | 1.927007 | 231.522 | 0.388813
|  | 294.6686 | 0.6521146 | 223.2272 | -117.4216 | 247.9883 | 1.883212 | 247.307 | 0.44129 | 294.6686 | 153347.3 | 223.2272 | -0.0001174216 | 247.9883 | 1.883212 | 247.307 | 0.44129
|  | 338.9769 | 0.8308322 | 236.2518 | -121.2544 | 262.9846 | 1.810219 | 262.172 | 0.481185 | 338.9769 | 120361.2 | 236.2518 | -0.0001212544 | 262.9846 | 1.810219 | 262.172 | 0.481185
|  | 385.8069 | 0.9849932 | 249.2764 | -124.0418 | 278.3467 | 1.722628 | 277.021 | 0.539947 | 385.8069 | 101523.5 | 249.2764 | -0.0001240418 | 278.3467 | 1.722628 | 277.021 | 0.539947
|  | 431.196 | 1.125512 | 262.301 | -127.7003 | 292.6116 | 1.664234 | 290.946 | 0.59032 | 431.196 | 88848.48 | 262.301 | -0.0001277003 | 292.6116 | 1.664234 | 290.946 | 0.59032 | 0.5001296 | 18.03%
|  | 466.4986 | 1.22101 | 275.3256 | -131.7073 | 306.8764 | 1.576642 | 307.66 | 0.644898 | 466.4986 | 81899.44 | 275.3256 | -0.0001317073 | 306.8764 | 1.576642 | 307.66 | 0.644898
|  |  |  | 289.7974 | -136.5854 | 324.6038 | 1.204493 | 322.48 | 0.7393 |  |  | 289.7974 | -0.0001365854 | 324.6038 | 1.204493 | 322.48 | 0.7393
|  |  |  | 302.822 | -141.4634 | 374.2642 | 1.204493 | 372.615 | 0.913515 |  |  | 302.822 | -0.0001414634 | 374.2642 | 1.204493 | 372.615 | 0.913515
|  |  |  | 324.5297 | -148.6063 | 399.6226 | 1.219985 | 396.827 | 0.909424 |  |  | 324.5297 | -0.0001486063 | 399.6226 | 1.219985 | 396.827 | 0.909424
|  |  |  | 374.0955 | -164.4599 | 425.283 | 1.245159 | 424.732 | 0.943084 |  |  | 374.0955 | -0.0001644599 | 425.283 | 1.245159 | 424.732 | 0.943084
|  |  |  | 425.8321 | -171.6028 | 450.0377 | 1.289698 | 448.02 | 0.930603 |  |  | 425.8321 | -0.0001716028 | 450.0377 | 1.289698 | 448.02 | 0.930603
|  |  |  | 474.6744 | -172.1254 | 474.7925 | 1.351665 | 472.265 | 0.886679 |  |  | 474.6744 | -0.0001721254 | 474.7925 | 1.351665 | 472.265 | 0.886679 | 0.8392295 | 5.654%
|  |  |  | 476.1216 | -171.2544 | [6 empty] | 476.1216 | -0.0001712544
| 23.8569 | 4.44898 | 22.31163 | 4.379562 | 6.926% | 1.585%
| 39.7614 | 3.42857 | 38.0395 | 3.357664 | 4.527% | 2.112%
| 53.6779 | 3.26531 | 51.20702 | 3.211679 | 4.825% | 1.67%
| 69.5825 | 3.10204 | 66.56913 | 3.051095 | 4.527% | 1.67%
| 82.505 | 2.97959 | 81.19971 | 2.905109 | 1.608% | 2.564%
| 99.4036 | 2.77551 | 96.19605 | 2.788321 | 3.334% | -0.4595%
| 115.308 | 2.61224 | 113.387 | 2.583942 | 1.694% | 1.095%
| 130.219 | 2.53061 | 128.7491 | 2.510949 | 1.142% | 0.783%
| 144.135 | 2.44898 | 143.3797 | 2.408759 | 0.5268% | 1.67%
| 159.046 | 2.28571 | 158.376 | 2.321168 | 0.423% | -1.528%
| 175.944 | 2.20408 | 173.3723 | 2.248175 | 1.483% | -1.961%
| 189.861 | 2.12245 | 188.0029 | 2.145985 | 0.9883% | -1.097%
| 206.759 | 2.12245 | 202.9993 | 2.10219 | 1.852% | 0.9638%
| 219.682 | 2 | 217.6298 | 2 | 0.943% | 4.885e-13%
| 235.586 | 1.95918 | 233.3577 | 1.927007 | 0.9549% | 1.67%
| 248.509 | 1.87755 | 247.9883 | 1.883212 | 0.21% | -0.3006%
| 263.419 | 1.83673 | 262.9846 | 1.810219 | 0.1652% | 1.465%
| 278.33 | 1.71429 | 278.3467 | 1.722628 | -0.006016% | -0.484%
| 294.235 | 1.63265 | 292.6116 | 1.664234 | 0.5548% | -1.898%
| 307.157 | 1.59184 | 306.8764 | 1.576642 | 0.09145% | 0.9639%
| 374.751 | 1.14286 | 373.8113 | 1.19708 | 0.2514% | -4.529%
| 400.596 | 1.22449 | 399.049 | 1.226277 | 0.3877% | -0.1458%
| 424.453 | 1.26531 | 425.3841 | 1.240876 | -0.2189% | 1.969%
| 449.304 | 1.30612 | 450.256 | 1.284672 | -0.2114% | 1.67%
| 474.155 | 1.34694 | 474.7623 | 1.357664 | -0.1279% | -0.7899%
|  |  | 324.6038 | 1.204493
| 374.751 | 1.14286 | 374.2642 | 1.204493 | 0.1301% | -5.117%
| 400.596 | 1.22449 | 399.6226 | 1.219985 | 0.2436% | 0.3693%
| 424.453 | 1.26531 | 425.283 | 1.245159 | -0.1952% | 1.618%
| 449.304 | 1.30612 | 450.0377 | 1.289698 | -0.163% | 1.273%
| 474.155 | 1.34694 | 474.7925 | 1.351665 | -0.1343% | -0.3496%
|  |  | 14.76945 | 0.07230559
|  |  | 26.29683 | 0.07776262
|  |  | 34.94236 | 0.08867667
|  |  | 50.79251 | 0.1159618
|  |  | 70.96542 | 0.154161
|  |  | 95.4611 | 0.1978172
|  |  | 118.5159 | 0.2469304
|  |  | 140.1297 | 0.2905866
|  |  | 171.83 | 0.3533424
|  |  | 203.5303 | 0.4283765
|  |  | 214.6974 | 0.4556617
|  |  | 228.3862 | 0.4815825
|  |  | 248.1988 | 0.5306958
|  |  | 268.3718 | 0.574352
|  |  | 285.6628 | 0.6234652
|  |  | 294.6686 | 0.6521146
|  |  | 338.9769 | 0.8308322
|  |  | 385.8069 | 0.9849932
|  |  | 431.196 | 1.125512
|  |  | 466.4986 | 1.22101
|  | 14.83357 | -10.80139
|  | 27.13459 | -18.11847
|  | 37.62663 | -24.56446
|  | 49.92764 | -32.40418
|  | 62.59045 | -39.19861
|  | 73.08249 | -45.99303
|  | 87.55427 | -53.65854
|  | 101.6643 | -61.67247
|  | 116.136 | -68.81533
|  | 133.5022 | -78.57143
|  | 151.2301 | -87.45645
|  | 165.3401 | -94.07666
|  | 179.8119 | -100.5226
|  | 194.2836 | -107.3171
|  | 210.2026 | -113.5889
|  | 223.2272 | -117.4216
|  | 236.2518 | -121.2544
|  | 249.2764 | -124.0418
|  | 262.301 | -127.7003
|  | 275.3256 | -131.7073
|  | 289.7974 | -136.5854
|  | 302.822 | -141.4634
|  | 324.5297 | -148.6063
|  | 374.0955 | -164.4599
|  | 425.8321 | -171.6028
|  | 474.6744 | -172.1254
|  | 476.1216 | -171.2544

## #00060
DATA 추출 | [9 empty] | DATA in SI unit
T | cond | T | resi | T | seeb | T | TC | T | ZT | T | cond | T | seeb | T | TC | T | ZT
[K] | [S/m] | [K] | [Ohm m] | [K] | [μV/K] | [K] | [W/m K] | [K] | [1] | [K] | [S/m] | [K] | [V/K] | [K] | [W/m K] | [K] | [1]
39.8195 | 126884 |  |  | 39.2015 | -35.7006 | 47.626 | 0.821547 | 49.0644 | 0.012881 | 39.8195 | 126884 | 39.2015 | -3.57006e-05 | 47.626 | 0.821547 | 49.0644 | 0.012881 | 0.009658106
59.9202 | 119915 |  |  | 59.3466 | -46.0653 | 100.189 | 1.12395 | 98.5777 | 0.0362721 | 59.9202 | 119915 | 59.3466 | -4.60653e-05 | 100.189 | 1.12395 | 98.5777 | 0.0362721 | 0.03558691
100.127 | 110296 |  |  | 80.0363 | -50.2879 | 149.769 | 1.21476 | 148.989 | 0.0806814 | 100.127 | 110296 | 80.0363 | -5.02879e-05 | 149.769 | 1.21476 | 148.989 | 0.0806814 | 0.07360995
140.332 | 99812.6 |  |  | 99.637 | -60.6526 | 198.73 | 1.37606 | 199.856 | 0.143019 | 140.332 | 99812.6 | 99.637 | -6.06526e-05 | 198.73 | 1.37606 | 199.856 | 0.143019 | 0.1235628
179.995 | 90195 |  |  | 139.927 | -77.5432 | 248.922 | 1.42841 | 249.872 | 0.228851 | 179.995 | 90195 | 139.927 | -7.75432e-05 | 248.922 | 1.42841 | 249.872 | 0.228851 | 0.2377007
220.204 | 83167.8 |  |  | 179.673 | -97.1209 | 299.73 | 1.41668 | 299.448 | 0.313448 | 220.204 | 83167.8 | 179.673 | -9.71209e-05 | 299.73 | 1.41668 | 299.448 | 0.313448 | 0.3124177
259.87 | 76142 |  |  | 219.964 | -116.699 |  |  |  |  | 259.87 | 76142 | 219.964 | -0.000116699
300.083 | 71706.5 |  |  | 259.165 | -133.589 |  |  |  |  | 300.083 | 71706.5 | 259.165 | -0.000133589
|  |  |  | 299.456 | -143.57 | [6 empty] | 299.456 | -0.00014357
TCHT

## #00061
DATA 추출 | [9 empty] | DATA in SI unit
T | cond | T | resi | T | seeb | T | TC | T | Z | T | cond | T | seeb | T | TC | T | ZT
[K] | [S/cm] | [K] | [Ohm m] | [K] | [μV/K] | [K] | [W/m K] | [℃] | [/K] | [K] | [S/m] | [K] | [V/K] | [K] | [W/m K] | [K] | [1]
[8 empty] | -51.3129 | 0.00281013 | [6 empty] | 221.8371 | 0.6233911 | #DIV/0!
[8 empty] | -40.9757 | 0.00284974 | [6 empty] | 232.1743 | 0.6616364
[8 empty] | -29.6577 | 0.00292446 | [6 empty] | 243.4923 | 0.7120835
[8 empty] | -22.2228 | 0.00296647 | [6 empty] | 250.9272 | 0.744368
[8 empty] | -10.5952 | 0.00300606 | [6 empty] | 262.5548 | 0.7892555
[8 empty] | 0.70022 | 0.00301989 | [6 empty] | 273.85022 | 0.8269975
[8 empty] | 9.73848 | 0.0030361 | [6 empty] | 282.88848 | 0.8588777
[8 empty] | 18.7568 | 0.00299846 | [6 empty] | 291.9068 | 0.8752709
[8 empty] | 30.0488 | 0.00300292 | [6 empty] | 303.1988 | 0.9104817
[8 empty] | 41.6417 | 0.00294883 | [6 empty] | 314.7917 | 0.9282672
[8 empty] | 50.9817 | 0.00290884 | [6 empty] | 324.1317 | 0.9428473

## #00062
DATA 추출 | [9 empty] | DATA in SI unit
T | cond | T | resi | T | seeb | T | TC | T | ZT | T | cond | T | seeb | T | TC | T | ZT
[K] | [S/m] | [K] | [Ohm m] | [K] | [μV/K] | [K] | [W/m K] | [K] | [1] | [K] | [S/m] | [K] | [V/K] | [K] | [W/m K] | [K] | [1]
299.671 | 39742.8 |  |  | 300.085 | -142.66 | 300 | 0.559223 | 301.483 | 0.431722 | 299.671 | 39742.8 | 300.085 | -0.00014266 | 300 | 0.559223 | 301.483 | 0.431722 | 0.4360544
325.179 | 40184.3 |  |  | 324.966 | -147.939 | 325.214 | 0.559223 | 325.361 | 0.509667 | 325.179 | 40184.3 | 324.966 | -0.000147939 | 325.214 | 0.559223 | 325.361 | 0.509667 | 0.5116845
350.282 | 40948.2 |  |  | 350.055 | -151.164 | 349.573 | 0.605825 | 350.48 | 0.529324 | 350.282 | 40948.2 | 350.055 | -0.000151164 | 349.573 | 0.605825 | 350.48 | 0.529324 | 0.541312
375.182 | 41390.7 |  |  | 374.954 | -151.421 | 375.214 | 0.605825 | 375.611 | 0.569369 | 375.182 | 41390.7 | 374.954 | -0.000151421 | 375.214 | 0.605825 | 375.611 | 0.569369 | 0.5883911
400.081 | 41511.5 |  |  | 400.047 | -153.619 | 400 | 0.613592 | 399.897 | 0.618176 | 400.081 | 41511.5 | 400.047 | -0.000153619 | 400 | 0.613592 | 399.897 | 0.618176 | 0.6384498

## #00063
DATA 추출 | [9 empty] | DATA in SI unit
T | cond | T | resi | T | seeb | T | TC | T | ZT | T | cond | T | seeb | T | TC | T | ZT
[K] | [S/cm] | [K] | [10^(-6) Ohm m] | [K] | [μV/K] | [K] | [W/m K] | [K] | [1] | [K] | [S/m] | [K] | [V/K] | [K] | [W/m K] | [K] | [1]
|  | 296.48 | 23.6323 | 299.721 | 270.235 | 297.459 | 0.838511 | 298.462 | 1.08571 | 296.48 | 42314.97 | 299.721 | 0.000270235 | 297.459 | 0.838511 | 298.462 | 1.08571 | 1.099911
|  | 323.144 | 25.2475 | 324.647 | 273.694 | 322.239 | 0.829209 | 322.564 | 1.14476 | 323.144 | 39607.88 | 324.647 | 0.000273694 | 322.239 | 0.829209 | 322.564 | 1.14476 | 1.154155
|  | 372.235 | 30.3528 | 375.854 | 271.172 | 372.692 | 0.839228 | 372.821 | 1.07238 | 372.235 | 32945.89 | 375.854 | 0.000271172 | 372.692 | 0.839228 | 372.821 | 1.07238 | 1.076245
|  | 422.748 | 34.0514 | 425.078 | 251.146 | 422.116 | 0.91362 | 423.077 | 0.845714 | 422.748 | 29367.37 | 425.078 | 0.000251146 | 422.116 | 0.91362 | 423.077 | 0.845714 | 0.857771
|  | 472.82 | 35.7399 | 474.693 | 217.644 | 471.91 | 1.05359 | 472.821 | 0.59619 | 472.82 | 27979.93 | 474.693 | 0.000217644 | 471.91 | 1.05359 | 472.821 | 0.59619 | 0.5947921
|  | 521.511 | 35.5519 | 525.175 | 172.011 | 522.106 | 1.23887 | 522.564 | 0.358095 | 521.511 | 28127.89 | 525.175 | 0.000172011 | 522.106 | 1.23887 | 522.564 | 0.358095 | 0.3510455
|  | 571.634 | 33.3543 | 574.283 | 132.224 | 572.773 | 1.42177 | 573.333 | 0.211429 | 571.634 | 29981.14 | 574.283 | 0.000132224 | 572.773 | 1.42177 | 573.333 | 0.211429 | 0.2113715

## #00064
DATA 추출 | [9 empty] | DATA in SI unit
T | resi | T | seeb | T | electrical TC | T | lattice TC | T | ZT | T | cond | T | seeb | T | TC | T | ZT
[K] | [10^(-6) Ohm m] | [K] | [μV/K] | [K] | [W/m K] | [K] | [W/m K] | [K] | [1] | [K] | [S/m] | [K] | [V/K] | [K] | [W/m K] | [K] | [1]
5.46699 | 40.71503 | 4.9461 | -8.372093 | 8.2813 | 0.014255 | 8.44047 | 0.156522 | 4.763 | 0.00284056 | 5.46699 | 24560.96 | 4.9461 | -8.372093e-06 | 8.360885 | 0.170777 | 4.763 | 0.00284056 | 4.801363e-05
9.796756 | 40.10932 | 7.228916 | -12.7907 | 33.6166 | 0.0510203 | 34.2255 | 0.595345 | 14.9223 | 0.00288786 | 9.796756 | 24931.86 | 7.228916 | -1.27907e-05 | 33.92105 | 0.6463653 | 14.9223 | 0.00288786
13.61315 | 39.86646 | 12.55549 | -20.93023 | 44.8136 | 0.0694232 | 44.8205 | 0.601385 | 25.0805 | 0.00433179 | 13.61315 | 25083.74 | 12.55549 | -2.093023e-05 | 44.81705 | 0.6708082 | 25.0805 | 0.00433179
18.38019 | 39.89602 | 18.26252 | -29.30233 | 58.3567 | 0.0816082 | 57.1525 | 0.582658 | 35.2398 | 0.00437908 | 18.38019 | 25065.16 | 18.26252 | -2.930233e-05 | 57.7546 | 0.6642662 | 35.2398 | 0.00437908
25.6555 | 39.89399 | 25.68167 | -37.67442 | 68.9563 | 0.0917719 | 71.2538 | 0.568031 | 44.2015 | 0.00721408 | 25.6555 | 25066.43 | 25.68167 | -3.767442e-05 | 70.10505 | 0.6598029 | 44.2015 | 0.00721408
34.64443 | 40.14219 | 34.052 | -47.67442 | 78.3863 | 0.108137 | 84.1763 | 0.551359 | 55.5525 | 0.0114568 | 34.64443 | 24911.45 | 34.052 | -4.767442e-05 | 81.2813 | 0.659496 | 55.5525 | 0.0114568
44.70564 | 40.72434 | 44.13443 | -58.13953 | 93.701 | 0.126483 | 97.6825 | 0.530555 | 69.2891 | 0.0212973 | 44.70564 | 24555.34 | 44.13443 | -5.813953e-05 | 95.69175 | 0.657038 | 69.2891 | 0.0212973
56.48167 | 41.72385 | 55.92898 | -68.13953 | 121.973 | 0.159085 | 125.88 | 0.497177 | 82.4305 | 0.0283416 | 56.48167 | 23967.11 | 55.92898 | -6.813953e-05 | 123.9265 | 0.656262 | 82.4305 | 0.0283416
69.11303 | 42.63955 | 69.43564 | -82.55814 | 135.518 | 0.173332 | 139.403 | 0.490806 | 97.3576 | 0.0437741 | 69.11303 | 23452.41 | 69.43564 | -8.255814e-05 | 137.4605 | 0.664138 | 97.3576 | 0.0437741
83.88835 | 44.13961 | 83.13253 | -95.34884 | 148.471 | 0.183463 | 152.92 | 0.48031 | 111.089 | 0.0592011 | 83.88835 | 22655.39 | 83.13253 | -9.534884e-05 | 150.6955 | 0.663773 | 111.089 | 0.0592011
97.37622 | 45.13864 | 96.82942 | -107.2093 | 175.564 | 0.214018 | 181.725 | 0.46342 | 124.818 | 0.0788179 | 97.37622 | 22153.97 | 96.82942 | -0.0001072093 | 178.6445 | 0.677438 | 124.818 | 0.0788179
111.295 | 46.55538 | 111.097 | -118.6047 | 207.955 | 0.248625 | 211.139 | 0.465077 | 138.542 | 0.102625 | 111.295 | 21479.8 | 111.097 | -0.0001186047 | 209.547 | 0.713702 | 138.542 | 0.102625
125.2126 | 47.80498 | 124.7939 | -130 | 239.159 | 0.272938 | 238.806 | 0.483254 | 152.866 | 0.125038 | 125.2126 | 20918.32 | 124.7939 | -0.00013 | 238.9825 | 0.756192 | 152.866 | 0.125038
139.3442 | 49.05453 | 139.0615 | -141.3953 | 263.292 | 0.28704 | 265.878 | 0.495253 | 167.182 | 0.15583 | 139.3442 | 20385.48 | 139.0615 | -0.0001413953 | 264.585 | 0.782293 | 167.182 | 0.15583
153.4764 | 50.38764 | 153.1389 | -151.6279 | 279.191 | 0.301254 | 280.591 | 0.501236 | 180.901 | 0.18662 | 153.4764 | 19846.14 | 153.1389 | -0.0001516279 | 279.891 | 0.80249 | 180.901 | 0.18662 | 0.1505854 | 23.93%
167.8208 | 51.46999 | 167.9772 | -163.2558 | 295.668 | 0.307213 | 295.882 | 0.498964 | 195.214 | 0.221603 | 167.8208 | 19428.8 | 167.9772 | -0.0001632558 | 295.775 | 0.806177 | 195.214 | 0.221603
181.953 | 52.8031 | 181.6741 | -172.5581 | 312.152 | 0.319358 | 305.88 | 0.496765 | 209.528 | 0.255189 | 181.953 | 18938.28 | 181.6741 | -0.0001725581 | 309.016 | 0.816123 | 209.528 | 0.255189 | 0.2004328 | 27.32%
196.0858 | 54.21978 | 195.9417 | -184.6512 |  |  |  |  | 223.838 | 0.292965 | 196.0858 | 18443.45 | 195.9417 | -0.0001846512 |  |  | 223.838 | 0.292965
210.2138 | 54.96793 | 210.019 | -193.7209 |  |  |  |  | 237.555 | 0.326548 | 210.2138 | 18192.43 | 210.019 | -0.0001937209 |  |  | 237.555 | 0.326548
224.5582 | 56.05029 | 223.9062 | -205.1163 |  |  |  |  | 251.262 | 0.371304 | 224.5582 | 17841.12 | 223.9062 | -0.0002051163 |  |  | 251.262 | 0.371304
238.6874 | 56.96557 | 238.364 | -214.4186 |  |  |  |  | 264.973 | 0.410474 | 238.6874 | 17554.46 | 238.364 | -0.0002144186 |  |  | 264.973 | 0.410474
251.9601 | 57.79753 | 251.4902 | -224.4186 |  |  |  |  | 279.274 | 0.459423 | 251.9601 | 17301.78 | 251.4902 | -0.0002244186 |  |  | 279.274 | 0.459423 | 0.351347 | 30.76%
266.5143 | 58.29487 | 266.1382 | -234.186 |  |  |  |  | 288.805 | 0.495779 | 266.5143 | 17154.17 | 266.1382 | -0.000234186 |  |  | 288.805 | 0.495779
280.2149 | 59.12671 | 279.8351 | -244.8837 |  |  |  |  | 294.76 | 0.520947 | 280.2149 | 16912.83 | 279.8351 | -0.0002448837 |  |  | 294.76 | 0.520947
289.8446 | 59.20759 | 289.7273 | -250.9302 |  |  |  |  | 300.124 | 0.537731 | 289.8446 | 16889.73 | 289.7273 | -0.0002509302 |  |  | 300.124 | 0.537731 | 0.4110898 | 30.81%
296.6926 | 59.28925 | 296.5758 | -255.814 |  |  |  |  | 303.696 | 0.553111 | 296.6926 | 16866.46 | 296.5758 | -0.000255814 |  |  | 303.696 | 0.553111 | 0.4244602 | 30.31%
301.1861 | 59.288 | 300.3805 | -257.4419 | [6 empty] | 301.1861 | 16866.82 | 300.3805 | -0.0002574419
305.4663 | 59.37037 | 304.1852 | -260.2326 | [6 empty] | 305.4663 | 16843.42 | 304.1852 | -0.0002602326
5.46699 | 40.71503 | 4.9461 | -8.372093
9.796756 | 40.10932 | 7.228916 | -12.7907
13.61315 | 39.86646 | 12.55549 | -20.93023
18.38019 | 39.89602 | 18.26252 | -29.30233
25.6555 | 39.89399 | 25.68167 | -37.67442
34.64443 | 40.14219 | 34.052 | -47.67442
44.70564 | 40.72434 | 44.13443 | -58.13953
56.48167 | 41.72385 | 55.92898 | -68.13953
69.11303 | 42.63955 | 69.43564 | -82.55814
83.88835 | 44.13961 | 83.13253 | -95.34884
97.37622 | 45.13864 | 96.82942 | -107.2093
111.295 | 46.55538 | 111.097 | -118.6047
125.2126 | 47.80498 | 124.7939 | -130
139.3442 | 49.05453 | 139.0615 | -141.3953
153.4764 | 50.38764 | 153.1389 | -151.6279
167.8208 | 51.46999 | 167.9772 | -163.2558
181.953 | 52.8031 | 181.6741 | -172.5581
196.0858 | 54.21978 | 195.9417 | -184.6512
210.2138 | 54.96793 | 210.019 | -193.7209
224.5582 | 56.05029 | 223.9062 | -205.1163
238.6874 | 56.96557 | 238.364 | -214.4186
251.9601 | 57.79753 | 251.4902 | -224.4186
266.5143 | 58.29487 | 266.1382 | -234.186
280.2149 | 59.12671 | 279.8351 | -244.8837
289.8446 | 59.20759 | 289.7273 | -250.9302
296.6926 | 59.28925 | 296.5758 | -255.814
301.1861 | 59.288 | 300.3805 | -257.4419
305.4663 | 59.37037 | 304.1852 | -260.2326
5.07609 | 41.0391 | 4.19162 | -6.59824 | 8.2813 | 0.014255 | 8.44047 | 0.156522 | 4.763 | 0.00284056
9.25696 | 40.5707 | 7.78443 | -13.1965 | 33.6166 | 0.0510203 | 34.2255 | 0.595345 | 14.9223 | 0.00288786
14.0354 | 40.1019 | 12.5749 | -19.7947 | 44.8136 | 0.0694232 | 44.8205 | 0.601385 | 25.0805 | 0.00433179
19.4139 | 40.0977 | 19.1617 | -29.3255 | 58.3567 | 0.0816082 | 57.1525 | 0.582658 | 35.2398 | 0.00437908
26.5864 | 40.3247 | 26.3473 | -38.1232 | 68.9563 | 0.0917719 | 71.2538 | 0.568031 | 44.2015 | 0.00721408
34.3553 | 40.3187 | 34.7305 | -46.9208 | 78.3863 | 0.108137 | 84.1763 | 0.551359 | 55.5525 | 0.0114568
44.517 | 40.776 | 43.7126 | -57.1847 | 93.701 | 0.126483 | 97.6825 | 0.530555 | 69.2891 | 0.0212973
56.4739 | 41.6969 | 56.2874 | -66.7155 | 121.973 | 0.159085 | 125.88 | 0.497177 | 82.4305 | 0.0283416
69.6272 | 42.8495 | 69.4611 | -80.6452 | 135.518 | 0.173332 | 139.403 | 0.490806 | 97.3576 | 0.0437741
83.3805 | 44.4668 | 83.2335 | -96.0411 | 148.471 | 0.183463 | 152.92 | 0.48031 | 111.089 | 0.0592011
98.3278 | 45.8506 | 97.6048 | -107.038 | 175.564 | 0.214018 | 181.725 | 0.46342 | 124.818 | 0.0788179
110.881 | 46.5385 | 111.377 | -118.768 | 207.955 | 0.248625 | 211.139 | 0.465077 | 138.542 | 0.102625
124.634 | 48.1558 | 125.15 | -129.032 | 239.159 | 0.272938 | 238.806 | 0.483254 | 152.866 | 0.125038
139.579 | 49.0744 | 140.12 | -141.496 | 263.292 | 0.28704 | 265.878 | 0.495253 | 167.182 | 0.15583
152.734 | 50.4596 | 153.293 | -150.293 | 279.191 | 0.301254 | 280.591 | 0.501236 | 180.901 | 0.18662
168.279 | 51.8429 | 167.665 | -163.49 | 295.668 | 0.307213 | 295.882 | 0.498964 | 195.214 | 0.221603
182.03 | 52.995 | 182.036 | -172.287 | 312.152 | 0.319358 | 305.88 | 0.496765 | 209.528 | 0.255189
196.378 | 54.1467 | 196.407 | -184.018 |  |  |  |  | 223.838 | 0.292965
210.727 | 55.2983 | 210.778 | -193.548 |  |  |  |  | 237.555 | 0.326548
223.88 | 56.4509 | 223.952 | -203.812 |  |  |  |  | 251.262 | 0.371304
238.824 | 57.137 | 238.323 | -214.076 |  |  |  |  | 264.973 | 0.410474
251.975 | 57.8245 | 252.096 | -224.34 |  |  |  |  | 279.274 | 0.459423
265.722 | 58.279 | 265.868 | -233.871 |  |  |  |  | 288.805 | 0.495779
279.471 | 58.966 | 280.24 | -244.135 |  |  |  |  | 294.76 | 0.520947
289.63 | 58.9581 | 289.82 | -250.733 |  |  |  |  | 300.124 | 0.537731
295.607 | 59.186 | 297.006 | -255.132 |  |  |  |  | 303.696 | 0.553111
301.585 | 59.414 | 301.198 | -256.598
305.171 | 59.6437 | 305.389 | -260.997
-7.15% | 0.796% | -15.25% | -21.19%
-5.51% | 1.15% | 7.685% | 3.173%
3.102% | 0.5906% | 0.1546% | -5.425%
5.624% | 0.5055% | 4.924% | 0.07909%
3.628% | 1.08% | 2.592% | 1.191%
-0.8346% | 0.4397% | 1.993% | -1.581%
-0.422% | 0.1268% | -0.9558% | -1.642%
-0.01376% | -0.06458% | 0.6409% | -2.09%
0.744% | 0.4924% | 0.03667% | -2.317%
-0.6054% | 0.7413% | 0.1215% | 0.726%
0.9772% | 1.577% | 0.8008% | -0.1598%
-0.372% | -0.03625% | 0.252% | 0.1377%
-0.4621% | 0.7339% | 0.2853% | -0.7446%
0.1685% | 0.04051% | 0.7612% | 0.07118%
-0.4837% | 0.1428% | 0.1006% | -0.8804%
0.273% | 0.7245% | -0.1858% | 0.1434%
0.04232% | 0.3634% | 0.1992% | -0.1571%
0.149% | -0.1348% | 0.2375% | -0.3429%
0.2441% | 0.601% | 0.3614% | -0.08927%
-0.302% | 0.7147% | 0.02048% | -0.6359%
0.05723% | 0.3009% | -0.01719% | -0.1598%
0.005918% | 0.04666% | 0.2409% | -0.03503%
-0.2973% | -0.02722% | -0.1015% | -0.1345%
-0.2655% | -0.2718% | 0.1447% | -0.3057%
-0.07404% | -0.4214% | 0.03199% | -0.0786%
-0.3659% | -0.1741% | 0.1451% | -0.2666%
0.1324% | 0.2125% | 0.2722% | -0.3278%
-0.09668% | 0.4604% | 0.3958% | 0.2938%

## #00065
DATA 추출 | [9 empty] | DATA in SI unit
T | cond | T | resi | T | seeb | T | TC | T | ZT | T | cond | T | seeb | T | TC | T | ZT
[K] | [S/m] | [K] | [Ohm m] | [K] | [μV/K] | [K] | [W/m K] | [K] | [1] | [K] | [S/m] | [K] | [V/K] | [K] | [W/m K] | [K] | [1]
297.338 | 225549 |  |  | 300 | 163.436 | 299.286 | 1.66792 | 300.714 | 1.08352 | 297.338 | 225549 | 300 | 0.000163436 | 299.286 | 1.66792 | 300.714 | 1.08352 | 1.086212
310.263 | 212774 |  |  | 308.592 | 167.362 | 309.286 | 1.62696 | 309.286 | 1.1387 | 310.263 | 212774 | 308.592 | 0.000167362 | 309.286 | 1.62696 | 309.286 | 1.1387 | 1.132963
320.323 | 200575 |  |  | 320.048 | 171.288 | 319.286 | 1.60648 | 320 | 1.18467 | 320.323 | 200575 | 320.048 | 0.000171288 | 319.286 | 1.60648 | 320 | 1.18467 | 1.17221
328.944 | 190701 |  |  | 329.356 | 174.969 | 330 | 1.58191 | 331.429 | 1.21839 | 328.944 | 190701 | 329.356 | 0.000174969 | 330 | 1.58191 | 331.429 | 1.21839 | 1.223162
338.996 | 180829 |  |  | 339.379 | 178.528 | 340 | 1.56143 | 341.429 | 1.24904 | 338.996 | 180829 | 339.379 | 0.000178528 | 340 | 1.56143 | 341.429 | 1.24904 | 1.260256
349.051 | 170376 |  |  | 350.119 | 181.84 | 349.286 | 1.55324 | 351.429 | 1.26437 | 349.051 | 170376 | 350.119 | 0.00018184 | 349.286 | 1.55324 | 351.429 | 1.26437 | 1.274636
359.1 | 161668 |  |  | 359.427 | 184.785 | 360 | 1.55734 | 360.714 | 1.27663 | 359.1 | 161668 | 359.427 | 0.000184785 | 360 | 1.55734 | 360.714 | 1.27663 | 1.278607
369.864 | 153543 |  |  | 370.883 | 187.607 | 370.714 | 1.56553 | 370.714 | 1.27356 | 369.864 | 153543 | 370.883 | 0.000187607 | 370.714 | 1.56553 | 370.714 | 1.27356 | 1.279693
379.194 | 145997 |  |  | 379.475 | 189.571 | 380.714 | 1.58601 | 380.714 | 1.2613 | 379.194 | 145997 | 379.475 | 0.000189571 | 380.714 | 1.58601 | 380.714 | 1.2613 | 1.259449
389.958 | 137873 |  |  | 388.783 | 191.534 | 390.714 | 1.60648 | 390 | 1.23065 | 389.958 | 137873 | 388.783 | 0.000191534 | 390.714 | 1.60648 | 390 | 1.23065 | 1.227892
400.004 | 130328 |  |  | 399.523 | 193.62 | 399.286 | 1.63515 | 399.286 | 1.20307 | 400.004 | 130328 | 399.523 | 0.00019362 | 399.286 | 1.63515 | 399.286 | 1.20307 | 1.193066
410.043 | 125111 |  |  | 409.547 | 194.724 | 408.571 | 1.67611 | 408.571 | 1.16322 | 410.043 | 125111 | 409.547 | 0.000194724 | 408.571 | 1.67611 | 408.571 | 1.16322 | 1.156377
420.086 | 118731 |  |  | 421.002 | 195.828 | 420 | 1.71706 | 420 | 1.12031 | 420.086 | 118731 | 421.002 | 0.000195828 | 420 | 1.71706 | 420 | 1.12031 | 1.113724
429.406 | 114676 |  |  | 429.594 | 196.319 | 429.286 | 1.75802 | 430 | 1.07126 | 429.406 | 114676 | 429.594 | 0.000196319 | 429.286 | 1.75802 | 430 | 1.07126 | 1.08104
440.161 | 109461 |  |  | 438.902 | 196.442 | 438.571 | 1.79898 | 440.714 | 1.02222 | 440.161 | 109461 | 438.902 | 0.000196442 | 438.571 | 1.79898 | 440.714 | 1.02222 | 1.034805
449.482 | 104824 |  |  | 451.79 | 196.196 | 450 | 1.86041 | 450.714 | 0.970115 | 449.482 | 104824 | 451.79 | 0.000196196 | 450 | 1.86041 | 450.714 | 0.970115 | 0.9775375
458.804 | 100187 |  |  | 459.666 | 195.337 | 459.286 | 1.91775 | 460.714 | 0.911877 | 458.804 | 100187 | 459.666 | 0.000195337 | 459.286 | 1.91775 | 460.714 | 0.911877 | 0.9183745
469.555 | 96135.5 |  |  | 469.69 | 194.233 | 470 | 1.97918 | 470 | 0.856705 | 469.555 | 96135.5 | 469.69 | 0.000194233 | 470 | 1.97918 | 470 | 0.856705 | 0.8612761
480.306 | 92665.4 |  |  | 478.998 | 192.638 | 479.286 | 2.04881 | 480 | 0.801533 | 480.306 | 92665.4 | 478.998 | 0.000192638 | 479.286 | 2.04881 | 480 | 0.801533 | 0.8056401
489.622 | 89774.4 |  |  | 489.737 | 190.552 | 490 | 2.11433 | 490 | 0.74636 | 489.622 | 89774.4 | 489.737 | 0.000190552 | 490 | 2.11433 | 490 | 0.74636 | 0.755445
498.94 | 86301.5 |  |  | 499.045 | 187.607 | 500 | 2.18396 | 500 | 0.691188 | 498.94 | 86301.5 | 499.045 | 0.000187607 | 500 | 2.18396 | 500 | 0.691188 | 0.6954113
509.69 | 82831.4 |  |  | 509.785 | 184.417 | 510.714 | 2.25768 | 509.286 | 0.63908 | 509.69 | 82831.4 | 509.785 | 0.000184417 | 510.714 | 2.25768 | 509.286 | 0.63908 | 0.6354718
519.724 | 79359.9 |  |  | 519.093 | 180.613 | 520.714 | 2.33959 | 519.286 | 0.583908 | 519.724 | 79359.9 | 519.093 | 0.000180613 | 520.714 | 2.33959 | 519.286 | 0.583908 | 0.5746005
529.753 | 77633.8 |  |  | 530.549 | 176.319 | 529.286 | 2.41331 | 530.714 | 0.52567 | 529.753 | 77633.8 | 530.549 | 0.000176319 | 529.286 | 2.41331 | 530.714 | 0.52567 | 0.5307579
539.069 | 74742.8 |  |  | 541.289 | 171.288 | 540 | 2.49522 | 539.286 | 0.473563 | 539.069 | 74742.8 | 541.289 | 0.000171288 | 540 | 2.49522 | 539.286 | 0.473563 | 0.4739511
548.382 | 73015.3 |  |  | 550.597 | 165.767 | 549.286 | 2.56894 | 550.714 | 0.421456 | 548.382 | 73015.3 | 550.597 | 0.000165767 | 549.286 | 2.56894 | 550.714 | 0.421456 | 0.4301126

## #00066
DATA 추출 | [9 empty] | DATA in SI unit
T | cond | T | resi | T | seeb | T | lattice TC | T | ZT | T | cond | T | seeb | T | TC | T | ZT
[K] | [S/m] | [K] | [Ohm m] | [K] | [μV/K] | [K] | [W/m K] | [K] | [1] | [K] | [S/m] | [K] | [V/K] | [K] | [W/m K] | [K] | [1]
300.484 | 110263 |  |  | 300.117 | 211.069 | 300.273 | 0.57655 | 300.396 | 1.35278 | 300.484 | 110263 | 300.117 | 0.000211069 | 300.273 | 1.073185 | 300.396 | 1.35278 | 1.374986
310.971 | 103533 |  |  | 310.133 | 212.507 | 310.36 | 0.583669 | 309.943 | 1.35829 | 310.971 | 103533 | 310.133 | 0.000212507 | 310.36 | 1.065657 | 309.943 | 1.35829 | 1.359846
320.09 | 97764.3 |  |  | 319.696 | 214.187 | 319.989 | 0.590811 | 319.94 | 1.34621 | 320.09 | 97764.3 | 319.696 | 0.000214187 | 319.989 | 1.060064 | 319.94 | 1.34621 | 1.35364
330.122 | 91674 |  |  | 329.264 | 216.228 | 330.536 | 0.605508 | 330.393 | 1.33997 | 330.122 | 91674 | 329.264 | 0.000216228 | 330.536 | 1.060031 | 330.393 | 1.33997 | 1.335925
340.614 | 86221.7 |  |  | 339.285 | 218.269 | 340.626 | 0.627825 | 339.934 | 1.31618 | 340.614 | 86221.7 | 339.285 | 0.000218269 | 340.626 | 1.068365 | 339.934 | 1.31618 | 1.307
350.653 | 81728.8 |  |  | 349.3 | 219.586 | 350.252 | 0.619769 | 350.839 | 1.2982 | 350.653 | 81728.8 | 349.3 | 0.000219586 | 350.252 | 1.049154 | 350.839 | 1.2982 | 1.317811
359.776 | 76918.3 |  |  | 360.684 | 221.505 | 359.886 | 0.657306 | 360.834 | 1.2744 | 359.776 | 76918.3 | 360.684 | 0.000221505 | 359.886 | 1.072533 | 360.834 | 1.2744 | 1.269677
370.276 | 73382.9 |  |  | 370.247 | 223.185 | 369.977 | 0.687222 | 370.37 | 1.23303 | 370.276 | 73382.9 | 370.247 | 0.000223185 | 369.977 | 1.094472 | 370.37 | 1.23303 | 1.236961
380.315 | 68890.1 |  |  | 380.26 | 224.382 | 379.608 | 0.709561 | 381.272 | 1.20334 | 380.315 | 68890.1 | 380.26 | 0.000224382 | 379.608 | 1.101829 | 381.272 | 1.20334 | 1.200199
389.446 | 65996.4 |  |  | 389.812 | 224.978 | 390.158 | 0.739455 | 390.807 | 1.15611 | 389.446 | 65996.4 | 389.812 | 0.000224978 | 390.158 | 1.12569 | 390.807 | 1.15611 | 1.159695
399.49 | 62781.5 |  |  | 400.721 | 224.969 | 400.249 | 0.769371 | 400.343 | 1.10889 | 399.49 | 62781.5 | 400.721 | 0.000224969 | 400.249 | 1.146294 | 400.343 | 1.10889 | 1.109719
410.451 | 60203.7 |  |  | 410.257 | 224.119 | 409.424 | 0.80693 | 409.42 | 1.04996 | 410.451 | 60203.7 | 410.257 | 0.000224119 | 409.424 | 1.176663 | 409.42 | 1.04996 | 1.052198
419.587 | 58588 |  |  | 420.239 | 222.424 | 420.89 | 0.829182 | 419.863 | 0.996843 | 419.587 | 58588 | 420.239 | 0.000222424 | 420.89 | 1.199069 | 419.863 | 0.996843 | 1.014929
해당 APL 논문에서 k_el 을 뺀 k_ph만 제공했으나,
k_el = L sigma T로 했으며
L = 1.5e-8 임을 언급
또한 ZT가 그래프와 TEP간 일치함.
Note on S9: Byungki Ryu: 확인함 논문에서 L =1.5x1e-8 사용했음을 확인

## #00067
DATA 추출 | [9 empty] | DATA in SI unit
T | cond | T | resi | T | seeb | T | TC | T | ZT | T | cond | T | seeb | T | TC | T | ZT
[K] | [S/cm] | [K] | [Ohm m] | [K] | [μV/K] | [K] | [W/m K] | [K] | [1] | [K] | [S/m] | [K] | [V/K] | [K] | [W/m K] | [K] | [1]
298.889 | 146163 |  |  | 300 | -191.525 | 300 | 1.47748 | 300 | 1.07376 | 298.889 | 146163 | 300 | -0.000191525 | 300 | 1.47748 | 300 | 1.07376 | 1.088649
318.889 | 134312 |  |  | 320.809 | -194.068 | 319.337 | 1.44144 | 320.109 | 1.13077 | 318.889 | 134312 | 320.809 | -0.000194068 | 319.337 | 1.44144 | 320.109 | 1.13077 | 1.123373
339.444 | 122461 |  |  | 340.462 | -199.153 | 339.227 | 1.42793 | 340.217 | 1.15611 | 339.444 | 122461 | 340.462 | -0.000199153 | 339.227 | 1.42793 | 340.217 | 1.15611 | 1.157232
359.444 | 112302 |  |  | 362.428 | -202.542 | 359.116 | 1.43243 | 360.87 | 1.15928 | 359.444 | 112302 | 362.428 | -0.000202542 | 359.116 | 1.43243 | 360.87 | 1.15928 | 1.160633
379.444 | 104402 |  |  | 379.769 | -204.237 | 379.558 | 1.45495 | 380.978 | 1.1276 | 379.444 | 104402 | 379.769 | -0.000204237 | 379.558 | 1.45495 | 380.978 | 1.1276 | 1.140327
398.889 | 97629.8 |  |  | 398.844 | -205.085 | 400 | 1.51351 | 400.543 | 1.09276 | 398.889 | 97629.8 | 398.844 | -0.000205085 | 400 | 1.51351 | 400.543 | 1.09276 | 1.086711
420 | 91422.1 |  |  | 420.231 | -205.085 | 420.442 | 1.57658 | 419.565 | 1.02624 | 420 | 91422.1 | 420.231 | -0.000205085 | 420.442 | 1.57658 | 419.565 | 1.02624 | 1.023298
438.889 | 86343.1 |  |  | 439.884 | -204.237 | 440.331 | 1.64865 | 439.674 | 0.962896 | 438.889 | 86343.1 | 439.884 | -0.000204237 | 440.331 | 1.64865 | 439.674 | 0.962896 | 0.9605032
460.556 | 83521.4 |  |  | 460.116 | -200 | 459.669 | 1.76126 | 459.783 | 0.88371 | 460.556 | 83521.4 | 460.116 | -0.0002 | 459.669 | 1.76126 | 459.783 | 0.88371 | 0.872142
479.444 | 80699.8 |  |  | 479.769 | -195.763 | 480.111 | 1.88288 | 478.804 | 0.801357 | 479.444 | 80699.8 | 479.769 | -0.000195763 | 480.111 | 1.88288 | 478.804 | 0.801357 | 0.7864458
498.889 | 81264.1 |  |  | 500 | -188.136 | 499.448 | 2.02252 | 499.457 | 0.719005 | 498.889 | 81264.1 | 500 | -0.000188136 | 499.448 | 2.02252 | 499.457 | 0.719005 | 0.7103098

## #00068
DATA 추출 | [9 empty] | DATA in SI unit
T | cond | T | resi | T | seeb | T | TC | T | ZT | T | cond | T | seeb | T | TC | T | ZT
[K] | [S/m] | [K] | [Ohm m] | [K] | [μV/K] | [K] | [W/m K] | [K] | [1] | [K] | [S/m] | [K] | [V/K] | [K] | [W/m K] | [K] | [1]
298.222 | 55055.3 |  |  | 298.584 | -138.622 | 372.605 | 0.758808 | 372.825 | 0.572301 | 298.222 | 55055.3 | 298.584 | -0.000138622 | 372.605 | 0.758808 | 372.825 | 0.572301 | 0.5599807
323.111 | 53066.3 |  |  | 322.886 | -144.729 | 392.521 | 0.643631 | 392.841 | 0.694933 | 323.111 | 53066.3 | 322.886 | -0.000144729 | 392.521 | 0.643631 | 392.841 | 0.694933 | 0.6944095
372.889 | 49958.6 |  |  | 373.115 | -151.041 | 412.689 | 0.542005 | 413.112 | 0.857329 | 372.889 | 49958.6 | 373.115 | -0.000151041 | 412.689 | 0.542005 | 413.112 | 0.857329 | 0.847499
393.778 | 48964.1 |  |  | 393.284 | -152.433 | 432.605 | 0.697832 | 433.088 | 0.673713 | 393.778 | 48964.1 | 393.284 | -0.000152433 | 432.605 | 0.697832 | 433.088 | 0.673713 | 0.6692434
412.889 | 47721 |  |  | 413.45 | -152.645 | 452.521 | 0.826558 | 452.575 | 0.569658 | 412.889 | 47721 | 413.45 | -0.000152645 | 452.521 | 0.826558 | 452.575 | 0.569658 | 0.566483
433.333 | 46726.5 |  |  | 433.2 | -151.914 | 472.941 | 0.921409 | 473.317 | 0.509312 | 433.333 | 46726.5 | 433.2 | -0.000151914 | 472.941 | 0.921409 | 473.317 | 0.509312 | 0.506357
452.889 | 45980.7 |  |  | 453.358 | -150.002 |  |  |  |  | 452.889 | 45980.7 | 453.358 | -0.000150002
472.889 | 45234.8 |  |  | 473.514 | -147.619 |  |  |  |  | 472.889 | 45234.8 | 473.514 | -0.000147619

## #00069
DATA 추출 | [9 empty] | DATA in SI unit
T | cond | T | resi | T | seeb | T | TC | T | ZT | T | cond | T | seeb | T | TC | T | ZT
[K] | [1e4S/cm] | [K] | [Ohm m] | [K] | [μV/K] | [K] | [W/m K] | [K] | [1] | [K] | [S/m] | [K] | [V/K] | [K] | [W/m K] | [K] | [1] |  | PF
100 | 38.5 |  |  | 106.318 | 98.3434 | 124.1079 | 1.842898 | 99.5062 | 0.150312 | 100 | 385000 | 106.318 | 9.83434e-05 | 124.1079 | 1.842898 | 99.5062 | 0.150312 | 0.2010482 | 0.003723498
150 | 22.5 |  |  | 133.505 | 125.837 | 148.3138 | 1.742297 | 150.163 | 0.299766 | 150 | 225000 | 133.505 | 0.000125837 | 148.3138 | 1.742297 | 150.163 | 0.299766 | 0.3886344 | 0.00450921
200 | 12 |  |  | 153.761 | 141.566 | 167.4988 | 1.739774 | 200.008 | 0.449218 | 200 | 120000 | 153.761 | 0.000141566 | 167.4988 | 1.739774 | 200.008 | 0.449218 | 0.4430124 | 0.003925501
250 | 7.5 |  |  | 184.407 | 178.462 | 188.9772 | 1.683118 | 249.527 | 0.46158 | 250 | 75000 | 184.407 | 0.000178462 | 188.9772 | 1.683118 | 249.527 | 0.46158 |  | 0.003661318
300 | 5 |  |  | 198.894 | 180.866 | 211.1786 | 1.772257 | 299.906 | 0.391315 | 300 | 50000 | 198.894 | 0.000180866 | 211.1786 | 1.772257 | 299.906 | 0.391315 | 0.3963071 | 0.00255258
350 | 4.9 |  |  | 213.347 | 199.702 | 288.1685 | 1.931669 | 348.341 | 0.175504 | 350 | 49000 | 213.347 | 0.000199702 | 288.1685 | 1.931669 | 348.341 | 0.175504 | 0.2172121 | 0.001814719
400 | 5 |  |  | 243.446 | 220.947 | 315.1942 | 2.092212 | 399.552 | 0.0723778 | 400 | 50000 | 243.446 | 0.000220947 | 315.1942 | 2.092212 | 399.552 | 0.0723778
450 | 5.5 |  |  | 261.975 | 231.192 | 339.2268 | 2.910248 |  |  | 450 | 55000 | 261.975 | 0.000231192 | 339.2268 | 2.910248
500 | 7.5 |  |  | 279.941 | 233.61 | 361.8758 | 4.151949 |  |  | 500 | 75000 | 279.941 | 0.00023361 | 361.8758 | 4.151949
|  |  |  | 321.116 | 225.946 | [6 empty] | 321.116 | 0.000225946
|  |  |  | 339.109 | 215.844 | [6 empty] | 339.109 | 0.000215844
|  |  |  | 358.29 | 192.445 | [6 empty] | 358.29 | 0.000192445
|  |  |  | 375.138 | 175.296 | [6 empty] | 375.138 | 0.000175296
|  |  |  | 393.748 | 147.982 | [6 empty] | 393.748 | 0.000147982
|  |  |  | 415.255 | 120.679 | [6 empty] | 415.255 | 0.000120679
|  |  |  | 433.295 | 88.6679 | [6 empty] | 433.295 | 8.86679e-05
|  |  |  | 450.738 | 64.4792 | [6 empty] | 450.738 | 6.44792e-05
|  |  |  | 473.404 | 37.9635 | [6 empty] | 473.404 | 3.79635e-05
|  |  |  | 492.581 | 16.129 | [6 empty] | 492.581 | 1.6129e-05
[6 empty] | 124.1079 | 1.842898
[6 empty] | 148.3138 | 1.742297
[6 empty] | 167.4988 | 1.739774
[6 empty] | 188.9772 | 1.683118
[6 empty] | 211.1786 | 1.772257
[6 empty] | 288.1685 | 1.931669
[6 empty] | 315.1942 | 2.092212
[6 empty] | 339.2268 | 2.910248
[6 empty] | 361.8758 | 4.151949

## #00070
DATA 추출 | [9 empty] | DATA in SI unit
T | cond | T | resi | T | seeb | T | TC | T | ZT | T | cond | T | seeb | T | TC | T | ZT
[K] | [S/cm] | [K] | [mOhm cm] | [K] | [μV/K] | [K] | [W/m K] | [K] | [1] | [K] | [S/m] | [K] | [V/K] | [K] | [W/m K] | [K] | [1]
|  | 110.029 | 0.119723 | 118.628 | -64.6622 | 186.082 | 5.0536 | 121.158 | 0.0724138 | 110.029 | 835261.4 | 118.628 | -6.46622e-05 | 186.082 | 5.0536 | 121.158 | 0.0724138
|  | 148.126 | 0.155778 | 141.776 | -73.5385 | 219.759 | 4.3548 | 137.862 | 0.0931034 | 148.126 | 641939.2 | 141.776 | -7.35385e-05 | 219.759 | 4.3548 | 137.862 | 0.0931034
|  | 175.011 | 0.191732 | 160.291 | -80.1947 | 233.207 | 3.92246 | 166.815 | 0.128276 | 175.011 | 521561.3 | 160.291 | -8.01947e-05 | 233.207 | 3.92246 | 166.815 | 0.128276
|  | 204.126 | 0.250028 | 186.914 | -90.8472 | 255.689 | 3.65593 | 191.314 | 0.171724 | 204.126 | 399955.2 | 186.914 | -9.08472e-05 | 255.689 | 3.65593 | 191.314 | 0.171724
|  | 232.158 | 0.24135 | 220.457 | -100.159 | 289.419 | 3.30597 | 221.381 | 0.21931 | 232.158 | 414336 | 220.457 | -0.000100159 | 289.419 | 3.30597 | 221.381 | 0.21931 | 0.2113026
|  | 261.276 | 0.295181 | 235.485 | -102.815 | 311.921 | 3.17233 | 235.857 | 0.262759 | 261.276 | 338775.2 | 235.485 | -0.000102815 | 311.921 | 3.17233 | 235.857 | 0.262759
|  | 289.285 | 0.326682 | 255.144 | -107.69 | 331.035 | 2.97236 | 254.788 | 0.295862 | 289.285 | 306108.1 | 255.144 | -0.00010769 | 331.035 | 2.97236 | 254.788 | 0.295862
|  | 330.729 | 0.389552 | 286.381 | -117.449 | 362.576 | 3.03776 | 289.31 | 0.374483 | 330.729 | 256705.1 | 286.381 | -0.000117449 | 362.576 | 3.03776 | 289.31 | 0.374483
|  | 358.746 | 0.407659 | 311.782 | -116.982 | 395.226 | 2.98684 | 313.808 | 0.415862 | 358.746 | 245303.1 | 311.782 | -0.000116982 | 395.226 | 2.98684 | 313.808 | 0.415862
|  | 381.132 | 0.47036 | 333.684 | -110.735 | 424.498 | 2.93603 | 332.739 | 0.461379 | 381.132 | 212603.1 | 333.684 | -0.000110735 | 424.498 | 2.93603 | 332.739 | 0.461379
|  | 425.94 | 0.53326 | 364.923 | -120.938 | 452.696 | 3.2341 | 367.261 | 0.488276 | 425.94 | 187525.8 | 364.923 | -0.000120938 | 452.696 | 3.2341 | 367.261 | 0.488276
|  | 451.692 | 0.591526 | 393.861 | -132.478 | 480.832 | 3.11689 | 395.1 | 0.531724 | 451.692 | 169054.3 | 393.861 | -0.000132478 | 480.832 | 3.11689 | 395.1 | 0.531724 | 0.4935739
|  | 485.279 | 0.672183 | 423.932 | -140.459 | 513.517 | 3.29852 | 422.94 | 0.544138 | 485.279 | 148769 | 423.932 | -0.000140459 | 513.517 | 3.29852 | 422.94 | 0.544138 | 0.5329401
|  | 531.167 | 0.806522 | 452.853 | -149.33 | 543.925 | 3.31413 | 454.12 | 0.544138 | 531.167 | 123989.2 | 452.853 | -0.00014933 | 543.925 | 3.31413 | 454.12 | 0.544138
|  | 558.023 | 0.896048 | 486.349 | -150.634 | 574.368 | 3.56228 | 486.414 | 0.554483 | 558.023 | 111601.2 | 486.349 | -0.000150634 | 574.368 | 3.56228 | 486.414 | 0.554483 | 0.5267967
|  | 592.726 | 0.985644 | 515.225 | -151.943 |  |  | 545.434 | 0.490345 | 592.726 | 101456.5 | 515.225 | -0.000151943 |  |  | 545.434 | 0.490345
|  |  |  | 540.632 | -152.366 |  |  | 575.501 | 0.453103 |  |  | 540.632 | -0.000152366 |  |  | 575.501 | 0.453103 | 0.4135256
|  |  |  | 574.113 | -151.446 | [6 empty] | 574.113 | -0.000151446

## #00071
DATA 추출 | [9 empty] | DATA in SI unit
T | cond | T | resi | T | seeb | T | TC | T | ZT | T | cond | T | seeb | T | TC | T | ZT
[K] | [S/m] | [K] | [Ohm m] | [K] | [μV/K] | [K] | [W/m K] | [K] | [1] | [K] | [S/m] | [K] | [V/K] | [K] | [W/m K] | [K] | [1]
300.146 | 50766.5 |  |  | 299.143 | -204.651 | 299.549 | 1.43319 | 300.349 | 0.447093 | 300.146 | 50766.5 | 299.143 | -0.000204651 | 299.549 | 1.43319 | 300.349 | 0.447093 | 0.4455817
310.422 | 49353.8 |  |  | 309.714 | -213.372 | 309.859 | 1.37405 | 310.358 | 0.510465 | 310.422 | 49353.8 | 309.714 | -0.000213372 | 309.859 | 1.37405 | 310.358 | 0.510465 | 0.5075232
320.129 | 48291.8 |  |  | 320 | -217.248 | 320.167 | 1.28584 | 319.794 | 0.562243 | 320.129 | 48291.8 | 320 | -0.000217248 | 320.167 | 1.28584 | 319.794 | 0.562243 | 0.5668503
330.407 | 47229.2 |  |  | 329.429 | -220.155 | 329.611 | 1.14927 | 330.378 | 0.648837 | 330.407 | 47229.2 | 329.429 | -0.000220155 | 329.611 | 1.14927 | 330.378 | 0.648837 | 0.6580467
340.112 | 45933.9 |  |  | 340 | -223.062 | 339.63 | 1.03202 | 340.394 | 0.764535 | 340.112 | 45933.9 | 340 | -0.000223062 | 339.63 | 1.03202 | 340.394 | 0.764535 | 0.7538385
350.391 | 44988 |  |  | 350.286 | -227.907 | 349.939 | 0.963189 | 349.832 | 0.833754 | 350.391 | 44988 | 350.286 | -0.000227907 | 349.939 | 0.963189 | 349.832 | 0.833754 | 0.8487114
360.385 | 44042.5 |  |  | 360 | -229.845 | 360.252 | 0.93312 | 360.411 | 0.885465 | 360.385 | 44042.5 | 360 | -0.000229845 | 360.252 | 0.93312 | 360.411 | 0.885465 | 0.8986749
370.095 | 43447.5 |  |  | 369.429 | -231.783 | 369.706 | 0.912824 | 369.562 | 0.943073 | 370.095 | 43447.5 | 369.429 | -0.000231783 | 369.706 | 0.912824 | 369.562 | 0.943073 | 0.9449922
379.804 | 42735.7 |  |  | 380.571 | -236.628 | 380.311 | 0.950556 | 380.421 | 0.95407 | 379.804 | 42735.7 | 380.571 | -0.000236628 | 380.311 | 0.950556 | 380.421 | 0.95407 | 0.9576567
390.372 | 42256.5 |  |  | 390 | -241.473 | 390.634 | 1.04646 | 390.132 | 0.930249 | 390.372 | 42256.5 | 390 | -0.000241473 | 390.634 | 1.04646 | 390.132 | 0.930249 | 0.9185856
400.944 | 42360.9 |  |  | 400.286 | -239.535 | 400.387 | 1.17148 | 400.404 | 0.836628 | 400.944 | 42360.9 | 400.286 | -0.000239535 | 400.387 | 1.17148 | 400.404 | 0.836628 | 0.830743

## #00072
DATA 추출 | [9 empty] | DATA in SI unit
T | cond | T | resi | T | seeb | T | TC | T | ZT | T | cond | T | seeb | T | TC | T | ZT
[K] | [S/cm] | [K] | [mOhm cm] | [K] | [μV/K] | [K] | [W/m K] | [K] | [1] | [K] | [S/m] | [K] | [V/K] | [K] | [W/m K] | [K] | [1]
|  | 2.62071 | 4.41432 | 3.8801 | -4.11164 | 301.225 | 0.41732 | 298.464 | 0.22525 | 2.62071 | 22653.55 | 3.8801 | -4.11164e-06 | 301.225 | 0.41732 | 298.464 | 0.22525 | 0.2393167
|  | 48.9641 | 4.87158 | 8.54634 | -10.7949 | 326.961 | 0.407423 | 323.773 | 0.251114 | 48.9641 | 20527.22 | 8.54634 | -1.07949e-05 | 326.961 | 0.407423 | 323.773 | 0.251114 | 0.2510677
|  | 97.7139 | 5.89328 | 8.50703 | -14.3883 | 350.245 | 0.405773 | 350.288 | 0.265863 | 97.7139 | 16968.48 | 8.50703 | -1.43883e-05 | 350.245 | 0.405773 | 350.288 | 0.265863 | 0.2679105
|  | 148.856 | 7.22274 | 14.3468 | -22.1007 | 375.98 | 0.400825 | 374.333 | 0.278149 | 148.856 | 13845.16 | 14.3468 | -2.21007e-05 | 375.98 | 0.400825 | 374.333 | 0.278149 | 0.2827176
|  | 200.023 | 9.01422 | 16.6715 | -26.2123 | 401.103 | 0.405773 | 398.986 | 0.287348 | 200.023 | 11093.58 | 16.6715 | -2.62123e-05 | 401.103 | 0.405773 | 398.986 | 0.287348 | 0.2929882
|  | 248.798 | 10.4979 | 18.985 | -31.3507 | 425.613 | 0.41567 | 424.239 | 0.290372 | 248.798 | 9525.715 | 18.985 | -3.13507e-05 | 425.613 | 0.41567 | 424.239 | 0.290372 | 0.2969254
|  | 302.338 | 12.2378 | 26.0602 | -34.4453 | 451.348 | 0.440412 | 450.06 | 0.273641 | 302.338 | 8171.403 | 26.0602 | -3.44453e-05 | 451.348 | 0.440412 | 450.06 | 0.273641 | 0.2787495
|  | 322.565 | 12.9031 | 33.0904 | -41.6468 | 475.245 | 0.456907 | 475.875 | 0.254442 | 322.565 | 7750.076 | 33.0904 | -4.16468e-05 | 475.245 | 0.456907 | 475.875 | 0.254442 | 0.2584456
|  | 351.085 | 13.2082 | 38.9358 | -48.8458 | 500.368 | 0.486598 | 499.223 | 0.233397 | 351.085 | 7571.054 | 38.9358 | -4.88458e-05 | 500.368 | 0.486598 | 499.223 | 0.233397 | 0.2383399
|  | 374.86 | 13.6164 | 42.3779 | -59.1201 | 525.49 | 0.519588 | 524.414 | 0.211112 | 374.86 | 7344.085 | 42.3779 | -5.91201e-05 | 525.49 | 0.519588 | 524.414 | 0.211112 | 0.2124957
|  | 398.61 | 13.5627 | 50.5705 | -68.3773 | 550.613 | 0.554227 | 550.211 | 0.184505 | 398.61 | 7373.163 | 50.5705 | -6.83773e-05 | 550.613 | 0.554227 | 550.211 | 0.184505 | 0.1864081
|  | 425.918 | 13.4059 | 59.9254 | -79.6904 |  |  |  |  | 425.918 | 7459.402 | 59.9254 | -7.96904e-05
|  | 450.824 | 12.7873 | 70.4371 | -93.5727 |  |  |  |  | 450.824 | 7820.259 | 70.4371 | -9.35727e-05
|  | 472.154 | 11.9124 | 79.8145 | -102.832 |  |  |  |  | 472.154 | 8394.614 | 79.8145 | -0.000102832
|  | 499.41 | 10.8316 | 89.1919 | -112.092 |  |  |  |  | 499.41 | 9232.246 | 89.1919 | -0.000112092
|  | 526.667 | 9.75071 | 98.5917 | -119.298 |  |  |  |  | 526.667 | 10255.66 | 98.5917 | -0.000119298
|  | 550.375 | 8.92692 | 119.772 | -132.689 |  |  |  |  | 550.375 | 11202.07 | 119.772 | -0.000132689
|  |  |  | 138.606 | -144.022 | [6 empty] | 138.606 | -0.000144022
|  |  |  | 160.982 | -156.388 | [6 empty] | 160.982 | -0.000156388
|  |  |  | 181.012 | -166.697 | [6 empty] | 181.012 | -0.000166697
|  |  |  | 199.907 | -172.382 | [6 empty] | 199.907 | -0.000172382
|  |  |  | 219.947 | -181.664 | [6 empty] | 219.947 | -0.000181664
|  |  |  | 239.982 | -191.459 | [6 empty] | 239.982 | -0.000191459
|  |  |  | 260.074 | -196.12 | [6 empty] | 260.074 | -0.00019612
|  |  |  | 279.003 | -198.726 | [6 empty] | 279.003 | -0.000198726
|  |  |  | 299.105 | -202.361 | [6 empty] | 299.105 | -0.000202361
|  |  |  | 326.361 | -201.904 | [6 empty] | 326.361 | -0.000201904
|  |  |  | 348.867 | -202.463 | [6 empty] | 348.867 | -0.000202463
|  |  |  | 373.742 | -203.028 | [6 empty] | 373.742 | -0.000203028
|  |  |  | 401.015 | -201.03 | [6 empty] | 401.015 | -0.00020103
|  |  |  | 425.935 | -197.488 | [6 empty] | 425.935 | -0.000197488
|  |  |  | 453.304 | -186.763 | [6 empty] | 453.304 | -0.000186763
|  |  |  | 479.533 | -171.93 | [6 empty] | 479.533 | -0.00017193
|  |  |  | 502.19 | -158.629 | [6 empty] | 502.19 | -0.000158629
|  |  |  | 527.239 | -143.28 | [6 empty] | 527.239 | -0.00014328
|  |  |  | 551.087 | -129.468 | [6 empty] | 551.087 | -0.000129468

## #00073
DATA 추출 | [9 empty] | DATA in SI unit
T | cond | T | resi | T | seeb | T | TC | T | ZT | T | cond | T | seeb | T | TC | T | ZT
[K] | [S/cm] | [K] | [Ohm m] | [K] | [μV/K] | [K] | [W/m K] | [K] | [1] | [K] | [S/m] | [K] | [V/K] | [K] | [W/m K] | [K] | [1]
326.382 | 603.69 |  |  | 324.686 | -94.1117 | 323.224 | 7.89773 | 330.769 | 0.0253906 | 326.382 | 60369 | 324.686 | -9.41117e-05 | 323.224 | 7.89773 | 330.769 | 0.0253906 | 0.02239359
372.161 | 554.945 |  |  | 369.874 | -98.9848 | 366.856 | 6.0814 | 372.308 | 0.0351563 | 372.161 | 55494.5 | 369.874 | -9.89848e-05 | 366.856 | 6.0814 | 372.308 | 0.0351563 | 0.03328785
472.706 | 473.051 |  |  | 470.293 | -106.904 | 558.852 | 4.36852 | 561.538 | 0.0820313 | 472.706 | 47305.1 | 470.293 | -0.000106904 | 558.852 | 4.36852 | 561.538 | 0.0820313 | 0.07208323
566.175 | 429.891 |  |  | 563.18 | -114.213 | 753.026 | 3.45176 | 748.462 | 0.164063 | 566.175 | 42989.1 | 563.18 | -0.000114213 | 753.026 | 3.45176 | 748.462 | 0.164063 | 0.1428946
657.01 | 441.019 |  |  | 658.577 | -114.822 | 942.594 | 2.83763 | 942.308 | 0.273438 | 657.01 | 44101.9 | 658.577 | -0.000114822 | 942.594 | 2.83763 | 942.308 | 0.273438 | 0.2604058
747.914 | 441.802 |  |  | 751.464 | -122.132 | 1047.77 | 2.29347 | 1050.77 | 0.396484 | 747.914 | 44180.2 | 751.464 | -0.000122132 | 1047.77 | 2.29347 | 1050.77 | 0.396484 | 0.3832792
848.029 | 424.562 |  |  | 849.372 | -132.487 |  |  |  |  | 848.029 | 42456.2 | 849.372 | -0.000132487
943.684 | 394.351 |  |  | 942.259 | -141.015 |  |  |  |  | 943.684 | 39435.1 | 942.259 | -0.000141015
1048.34 | 377.149 |  |  | 1047.7 | -148.934 |  |  |  |  | 1048.34 | 37714.9 | 1047.7 | -0.000148934

## #00074
DATA 추출 | [9 empty] | DATA in SI unit
T | cond | T | resi | T | seeb | T | TC | T | ZT | T | cond | T | seeb | T | TC | T | ZT
[K] | [S/cm] | [K] | [Ohm m] | [K] | [μV/K] | [K] | [W/m K] | [K] | [1] | [K] | [S/m] | [K] | [V/K] | [K] | [W/m K] | [K] | [1]
302.795 | 183.496 |  |  | 302.48 | -126.048 | 303.079 | 0.283884 | 302.727 | 0.31294 | 302.795 | 18349.6 | 302.48 | -0.000126048 | 303.079 | 0.283884 | 302.727 | 0.31294 | 0.3108914
312.988 | 186.721 |  |  | 313.458 | -126.694 | 313.475 | 0.281471 | 313.377 | 0.334947 | 312.988 | 18672.1 | 313.458 | -0.000126694 | 313.475 | 0.281471 | 313.377 | 0.334947 | 0.3336866
323.441 | 190.588 |  |  | 323.128 | -127.259 | 323.873 | 0.279926 | 323.507 | 0.356514 | 323.441 | 19058.8 | 323.128 | -0.000127259 | 323.873 | 0.279926 | 323.507 | 0.356514 | 0.3567081
333.374 | 192.529 |  |  | 333.846 | -127.585 | 333.494 | 0.279253 | 334.156 | 0.37632 | 333.374 | 19252.9 | 333.846 | -0.000127585 | 333.494 | 0.279253 | 334.156 | 0.37632 | 0.3750134
342.782 | 195.753 |  |  | 342.473 | -127.588 | 342.331 | 0.277712 | 342.208 | 0.390845 | 342.782 | 19575.3 | 342.473 | -0.000127588 | 342.331 | 0.277712 | 342.208 | 0.390845 | 0.3926663
352.453 | 198.335 |  |  | 352.668 | -127.833 | 353.255 | 0.277688 | 353.117 | 0.410211 | 352.453 | 19833.5 | 352.668 | -0.000127833 | 353.255 | 0.277688 | 353.117 | 0.410211 | 0.412142
362.908 | 200.598 |  |  | 363.388 | -127.757 | 363.398 | 0.277884 | 363.247 | 0.427377 | 362.908 | 20059.8 | 363.388 | -0.000127757 | 363.398 | 0.277884 | 363.247 | 0.427377 | 0.4279909
373.364 | 202.219 |  |  | 373.584 | -127.6 | 373.021 | 0.277863 | 373.377 | 0.441461 | 373.364 | 20221.9 | 373.584 | -0.0001276 | 373.021 | 0.277863 | 373.377 | 0.441461 | 0.4424255
384.08 | 204.482 |  |  | 383.259 | -127.203 | 383.427 | 0.27871 | 383.766 | 0.454225 | 384.08 | 20448.2 | 383.259 | -0.000127203 | 383.427 | 0.27871 | 383.766 | 0.454225 | 0.455579
394.013 | 206.424 |  |  | 394.503 | -126.727 | 393.832 | 0.279339 | 394.416 | 0.464789 | 394.013 | 20642.4 | 394.503 | -0.000126727 | 393.832 | 0.279339 | 394.416 | 0.464789 | 0.4680815
402.9 | 207.721 |  |  | 402.872 | -126.008 | 402.419 | 0.280842 | 402.727 | 0.470951 | 402.9 | 20772.1 | 402.872 | -0.000126008 | 402.419 | 0.280842 | 402.727 | 0.470951 | 0.472961
412.834 | 209.021 |  |  | 413.334 | -125.05 | 412.83 | 0.283211 | 413.377 | 0.476673 | 412.834 | 20902.1 | 413.334 | -0.00012505 | 412.83 | 0.283211 | 413.377 | 0.476673 | 0.4770825
423.029 | 209.999 |  |  | 423.796 | -124.011 | 423.24 | 0.285362 | 423.766 | 0.478433 | 423.029 | 20999.9 | 423.796 | -0.000124011 | 423.24 | 0.285362 | 423.766 | 0.478433 | 0.4795872
433.746 | 211.3 |  |  | 434.52 | -122.732 | 433.65 | 0.287731 | 433.896 | 0.478873 | 433.746 | 21130 | 434.52 | -0.000122732 | 433.65 | 0.287731 | 433.896 | 0.478873 | 0.47997
443.68 | 212.279 |  |  | 444.461 | -121.212 | 443.803 | 0.29097 | 444.026 | 0.475352 | 443.68 | 21227.9 | 444.461 | -0.000121212 | 443.803 | 0.29097 | 444.026 | 0.475352 | 0.4759468
452.045 | 212.934 |  |  | 453.094 | -120.092 | 452.134 | 0.293778 | 452.857 | 0.471391 | 452.045 | 21293.4 | 453.094 | -0.000120092 | 452.134 | 0.293778 | 452.857 | 0.471391 | 0.4733855
462.502 | 213.271 |  |  | 463.297 | -118.251 | 462.55 | 0.297668 | 462.987 | 0.462588 | 462.502 | 21327.1 | 463.297 | -0.000118251 | 462.55 | 0.297668 | 462.987 | 0.462588 | 0.4638506
472.698 | 213.609 |  |  | 472.979 | -116.33 | 472.446 | 0.301994 | 473.117 | 0.452025 | 472.698 | 21360.9 | 472.979 | -0.00011633 | 472.446 | 0.301994 | 473.117 | 0.452025 | 0.4528697

## #00075
DATA 추출 | [9 empty] | DATA in SI unit
T | cond | T | resi | T | seeb | T | TC | T | ZT | T | cond | T | seeb | T | TC | T | ZT
[K] | [S/cm] | [K] | [10^-(6) Ohm m] | [K] | [μV/K] | [K] | [W/m K] | [K] | [1] | [K] | [S/m] | [K] | [V/K] | [K] | [W/m K] | [K] | [1]
|  | 305.381 | 22.0725 | 305.381 | 76.8708 | 300.203 | 0.436485 | 306.241 | 0.183077 | 305.381 | 45305.24 | 305.381 | 7.68708e-05 | 300.203 | 0.436485 | 306.241 | 0.183077 | 0.1878301
|  | 325.112 | 22.6859 | 322.422 | 83.6054 | 421.392 | 0.453412 | 324.965 | 0.227692 | 325.112 | 44080.24 | 322.422 | 8.36054e-05 | 421.392 | 0.453412 | 324.965 | 0.227692
|  | 372.646 | 24.7305 | 372.646 | 91.8367 | 522.225 | 0.493044 | 371.489 | 0.292308 | 372.646 | 40435.9 | 372.646 | 9.18367e-05 | 522.225 | 0.493044 | 371.489 | 0.292308
|  | 422.87 | 26.5706 | 421.076 | 105.68 | 622.058 | 0.573225 | 421.418 | 0.384615 | 422.87 | 37635.58 | 421.076 | 0.00010568 | 622.058 | 0.573225 | 421.418 | 0.384615 | 0.3906648
|  | 468.61 | 29.1264 | 466.816 | 116.531 | 722.896 | 0.621866 | 469.078 | 0.455385 | 468.61 | 34333.11 | 466.816 | 0.000116531 | 722.896 | 0.621866 | 469.078 | 0.455385
|  | 517.04 | 31.6822 | 517.937 | 130 |  |  | 516.738 | 0.532308 | 517.04 | 31563.46 | 517.937 | 0.00013 |  |  | 516.738 | 0.532308 | 0.559057
|  | 566.368 | 33.0112 | 564.574 | 138.605 |  |  | 566.667 | 0.604615 | 566.368 | 30292.75 | 564.574 | 0.000138605 |  |  | 566.667 | 0.604615
|  | 614.798 | 36.1803 | 612.108 | 141.599 |  |  | 614.894 | 0.606154 | 614.798 | 27639.35 | 612.108 | 0.000141599 |  |  | 614.894 | 0.606154 | 0.594461
|  | 664.126 | 35.6691 | 661.435 | 140.476 |  |  | 662.553 | 0.616923 | 664.126 | 28035.47 | 661.435 | 0.000140476 |  |  | 662.553 | 0.616923
|  | 711.659 | 34.1357 | 710.762 | 150.204 |  |  | 710.78 | 0.747692 | 711.659 | 29294.84 | 710.762 | 0.000150204 |  |  | 710.78 | 0.747692 | 0.7554271

## #00076
DATA 추출 | [9 empty] | DATA in SI unit
T | cond | T | resi | T | seeb | T | TC | T | ZT | T | cond | T | seeb | T | TC | T | ZT
[K] | [S/cm] | [K] | [Ohm m] | [K] | [μV/K] | [K] | [W/m K] | [K] | [1] | [K] | [S/m] | [K] | [V/K] | [K] | [W/m K] | [K] | [1]
304.034 | 0.0286966 |  |  | 306.526 | 531.468 | 298.154 | 1.62747 | 313.982 | 0.0040388 | 304.034 | 253.834 | 306.526 | 0.000531468 | 298.154 | 1.62747 | 313.982 | 0.0040388 | 0.01383234
312.591 | 3.55316 |  |  | 312.002 | 542.043 | 316.615 | 1.57912 | 323.313 | 0.00472751 | 312.591 | 253.834 | 312.002 | 0.000542043 | 316.615 | 1.57912 | 323.313 | 0.00472751
321.149 | 3.60272 |  |  | 315.194 | 554.709 | 338.769 | 1.54176 | 339.643 | 0.00476387 | 321.149 | 253.834 | 315.194 | 0.000554709 | 338.769 | 1.54176 | 339.643 | 0.00476387
326.555 | 3.63403 |  |  | 320.214 | 565.281 | 358.154 | 1.5022 | 359.24 | 0.00280368 | 326.555 | 253.834 | 320.214 | 0.000565281 | 358.154 | 1.5022 | 359.24 | 0.00280368
336.916 | 1.95658 |  |  | 324.78 | 565.313 | 376.615 | 1.48242 | 377.436 | 0.00284419 | 336.916 | 253.834 | 324.78 | 0.000565313 | 376.615 | 1.48242 | 377.436 | 0.00284419
344.574 | 2.00093 |  |  | 334.823 | 571.705 | 397.846 | 1.45385 | 395.632 | 0.00288471 | 344.574 | 253.834 | 334.823 | 0.000571705 | 397.846 | 1.45385 | 395.632 | 0.00288471
354.483 | 2.05833 |  |  | 341.668 | 584.397 | 417.692 | 1.44286 | 414.762 | 0.00225936 | 354.483 | 253.834 | 341.668 | 0.000584397 | 417.692 | 1.44286 | 414.762 | 0.00225936
362.591 | 2.10528 |  |  | 354.002 | 569.733 | 437.538 | 1.42967 | 434.358 | 0.00163505 | 362.591 | 253.834 | 354.002 | 0.000569733 | 437.538 | 1.42967 | 434.358 | 0.00163505
372.952 | 2.16529 |  |  | 359.486 | 557.128 | 457.385 | 1.40549 | 452.553 | 0.00301144 | 372.952 | 253.834 | 359.486 | 0.000557128 | 457.385 | 1.40549 | 452.553 | 0.00301144
381.96 | 3.95491 |  |  | 373.664 | 487.686 | 478.154 | 1.39011 | 462.351 | 0.00236531 | 381.96 | 253.834 | 373.664 | 0.000487686 | 478.154 | 1.39011 | 462.351 | 0.00236531
393.221 | 4.02013 |  |  | 378.696 | 460.327 | 497.538 | 1.38791 | 471.217 | 0.00171711 | 393.221 | 253.834 | 378.696 | 0.000460327 | 497.538 | 1.38791 | 471.217 | 0.00171711
400.88 | 0.589584 |  |  | 390.591 | 388.762 | 518.769 | 1.37912 | 481.014 | 0.00173893 | 400.88 | 253.834 | 390.591 | 0.000388762 | 518.769 | 1.37912 | 481.014 | 0.00173893
413.493 | 0.66263 |  |  | 397.904 | 367.741 | 537.692 | 1.37912 | 489.873 | 0.00710218 | 413.493 | 253.834 | 397.904 | 0.000367741 | 537.692 | 1.37912 | 489.873 | 0.00710218
419.349 | 0.696544 |  |  | 409.792 | 319.356 | 557.538 | 1.44066 | 500.104 | 0.0378502 | 419.349 | 253.834 | 409.792 | 0.000319356 | 557.538 | 1.44066 | 500.104 | 0.0378502 | 0.07685007
431.059 | 4.23927 |  |  | 417.103 | 306.764 | 577.846 | 1.47802 | 509.354 | 0.11268 | 431.059 | 253.834 | 417.103 | 0.000306764 | 577.846 | 1.47802 | 509.354 | 0.11268 | 0.115487
437.366 | 2.53834 |  |  | 428.537 | 247.84 | 596.769 | 1.57473 | 518.163 | 0.164131 | 437.366 | 253.834 | 428.537 | 0.00024784 | 596.769 | 1.57473 | 518.163 | 0.164131
445.024 | 2.58269 |  |  | 435.396 | 220.493 |  |  | 527.911 | 0.209573 | 445.024 | 258.269 | 435.396 | 0.000220493 |  |  | 527.911 | 0.209573
454.033 | 2.63487 |  |  | 447.289 | 157.358 |  |  | 537.661 | 0.253679 | 454.033 | 263.487 | 447.289 | 0.000157358 |  |  | 537.661 | 0.253679
461.69 | 2.67922 |  |  | 454.602 | 134.229 |  |  | 546.952 | 0.291104 | 461.69 | 267.922 | 454.602 | 0.000134229 |  |  | 546.952 | 0.291104
472.951 | 4.48188 |  |  | 460.553 | 90.0176 |  |  | 555.777 | 0.327192 | 472.951 | 448.188 | 460.553 | 9.00176e-05 |  |  | 555.777 | 0.327192
483.311 | 6.27933 |  |  | 466.511 | 24.7332 |  |  | 566.02 | 0.347253 | 483.311 | 627.933 | 466.511 | 2.47332e-05 |  |  | 566.02 | 0.347253
491.417 | 9.80118 |  |  | 473.837 | -38.4342 |  |  | 575.806 | 0.357962 | 491.417 | 980.118 | 473.837 | -3.84342e-05 |  |  | 575.806 | 0.357962
497.27 | 16.7849 |  |  | 480.704 | -91.0684 |  |  | 584.672 | 0.357314 | 497.27 | 1678.49 | 480.704 | -9.10684e-05 |  |  | 584.672 | 0.357314
503.573 | 25.5086 |  |  | 485.75 | -160.574 |  |  | 594.473 | 0.353996 | 503.573 | 2550.86 | 485.75 | -0.000160574 |  |  | 594.473 | 0.353996 | 0.340392
511.677 | 37.7177 |  |  | 489.884 | -236.407 |  |  | 603.349 | 0.343997 | 511.677 | 3771.77 | 489.884 | -0.000236407 |  |  | 603.349 | 0.343997 | 0.3454743
513.926 | 46.418 |  |  | 493.552 | -280.635 |  |  | 614.09 | 0.334002 | 513.926 | 4641.8 | 493.552 | -0.000280635 |  |  | 614.09 | 0.334002
526.973 | 86.4549 |  |  | 495.401 | -350.163 |  |  | 622.977 | 0.313983 | 526.973 | 8645.49 | 495.401 | -0.000350163 |  |  | 622.977 | 0.313983
530.57 | 103.85 |  |  | 498.6 | -356.462 |  |  | 632.803 | 0.287955 | 530.57 | 10385 | 498.6 | -0.000356462 |  |  | 632.803 | 0.287955
533.716 | 121.243 |  |  | 501.794 | -350.118 |  |  |  |  | 533.716 | 12124.3 | 501.794 | -0.000350118
544.945 | 204.706 |  |  | 504.5 | -248.949 |  |  |  |  | 544.945 | 20470.6 | 504.5 | -0.000248949
549.438 | 234.268 |  |  | 511.345 | -234.149 |  |  |  |  | 549.438 | 23426.8 | 511.345 | -0.000234149
550.325 | 270.76 |  |  | 514.073 | -200.413 |  |  |  |  | 550.325 | 27076 | 514.073 | -0.000200413
564.671 | 446.326 |  |  | 520.922 | -198.258 |  |  |  |  | 564.671 | 44632.6 | 520.922 | -0.000198258
567.359 | 482.828 |  |  | 523.653 | -172.951 |  |  |  |  | 567.359 | 48282.8 | 523.653 | -0.000172951
570.05 | 514.117 |  |  | 530.503 | -172.903 |  |  |  |  | 570.05 | 51411.7 | 530.503 | -0.000172903
582.173 | 614.96 |  |  | 532.324 | -158.139 |  |  |  |  | 582.173 | 61496 | 532.324 | -0.000158139
586.666 | 642.785 |  |  | 538.26 | -158.098 |  |  |  |  | 586.666 | 64278.5 | 538.26 | -0.000158098
588.91 | 665.385 |  |  | 542.821 | -141.207 |  |  |  |  | 588.91 | 66538.5 | 542.821 | -0.000141207
592.054 | 689.727 |  |  | 549.669 | -136.945 |  |  |  |  | 592.054 | 68972.7 | 549.669 | -0.000136945
595.652 | 701.91 |  |  | 553.775 | -126.379 |  |  |  |  | 595.652 | 70191 | 553.775 | -0.000126379
599.251 | 714.093 |  |  | 558.798 | -126.344 |  |  |  |  | 599.251 | 71409.3 | 558.798 | -0.000126344
601.048 | 728.003 |  |  | 563.82 | -124.201 |  |  |  |  | 601.048 | 72800.3 | 563.82 | -0.000124201
604.197 | 738.446 |  |  | 567.016 | -122.072 |  |  |  |  | 604.197 | 73844.6 | 567.016 | -0.000122072
607.794 | 754.104 |  |  | 573.406 | -113.598 |  |  |  |  | 607.794 | 75410.4 | 573.406 | -0.000113598
611.834 | 790.614 |  |  | 577.972 | -115.673 |  |  |  |  | 611.834 | 79061.4 | 577.972 | -0.000115673
614.984 | 799.319 |  |  | 583.907 | -111.416 |  |  |  |  | 614.984 | 79931.9 | 583.907 | -0.000111416
618.132 | 811.5 |  |  | 592.584 | -113.463 |  |  |  |  | 618.132 | 81150 | 592.584 | -0.000113463
620.374 | 837.575 |  |  | 601.715 | -111.291 |  |  |  |  | 620.374 | 83757.5 | 601.715 | -0.000111291
623.525 | 844.543 | [8 empty] | 623.525 | 84454.3
626.223 | 856.72 | [8 empty] | 626.223 | 85672

## #00077
DATA 추출 | [9 empty] | DATA in SI unit
T | cond | T | resi | T | seeb | T | TC | T | ZT | T | cond | T | seeb | T | TC | T | ZT
[K] | [S/cm] | [K] | [Ohm m] | [K] | [μV/K] | [K] | [W/m K] | [K] | [1] | [K] | [S/m] | [K] | [V/K] | [K] | [W/m K] | [K] | [1]
288.211 | 3235.31 |  |  | 287.882 | -79.3301 | 287.302 | 2.89812 | 288.496 | 0.21 | 288.211 | 323531 | 287.882 | -7.93301e-05 | 287.302 | 2.89812 | 288.496 | 0.21 | 0.2026821
321.221 | 2720.45 |  |  | 319.982 | -93.5314 | 319.955 | 2.67292 | 320.354 | 0.291053 | 321.221 | 272045 | 319.982 | -9.35314e-05 | 319.955 | 2.67292 | 320.354 | 0.291053 | 0.285233
370.693 | 2109.88 |  |  | 370.36 | -108.991 | 370.748 | 2.35121 | 369.911 | 0.390526 | 370.693 | 210988 | 370.36 | -0.000108991 | 370.748 | 2.35121 | 369.911 | 0.390526 | 0.3943164
421.042 | 1644.94 |  |  | 419.841 | -126.181 | 420.635 | 2.08311 | 421.239 | 0.537895 | 421.042 | 164494 | 419.841 | -0.000126181 | 420.635 | 2.08311 | 421.239 | 0.537895 | 0.5296078
473.162 | 1390.39 |  |  | 471.961 | -132.988 | 472.336 | 1.92225 | 472.566 | 0.589474 | 473.162 | 139039 | 471.961 | -0.000132988 | 472.336 | 1.92225 | 472.566 | 0.589474 | 0.6045248
523.444 | 1184.21 |  |  | 522.263 | -140.663 | 524.036 | 1.78284 | 523.894 | 0.666842 | 523.444 | 118421 | 522.263 | -0.000140663 | 524.036 | 1.78284 | 523.894 | 0.666842 | 0.6885247
573.721 | 994.203 |  |  | 572.591 | -150.933 | 573.923 | 1.65416 | 573.451 | 0.817895 | 573.721 | 99420.3 | 572.591 | -0.000150933 | 573.923 | 1.65416 | 573.451 | 0.817895 | 0.7851674
623.956 | 965.92 |  |  | 622.943 | -163.798 | 623.81 | 1.55764 | 624.779 | 0.946842 | 623.956 | 96592 | 622.943 | -0.000163798 | 623.81 | 1.55764 | 624.779 | 0.946842 | 1.039484
674.209 | 872.946 |  |  | 674.079 | -163.255 | 673.696 | 1.42895 | 675.221 | 0.998421 | 674.209 | 87294.6 | 674.079 | -0.000163255 | 673.696 | 1.42895 | 675.221 | 0.998421 | 1.099384
724.469 | 747.628 |  |  | 725.378 | -179.577 | 724.49 | 1.32172 | 724.779 | 1.23053 | 724.469 | 74762.8 | 725.378 | -0.000179577 | 724.49 | 1.32172 | 724.779 | 1.23053 | 1.322066

## #00078
DATA 추출 | [9 empty] | DATA in SI unit
T | cond | T | resi | T | seeb | T | TC | T | ZT | T | cond | T | seeb | T | TC | T | ZT
[K] | [S/cm] | [K] | [Ohm m] | [K] | [μV/K] | [K] | [W/m K] | [K] | [1] | [K] | [S/m] | [K] | [V/K] | [K] | [W/m K] | [K] | [1]
295.327 | 2915.31 |  |  | 298.131 | -85.1948 | 298.239 | 3.00266 | 295.439 | 0.211475 | 295.327 | 291531 | 298.131 | -8.51948e-05 | 298.239 | 3.00266 | 295.439 | 0.211475 | 0.2081961
331.776 | 2345.28 |  |  | 331.776 | -98.7013 | 331.714 | 2.68097 | 328.637 | 0.280698 | 331.776 | 234528 | 331.776 | -9.87013e-05 | 331.714 | 2.68097 | 328.637 | 0.280698 | 0.2800689
379.439 | 1824.1 |  |  | 378.037 | -114.286 | 373.532 | 2.4079 | 375.67 | 0.376846 | 379.439 | 182410 | 378.037 | -0.000114286 | 373.532 | 2.4079 | 375.67 | 0.376846 | 0.3717087
424.299 | 1384.36 |  |  | 425.701 | -131.948 | 427.898 | 2.0384 | 425.436 | 0.519019 | 424.299 | 138436 | 425.701 | -0.000131948 | 427.898 | 2.0384 | 425.436 | 0.519019 | 0.5030365
473.364 | 1058.63 |  |  | 476.168 | -149.61 | 475.281 | 1.7816 | 473.829 | 0.645847 | 473.364 | 105863 | 476.168 | -0.00014961 | 475.281 | 1.7816 | 473.829 | 0.645847 | 0.6301978
521.028 | 830.619 |  |  | 521.028 | -166.234 | 521.269 | 1.5409 | 520.833 | 0.776501 | 521.028 | 83061.9 | 521.028 | -0.000166234 | 521.269 | 1.5409 | 520.833 | 0.776501 | 0.7758283
571.495 | 651.466 |  |  | 571.495 | -184.935 | 570.019 | 1.41318 | 567.824 | 0.92249 | 571.495 | 65146.6 | 571.495 | -0.000184935 | 570.019 | 1.41318 | 567.824 | 0.92249 | 0.8952539
620.561 | 488.599 |  |  | 619.159 | -198.442 | 620.167 | 1.25324 | 619.011 | 1.0225 | 620.561 | 48859.9 | 619.159 | -0.000198442 | 620.167 | 1.25324 | 619.011 | 1.0225 | 0.9503507
666.822 | 390.879 |  |  | 666.822 | -216.104 | 666.125 | 1.1577 | 666.06 | 1.09948 | 666.822 | 39087.9 | 666.822 | -0.000216104 | 666.125 | 1.1577 | 666.06 | 1.09948 | 1.050232
715.888 | 325.733 |  |  | 715.888 | -227.532 | 716.254 | 1.09453 | 717.301 | 1.13431 | 715.888 | 32573.3 | 715.888 | -0.000227532 | 716.254 | 1.09453 | 717.301 | 1.13431 | 1.105148

## #00079
DATA 추출 | [9 empty] | DATA in SI unit
T | cond | T | resi | T | seeb | T | TC | T | ZT | T | cond | T | seeb | T | TC | T | ZT
[K] | [S/cm] | [K] | [Ohm m] | [K] | [μV/K] | [K] | [W/m K] | [K] | [1] | [K] | [S/m] | [K] | [V/K] | [K] | [W/m K] | [K] | [1]
306.119 | 903.382 |  |  | 306.427 | 57.6531 | 297.961 | 2.21027 | 307.453 | 0.0429708 | 306.119 | 90338.2 | 306.427 | 5.76531e-05 | 297.961 | 2.21027 | 307.453 | 0.0429708 | 0.04176862
318.95 | 970.678 |  |  | 323.136 | 63.6054 | 321.054 | 2.03106 | 319.876 | 0.062069 | 318.95 | 97067.8 | 323.136 | 6.36054e-05 | 321.054 | 2.03106 | 319.876 | 0.062069 | 0.06184749
370.314 | 1115.34 |  |  | 370.694 | 85.7143 | 372.399 | 1.74119 | 368.323 | 0.181432 | 370.314 | 111534 | 370.694 | 8.57143e-05 | 372.399 | 1.74119 | 368.323 | 0.181432
417.894 | 1049.2 |  |  | 420.823 | 116.327 | 422.464 | 1.47882 | 419.255 | 0.391512 | 417.894 | 104920 | 420.823 | 0.000116327 | 422.464 | 1.47882 | 419.255 | 0.391512
466.803 | 858.568 |  |  | 468.38 | 152.891 | 473.841 | 1.32631 | 470.186 | 0.687533 | 466.803 | 85856.8 | 468.38 | 0.000152891 | 473.841 | 1.32631 | 470.186 | 0.687533 | 0.7114808
518.283 | 667.982 |  |  | 517.224 | 185.204 | 521.362 | 1.1739 | 517.391 | 0.959682 | 518.283 | 66798.2 | 517.224 | 0.000185204 | 521.362 | 1.1739 | 517.391 | 0.959682
568.467 | 506.107 |  |  | 567.352 | 217.517 | 523.933 | 1.17383 | 567.081 | 1.19841 | 568.467 | 50610.7 | 567.352 | 0.000217517 | 523.933 | 1.17383 | 567.081 | 1.19841
617.343 | 411.257 |  |  | 617.481 | 241.327 | 574.035 | 1.06257 | 616.77 | 1.38939 | 617.343 | 41125.7 | 617.481 | 0.000241327 | 574.035 | 1.06257 | 616.77 | 1.38939
666.206 | 354.721 |  |  | 666.324 | 261.735 | 624.15 | 1.00624 | 666.46 | 1.58037 | 666.206 | 35472.1 | 666.324 | 0.000261735 | 624.15 | 1.00624 | 666.46 | 1.58037 | 1.704893
715.059 | 326.921 |  |  | 716.452 | 263.435 | 674.265 | 0.949921 | 714.907 | 1.58992 | 715.059 | 32692.1 | 716.452 | 0.000263435 | 674.265 | 0.949921 | 714.907 | 1.58992
765.197 | 299.146 |  |  | 765.296 | 276.19 | 721.822 | 0.948614 | 764.596 | 1.64244 | 765.197 | 29914.6 | 765.296 | 0.00027619 | 721.822 | 0.948614 | 764.596 | 1.64244
812.767 | 261.743 |  |  | 816.71 | 283.844 | 773.239 | 0.960938 | 813.043 | 1.52785 | 812.767 | 26174.3 | 816.71 | 0.000283844 | 773.239 | 0.960938 | 813.043 | 1.52785 | 1.623942
[6 empty] | 820.82 | 1.05579 | [6 empty] | 820.82 | 1.05579

## #00080
DATA 추출 | [9 empty] | DATA in SI unit
T | cond | T | resi | T | seeb | T | TC | T | ZT | T | cond | T | seeb | T | TC | T | ZT
[K] | [S/cm] | [K] | [Ohm m] | [K] | [μV/K] | [K] | [W/m K] | [K] | [1] | [K] | [S/m] | [K] | [V/K] | [K] | [W/m K] | [K] | [1]
301.013 | 2843.93 |  | 0.0003516261 | 296.73 | 62.1092 | 302 | 4.13924 | 324.309 | 0.115951 | 301.013 | 284393 | 296.73 | 6.21092e-05 | 302 | 4.13924 | 324.309 | 0.115951 | 0.1070195
327.342 | 2462.43 |  | 0.0004061029 | 324.685 | 71.3374 | 326 | 3.79747 | 348.619 | 0.158896 | 327.342 | 246243 | 324.685 | 7.13374e-05 | 326 | 3.79747 | 348.619 | 0.158896 | 0.1488315
349.62 | 2202.31 |  | 0.0004540687 | 349.526 | 82.5927 | 350 | 3.51899 | 372.928 | 0.214724 | 349.62 | 220231 | 349.526 | 8.25927e-05 | 350 | 3.51899 | 372.928 | 0.214724 | 0.1988712
372.911 | 1872.83 |  | 0.0005339513 | 369.18 | 95.8696 | 374 | 3.22785 | 398.343 | 0.274847 | 372.911 | 187283 | 369.18 | 9.58696e-05 | 374 | 3.22785 | 398.343 | 0.274847 | 0.273153
399.241 | 1612.72 |  | 0.0006200704 | 399.189 | 112.225 | 399 | 2.96203 | 421.547 | 0.360736 | 399.241 | 161272 | 399.189 | 0.000112225 | 399 | 2.96203 | 421.547 | 0.360736 | 0.3664812
421.519 | 1387.28 |  | 0.000720835 | 420.902 | 130.595 | 422 | 2.72152 | 444.751 | 0.438037 | 421.519 | 138728 | 420.902 | 0.000130595 | 422 | 2.72152 | 444.751 | 0.438037 | 0.4310278
447.848 | 1179.19 |  | 0.0008480398 | 445.737 | 143.885 | 447 | 2.51899 | 470.166 | 0.532515 | 447.848 | 117919 | 445.737 | 0.000143885 | 447 | 2.51899 | 470.166 | 0.532515 | 0.5374611
470.127 | 1005.78 |  | 0.0009942532 | 469.523 | 162.259 | 470 | 2.31646 | 493.37 | 0.626994 | 470.127 | 100578 | 469.523 | 0.000162259 | 470 | 2.31646 | 493.37 | 0.626994 | 0.637904
494.43 | 867.052 |  | 0.001153333 | 496.423 | 178.607 | 495 | 2.13924 | 518.785 | 0.755828 | 494.43 | 86705.2 | 496.423 | 0.000178607 | 495 | 2.13924 | 518.785 | 0.755828 | 0.7471782
518.734 | 728.324 |  | 0.001373015 | 517.1 | 196.974 | 519 | 1.96203 | 541.989 | 0.828834 | 518.734 | 72832.4 | 517.1 | 0.000196974 | 519 | 1.96203 | 541.989 | 0.828834 | 0.8579352
544.051 | 658.96 |  | 0.001517543 | 544.01 | 209.252 | 543 | 1.82278 | 567.403 | 0.961963 | 544.051 | 65896 | 544.01 | 0.000209252 | 543 | 1.82278 | 567.403 | 0.961963 | 0.9025606
568.354 | 554.913 |  | 0.001802084 | 567.815 | 220.505 | 569 | 1.6962 | 591.713 | 1.00061 | 568.354 | 55491.3 | 567.815 | 0.000220505 | 569 | 1.6962 | 591.713 | 1.00061 | 1.037619
591.646 | 502.89 |  | 0.001988506 | 592.645 | 235.83 | 593 | 1.59494 | 616.022 | 1.12515 | 591.646 | 50289 | 592.645 | 0.00023583 | 593 | 1.59494 | 616.022 | 1.12515 | 1.021961
615.949 | 416.185 |  |  | 617.488 | 246.067 | 615 | 1.51899 | 640.331 | 1.18528 | 615.949 | 41618.5 | 617.488 | 0.000246067 | 615 | 1.51899 | 640.331 | 1.18528 | 1.129745
641.266 | 381.503 |  |  | 639.218 | 258.332 | 639 | 1.44304 | 664.641 | 1.2454 | 641.266 | 38150.3 | 639.218 | 0.000258332 | 639 | 1.44304 | 664.641 | 1.2454 | 1.248138
664.557 | 364.162 |  |  | 663.033 | 265.515 | 664 | 1.36709 | 690.055 | 1.26687 | 664.557 | 36416.2 | 663.033 | 0.000265515 | 664 | 1.36709 | 690.055 | 1.26687 | 1.299764
688.861 | 329.48 |  |  | 687.887 | 271.683 | 690 | 1.29114 |  |  | 688.861 | 32948 | 687.887 | 0.000271683 | 690 | 1.29114

## #00081
DATA 추출 | [9 empty] | DATA in SI unit
T | cond | T | resi | T | seeb | T | TC | T | ZT | T | cond | T | seeb | T | TC | T | ZT
[K] | [10^(3) S/cm] | [K] | [Ohm m] | [K] | [μV/K] | [K] | [W/m K] | [K] | [1] | [K] | [S/m] | [K] | [V/K] | [K] | [W/m K] | [K] | [1]
305.5351 | 3.347107 |  |  | 303.5129 | -68.29268 | 301.378 | 3.342805 | 304.947 | 0.1156278 | 305.5351 | 334710.7 | 303.5129 | -6.829268e-05 | 301.378 | 3.342805 | 304.947 | 0.1156278 | 0.142407
323.8007 | 3.059504 |  |  | 321.7799 | -73.41463 | 325.2625 | 3.170486 | 320.7774 | 0.137308 | 323.8007 | 305950.4 | 321.7799 | -7.341463e-05 | 325.2625 | 3.170486 | 320.7774 | 0.137308
375.2768 | 2.391736 |  |  | 373.0679 | -87.56098 | 351.4436 | 2.987168 | 337.1025 | 0.1616983 | 375.2768 | 239173.6 | 373.0679 | -8.756098e-05 | 351.4436 | 2.987168 | 337.1025 | 0.1616983
425.6458 | 1.882645 |  |  | 423.6534 | -102.1951 | 372.1129 | 2.851512 | 351.9435 | 0.1833785 | 425.6458 | 188264.5 | 423.6534 | -0.0001021951 | 372.1129 | 2.851512 | 351.9435 | 0.1833785
477.1218 | 1.515702 |  |  | 474.2389 | -118.7805 | 394.6194 | 2.715857 | 362.3322 | 0.2014453 | 477.1218 | 151570.2 | 474.2389 | -0.0001187805 | 394.6194 | 2.715857 | 362.3322 | 0.2014453
526.3838 | 1.204959 |  |  | 524.8244 | -134.878 | 410.6955 | 2.627864 | 375.689 | 0.2231256 | 526.3838 | 120495.9 | 524.8244 | -0.000134878 | 410.6955 | 2.627864 | 375.689 | 0.2231256 | 0.2415948
576.1993 | 0.9702479 |  |  | 576.1124 | -149.0244 | 421.7192 | 2.56187 | 386.0777 | 0.2411924 | 576.1993 | 97024.79 | 576.1124 | -0.0001490244 | 421.7192 | 2.56187 | 386.0777 | 0.2411924
626.5683 | 0.8049587 |  |  | 623.8876 | -161.7073 | 428.6089 | 2.52154 | 395.477 | 0.2556459 | 626.5683 | 80495.87 | 623.8876 | -0.0001617073 | 428.6089 | 2.52154 | 395.477 | 0.2556459
676.3838 | 0.6628099 |  |  | 673.0679 | -177.0732 | 445.1444 | 2.451879 | 403.8869 | 0.2700994 | 676.3838 | 66280.99 | 673.0679 | -0.0001770732 | 445.1444 | 2.451879 | 403.8869 | 0.2700994
723.4317 | 0.553719 |  |  | 724.356 | -186.8293 | 458.0052 | 2.374885 | 413.2862 | 0.2854562 | 723.4317 | 55371.9 | 724.356 | -0.0001868293 | 458.0052 | 2.374885 | 413.2862 | 0.2854562
772.6937 | 0.461157 |  |  | 771.4286 | -198.2927 | 469.9475 | 2.31989 | 421.6961 | 0.2990063 | 772.6937 | 46115.7 | 771.4286 | -0.0001982927 | 469.9475 | 2.31989 | 421.6961 | 0.2990063
796.4945 | 0.4016529 |  |  | 797.4239 | -205.3659 | 477.7559 | 2.286893 | 429.6113 | 0.3134598 | 796.4945 | 40165.29 | 797.4239 | -0.0002053659 | 477.7559 | 2.286893 | 429.6113 | 0.3134598
820.8487 | 0.3884298 |  |  | 819.9063 | -209.0244 | 491.5354 | 2.217232 | 436.0424 | 0.3252033 | 820.8487 | 38842.98 | 819.9063 | -0.0002090244 | 491.5354 | 2.217232 | 436.0424 | 0.3252033
844.6494 | 0.338843 |  |  | 843.7939 | -212.439 | 506.6929 | 2.147571 | 443.4629 | 0.3387534 | 844.6494 | 33884.3 | 843.7939 | -0.000212439 | 506.6929 | 2.147571 | 443.4629 | 0.3387534
868.4502 | 0.322314 |  |  | 869.7892 | -218.2927 | 518.6352 | 2.107241 | 451.8728 | 0.3550136 | 868.4502 | 32231.4 | 869.7892 | -0.0002182927 | 518.6352 | 2.107241 | 451.8728 | 0.3550136
892.2509 | 0.2991736 |  |  | 892.2717 | -220.2439 | 525.9843 | 2.074244 | 459.2933 | 0.3685637 | 892.2509 | 29917.36 | 892.2717 | -0.0002202439 | 525.9843 | 2.074244 | 459.2933 | 0.3685637
916.0517 | 0.2694215 |  |  | 917.5644 | -227.0732 | 541.601 | 2.008249 | 467.2085 | 0.3830172 | 916.0517 | 26942.15 | 917.5644 | -0.0002270732 | 541.601 | 2.008249 | 467.2085 | 0.3830172
941.5129 | 0.2694215 |  |  | 941.452 | -230.2439 | 557.2178 | 1.960587 | 478.5866 | 0.403794 | 941.5129 | 26942.15 | 941.452 | -0.0002302439 | 557.2178 | 1.960587 | 478.5866 | 0.403794 | 0.4475266
[6 empty] | 566.8635 | 1.920257 | 490.4594 | 0.4245709 |  |  |  |  | 566.8635 | 1.920257 | 490.4594 | 0.4245709
[6 empty] | 576.9685 | 1.883593 | 500.3534 | 0.4417344 |  |  |  |  | 576.9685 | 1.883593 | 500.3534 | 0.4417344
[6 empty] | 590.748 | 1.839597 | 509.7527 | 0.4588979 |  |  |  |  | 590.748 | 1.839597 | 509.7527 | 0.4588979
[6 empty] | 605.4462 | 1.7956 | 520.1413 | 0.4769648 |  |  |  |  | 605.4462 | 1.7956 | 520.1413 | 0.4769648
[6 empty] | 616.0105 | 1.75527 | 528.0565 | 0.4905149 |  |  |  |  | 616.0105 | 1.75527 | 528.0565 | 0.4905149
[6 empty] | 622.4409 | 1.729606 | 537.9505 | 0.5085818 |  |  |  |  | 622.4409 | 1.729606 | 537.9505 | 0.5085818
[6 empty] | 639.895 | 1.692942 | 547.8445 | 0.5266486 |  |  |  |  | 639.895 | 1.692942 | 547.8445 | 0.5266486
[6 empty] | 653.6745 | 1.648946 | 558.2332 | 0.5456188 |  |  |  |  | 653.6745 | 1.648946 | 558.2332 | 0.5456188
[6 empty] | 664.6982 | 1.626948 | 568.1272 | 0.5627823 |  |  |  |  | 664.6982 | 1.626948 | 568.1272 | 0.5627823
[6 empty] | 671.5879 | 1.60495 | 579.5053 | 0.5826558 |  |  |  |  | 671.5879 | 1.60495 | 579.5053 | 0.5826558
[6 empty] | 685.8268 | 1.560953 | 589.3993 | 0.5998193 |  |  |  |  | 685.8268 | 1.560953 | 589.3993 | 0.5998193
[6 empty] | 701.4436 | 1.527956 | 598.3039 | 0.6142728 |  |  |  |  | 701.4436 | 1.527956 | 598.3039 | 0.6142728
[6 empty] | 711.5486 | 1.509624 | 606.7138 | 0.6287263 |  |  |  |  | 711.5486 | 1.509624 | 606.7138 | 0.6287263
[6 empty] | 721.1942 | 1.48396 | 614.629 | 0.6431798 |  |  |  |  | 721.1942 | 1.48396 | 614.629 | 0.6431798
[6 empty] | 735.8924 | 1.458295 | 624.0283 | 0.6594399 |  |  |  |  | 735.8924 | 1.458295 | 624.0283 | 0.6594399 | 0.759434
[6 empty] | 749.2126 | 1.432631 | 632.9329 | 0.6729901 |  |  |  |  | 749.2126 | 1.432631 | 632.9329 | 0.6729901
[6 empty] | 759.3176 | 1.414299 | 642.3322 | 0.6892502 |  |  |  |  | 759.3176 | 1.414299 | 642.3322 | 0.6892502
[6 empty] | 769.8819 | 1.388634 | 654.2049 | 0.7073171 |  |  |  |  | 769.8819 | 1.388634 | 654.2049 | 0.7073171
[6 empty] | 784.5801 | 1.366636 | 668.5512 | 0.7299006 |  |  |  |  | 784.5801 | 1.366636 | 668.5512 | 0.7299006
[6 empty] | 798.3596 | 1.337305 | 680.424 | 0.7479675 |  |  |  |  | 798.3596 | 1.337305 | 680.424 | 0.7479675
[6 empty] | 807.0866 | 1.326306 | 690.318 | 0.7615176 |  |  |  |  | 807.0866 | 1.326306 | 690.318 | 0.7615176
[6 empty] | 816.7323 | 1.304308 | 702.1908 | 0.7786811 |  |  |  |  | 816.7323 | 1.304308 | 702.1908 | 0.7786811
[6 empty] | 831.4304 | 1.28231 | 714.0636 | 0.7940379 |  |  |  |  | 831.4304 | 1.28231 | 714.0636 | 0.7940379
[6 empty] | 846.1286 | 1.256645 | 725.9364 | 0.8084914 |  |  |  |  | 846.1286 | 1.256645 | 725.9364 | 0.8084914
[6 empty] | 864.042 | 1.230981 | 737.8092 | 0.8238482 |  |  |  |  | 864.042 | 1.230981 | 737.8092 | 0.8238482
[6 empty] | 880.1181 | 1.216315 | 752.1555 | 0.8410117 |  |  |  |  | 880.1181 | 1.216315 | 752.1555 | 0.8410117
[6 empty] | 894.8163 | 1.197984 | 768.9753 | 0.8590786 |  |  |  |  | 894.8163 | 1.197984 | 768.9753 | 0.8590786
[6 empty] | 904.4619 | 1.175985 | 785.7951 | 0.8735321 |  |  |  |  | 904.4619 | 1.175985 | 785.7951 | 0.8735321
[6 empty] | 914.5669 | 1.164986 | 800.636 | 0.8870822 |  |  |  |  | 914.5669 | 1.164986 | 800.636 | 0.8870822
[8 empty] | 816.9611 | 0.8988257 | [6 empty] | 816.9611 | 0.8988257
[8 empty] | 832.7915 | 0.9078591 | [6 empty] | 832.7915 | 0.9078591
305.5351 | 3.347107 |  | 303.5129 | -68.29268 |  |  |  | 847.6325 | 0.9168925 | [6 empty] | 847.6325 | 0.9168925
323.8007 | 3.059504 |  | 321.7799 | -73.41463 |  |  |  | 862.9682 | 0.9232159 | [6 empty] | 862.9682 | 0.9232159
375.2768 | 2.391736 |  | 373.0679 | -87.56098 |  |  |  | 878.3039 | 0.9277326 | [6 empty] | 878.3039 | 0.9277326
425.6458 | 1.882645 |  | 423.6534 | -102.1951 |  |  |  | 894.1343 | 0.9295393 | [6 empty] | 894.1343 | 0.9295393
477.1218 | 1.515702 |  | 474.2389 | -118.7805 |  |  |  | 908.9753 | 0.9304426 | [6 empty] | 908.9753 | 0.9304426 | 1.073777
526.3838 | 1.204959 |  | 524.8244 | -134.878 |  |  |  | 923.8163 | 0.928636 | [6 empty] | 923.8163 | 0.928636
576.1993 | 0.9702479 |  | 576.1124 | -149.0244 |  |  |  | 937.6678 | 0.9268293 | [6 empty] | 937.6678 | 0.9268293 | #DIV/0!
626.5683 | 0.8049587 |  | 623.8876 | -161.7073
676.3838 | 0.6628099 |  | 673.0679 | -177.0732
723.4317 | 0.553719 |  | 724.356 | -186.8293
772.6937 | 0.461157 |  | 771.4286 | -198.2927
796.4945 | 0.4016529 |  | 797.4239 | -205.3659
820.8487 | 0.3884298 |  | 819.9063 | -209.0244
844.6494 | 0.338843 |  | 843.7939 | -212.439
868.4502 | 0.322314 |  | 869.7892 | -218.2927
892.2509 | 0.2991736 |  | 892.2717 | -220.2439
916.0517 | 0.2694215 |  | 917.5644 | -227.0732 |  |  |  | 304.947 | 0.1156278
941.5129 | 0.2694215 |  | 941.452 | -230.2439 |  |  |  | 320.7774 | 0.137308
[8 empty] | 337.1025 | 0.1616983
[8 empty] | 351.9435 | 0.1833785
305.5351 | 3.347107 | [6 empty] | 362.3322 | 0.2014453
323.8007 | 3.059504 | [6 empty] | 375.689 | 0.2231256
375.2768 | 2.391736 | [6 empty] | 386.0777 | 0.2411924
425.6458 | 1.882645 | [6 empty] | 395.477 | 0.2556459
477.1218 | 1.515702 | [6 empty] | 403.8869 | 0.2700994
526.3838 | 1.204959 | [6 empty] | 413.2862 | 0.2854562
576.1993 | 0.9702479 | [6 empty] | 421.6961 | 0.2990063
626.5683 | 0.8049587 | [6 empty] | 429.6113 | 0.3134598
676.3838 | 0.6628099 | [6 empty] | 436.0424 | 0.3252033
723.4317 | 0.553719 | [6 empty] | 443.4629 | 0.3387534
772.6937 | 0.461157 | [6 empty] | 451.8728 | 0.3550136
796.4945 | 0.4016529 | [6 empty] | 459.2933 | 0.3685637
820.8487 | 0.3884298 | [6 empty] | 467.2085 | 0.3830172
844.6494 | 0.338843 | [6 empty] | 478.5866 | 0.403794
868.4502 | 0.322314 | [6 empty] | 490.4594 | 0.4245709
892.2509 | 0.2991736 | [6 empty] | 500.3534 | 0.4417344
916.0517 | 0.2694215 | [6 empty] | 509.7527 | 0.4588979
941.5129 | 0.2694215 | [6 empty] | 520.1413 | 0.4769648
[8 empty] | 528.0565 | 0.4905149
[8 empty] | 537.9505 | 0.5085818
[8 empty] | 547.8445 | 0.5266486
[8 empty] | 558.2332 | 0.5456188
[8 empty] | 568.1272 | 0.5627823
[8 empty] | 579.5053 | 0.5826558
[8 empty] | 589.3993 | 0.5998193
[8 empty] | 598.3039 | 0.6142728
[8 empty] | 606.7138 | 0.6287263
[8 empty] | 614.629 | 0.6431798
[8 empty] | 624.0283 | 0.6594399
[8 empty] | 632.9329 | 0.6729901
[8 empty] | 642.3322 | 0.6892502
[8 empty] | 654.2049 | 0.7073171
[8 empty] | 668.5512 | 0.7299006
[8 empty] | 680.424 | 0.7479675
[8 empty] | 690.318 | 0.7615176
[8 empty] | 702.1908 | 0.7786811
[8 empty] | 714.0636 | 0.7940379
[8 empty] | 725.9364 | 0.8084914
[8 empty] | 737.8092 | 0.8238482
[8 empty] | 752.1555 | 0.8410117
[8 empty] | 768.9753 | 0.8590786
[8 empty] | 785.7951 | 0.8735321
[8 empty] | 800.636 | 0.8870822
[8 empty] | 816.9611 | 0.8988257
[8 empty] | 832.7915 | 0.9078591
[8 empty] | 847.6325 | 0.9168925
[8 empty] | 862.9682 | 0.9232159
[8 empty] | 878.3039 | 0.9277326
[8 empty] | 894.1343 | 0.9295393
[8 empty] | 908.9753 | 0.9304426
[8 empty] | 923.8163 | 0.928636
[8 empty] | 937.6678 | 0.9268293

## #00082
DATA 추출 | [9 empty] | DATA in SI unit
T | cond | T | resi | T | seeb | T | TC | T | ZT | T | cond | T | seeb | T | TC | T | ZT
[K] | [S/cm] | [K] | [Ohm m] | [K] | [μV/K] | [K] | [W/m K] | [K] | [1] | [K] | [S/m] | [K] | [V/K] | [K] | [W/m K] | [K] | [1]
298.409 | 1609.69 | [6 empty] | 298.916 | 0.0157895 | 298.409 | 160969 |  |  |  |  | 298.916 | 0.0157895 | #DIV/0!
310.5 | 1596.41 | [6 empty] | 336.856 | 0.0203008 | 310.5 | 159641 |  |  |  |  | 336.856 | 0.0203008
330.301 | 1504.43 | [6 empty] | 410.569 | 0.0721804 | 330.301 | 150443 |  |  |  |  | 410.569 | 0.0721804
367.685 | 1418.29 | [6 empty] | 446.341 | 0.103759 | 367.685 | 141829 |  |  |  |  | 446.341 | 0.103759
408.38 | 1281.29 | [6 empty] | 482.114 | 0.157895 | 408.38 | 128129 |  |  |  |  | 482.114 | 0.157895
449.087 | 1118.66 | [6 empty] | 515.718 | 0.216541 | 449.087 | 111866 |  |  |  |  | 515.718 | 0.216541
486.495 | 984.975 | [6 empty] | 553.659 | 0.290977 | 486.495 | 98497.5 |  |  |  |  | 553.659 | 0.290977
523.921 | 823.96 | [6 empty] | 588.347 | 0.365414 | 523.921 | 82396 |  |  |  |  | 588.347 | 0.365414
555.846 | 701.054 | [6 empty] | 618.699 | 0.42406 | 555.846 | 70105.4 |  |  |  |  | 618.699 | 0.42406
588.855 | 622.511 | [8 empty] | 588.855 | 62251.1
616.378 | 538.725 | [8 empty] | 616.378 | 53872.5
640.572 | 512.088 | [8 empty] | 640.572 | 51208.8
663.694 | 450.754 | [8 empty] | 663.694 | 45075.4

## #00083
DATA 추출 | [9 empty] | DATA in SI unit
T | cond | T | resi | T | seeb | T | TC | T | ZT | T | cond | T | seeb | T | TC | T | ZT
[K] | [S/cm] | [K] | [10^(-6) Ohm m] | [K] | [μV/K] | [K] | [W/m K] | [K] | [1] | [K] | [S/m] | [K] | [V/K] | [K] | [W/m K] | [K] | [1]
|  | 321.918 | 27.7241 | 323.729 | -175.385 | 420.241 | 1.32653 | 422.554 | 0.359259 | 321.918 | 36069.7 | 323.729 | -0.000175385 | 420.241 | 1.32653 | 422.554 | 0.359259 | 0.3534212
|  | 371.233 | 33.1034 | 367.797 | -184.615 | 472.53 | 1.36905 | 471.838 | 0.431852 | 371.233 | 30208.38 | 367.797 | -0.000184615 | 472.53 | 1.36905 | 471.838 | 0.431852
|  | 417.26 | 35.5862 | 417.514 | -204.615 | 523.133 | 1.33503 | 521.957 | 0.50963 | 417.26 | 28100.78 | 417.514 | -0.000204615 | 523.133 | 1.33503 | 521.957 | 0.50963
|  | 464.384 | 37.2414 | 466.102 | -216.154 | 573.735 | 1.33503 | 572.912 | 0.566667 | 464.384 | 26851.84 | 466.102 | -0.000216154 | 573.735 | 1.33503 | 572.912 | 0.566667
|  | 515.89 | 38.4828 | 516.949 | -225.385 | 622.651 | 1.30952 | 622.196 | 0.639259 | 515.89 | 25985.64 | 516.949 | -0.000225385 | 622.651 | 1.30952 | 622.196 | 0.639259
|  | 563.014 | 39.7241 | 559.887 | -230 | 672.41 | 1.30102 | 673.15 | 0.709259 | 563.014 | 25173.64 | 559.887 | -0.00023 | 672.41 | 1.30102 | 673.15 | 0.709259 | 0.7321967
|  | 611.233 | 38.8966 | 611.864 | -232.308 | 722.169 | 1.2415 | 723.27 | 0.78963 | 611.233 | 25709.19 | 611.864 | -0.000232308 | 722.169 | 1.2415 | 723.27 | 0.78963 | 0.8116593
|  | 660.548 | 38.8966 | 658.192 | -234.615 |  |  |  |  | 660.548 | 25709.19 | 658.192 | -0.000234615
|  | 707.671 | 40.1379 | 705.65 | -233.077 |  |  |  |  | 707.671 | 24914.11 | 705.65 | -0.000233077
|  | 756.986 | 40.5517 | 757.627 | -237.692 |  |  |  |  | 756.986 | 24659.88 | 757.627 | -0.000237692

## #00084
DATA 추출 | [9 empty] | DATA in SI unit
T | cond | T | resi | T | seeb | T | TC | T | ZT | T | cond | T | seeb | T | TC | T | ZT
[K] | [S/cm] | [K] | [mOhm cm] | [K] | [μV/K] | [K] | [W/m K] | [K] | [1] | [K] | [S/m] | [K] | [V/K] | [K] | [W/m K] | [K] | [1]
|  | 296.495 | 0.525103 | 310 | -59.8624 | 299.491 | 4.09776 | 298.852 | 0.0441335 | 296.495 | 190438.8 | 310 | -5.98624e-05 | 299.491 | 4.09776 | 298.852 | 0.0441335 | 0.04977066
|  | 328.553 | 0.626982 | 356.364 | -74.3119 | 348.697 | 3.45392 | 349.352 | 0.0640988 | 328.553 | 159494.2 | 356.364 | -7.43119e-05 | 348.697 | 3.45392 | 349.352 | 0.0640988
|  | 373.077 | 0.767055 | 403.636 | -85.3211 | 399.686 | 3.01274 | 399.824 | 0.117031 | 373.077 | 130368.7 | 403.636 | -8.53211e-05 | 399.686 | 3.01274 | 399.824 | 0.117031 | 0.1200143
|  | 398.007 | 0.804984 | 450 | -100.459 | 450.662 | 2.63604 | 450.29 | 0.178755 | 398.007 | 124226.1 | 450 | -0.000100459 | 450.662 | 2.63604 | 450.29 | 0.178755
|  | 446.085 | 0.868058 | 498.182 | -114.22 | 499.804 | 2.35142 | 499.686 | 0.288826 | 446.085 | 115199.7 | 498.182 | -0.00011422 | 499.804 | 2.35142 | 499.686 | 0.288826 | 0.2683286
|  | 486.153 | 0.956945 | 548.182 | -125.917 | 549.844 | 2.13128 | 547.041 | 0.372516 | 486.153 | 104499.2 | 548.182 | -0.000125917 | 549.844 | 2.13128 | 547.041 | 0.372516
|  | 517.318 | 1.0332 | 646.364 | -150 | 598.971 | 1.92955 | 599.546 | 0.462819 | 517.318 | 96786.68 | 646.364 | -0.00015 | 598.971 | 1.92955 | 599.546 | 0.462819
|  | 556.501 | 1.16057 | 694.545 | -157.569 | 650.807 | 1.82919 | 648.975 | 0.531132 | 556.501 | 86164.56 | 694.545 | -0.000157569 | 650.807 | 1.82919 | 648.975 | 0.531132
|  | 594.79 | 1.26231 | 742.727 | -163.073 | 700.818 | 1.76564 | 701.506 | 0.588467 | 594.79 | 79219.84 | 742.727 | -0.000163073 | 700.818 | 1.76564 | 701.506 | 0.588467 | 0.5729788
|  | 630.417 | 1.44104 | 778.182 | -169.954 | 748.999 | 1.77573 | 749.942 | 0.610623 | 630.417 | 69394.33 | 778.182 | -0.000169954 | 748.999 | 1.77573 | 749.942 | 0.610623 | 0.5872585
|  | 660.698 | 1.58142 |  |  | 798.997 | 1.78587 | 800.379 | 0.707511 | 660.698 | 63234.31 |  |  | 798.997 | 1.78587 | 800.379 | 0.707511 | 0.6306454
|  | 699.882 | 1.7216 |  |  | 848.988 | 1.83284 | 849.773 | 0.81978 | 699.882 | 58085.5 |  |  | 848.988 | 1.83284 | 849.773 | 0.81978 | 0.640511
|  | 734.609 | 1.8106 | [6 empty] | 734.609 | 55230.31
|  | 769.338 | 1.91243 | [6 empty] | 769.338 | 52289.5
|  | 804.961 | 2.05269 | [6 empty] | 804.961 | 48716.56
|  | 820.988 | 2.09081 | [6 empty] | 820.988 | 47828.35

## #00085
(PbTe)0.8(PbS)0.2 + 3at% Na
DATA 추출 | [9 empty] | DATA in SI unit
T | cond | T | resi | T | seeb | T | TC | T | ZT | T | cond | T | seeb | T | TC | T | ZT
[K] | [S/cm] | [K] | [Ohm m] | [K] | [μV/K] | [K] | [W/m K] | [K] | [1] | [K] | [S/m] | [K] | [V/K] | [K] | [W/m K] | [K] | [1]
301.978 | 1647.18 |  |  | 302.23 | 65.4545 | 302.226 | 2.0336 | 302.174 | 0.121681 | 301.978 | 164718 | 302.23 | 6.54545e-05 | 302.226 | 2.0336 | 302.174 | 0.121681 | 0.1048604
323.095 | 1508.43 |  |  | 323.42 | 75.9684 | 322.263 | 1.94664 | 322.826 | 0.160398 | 323.095 | 150843 | 323.42 | 7.59684e-05 | 322.263 | 1.94664 | 322.826 | 0.160398 | 0.144369
374.225 | 1183.34 |  |  | 370.26 | 105.296 | 372.356 | 1.68577 | 372.826 | 0.287611 | 374.225 | 118334 | 370.26 | 0.000105296 | 372.356 | 1.68577 | 372.826 | 0.287611 | 0.2901624
423.118 | 842.419 |  |  | 423.792 | 140.711 | 422.449 | 1.40909 | 421.739 | 0.50885 | 423.118 | 84241.9 | 423.792 | 0.000140711 | 422.449 | 1.40909 | 421.739 | 0.50885 | 0.4992169
474.329 | 671.783 |  |  | 472.862 | 171.146 | 473.655 | 1.23123 | 471.739 | 0.757743 | 474.329 | 67178.3 | 472.862 | 0.000171146 | 473.655 | 1.23123 | 471.739 | 0.757743 | 0.7539197
523.334 | 544.726 |  |  | 524.164 | 206.561 | 521.521 | 1.08498 | 521.739 | 1.12279 | 523.334 | 54472.6 | 524.164 | 0.000206561 | 521.521 | 1.08498 | 521.739 | 1.12279 | 1.117651
572.305 | 354.302 |  |  | 572.119 | 255.81 | 574.954 | 0.903162 | 571.739 | 1.51549 | 572.305 | 35430.2 | 572.119 | 0.00025581 | 574.954 | 0.903162 | 571.739 | 1.51549 | 1.467712
622.467 | 310.406 |  |  | 622.305 | 276.285 | 622.82 | 0.824111 | 622.826 | 1.85288 | 622.467 | 31040.6 | 622.305 | 0.000276285 | 622.82 | 0.824111 | 622.826 | 1.85288 | 1.790712
671.54 | 314.043 |  |  | 674.721 | 275.178 | 671.8 | 0.796443 | 671.739 | 1.99115 | 671.54 | 31404.3 | 674.721 | 0.000275178 | 671.8 | 0.796443 | 671.739 | 1.99115 | 2.005683
722.847 | 325.586 |  |  | 723.792 | 267.431 | 721.892 | 0.788538 | 722.826 | 2.10177 | 722.847 | 32558.6 | 723.792 | 0.000267431 | 721.892 | 0.788538 | 722.826 | 2.10177 | 2.134521
774.15 | 329.207 |  |  | 770.632 | 260.791 | 775.325 | 0.79249 | 771.739 | 2.17367 | 774.15 | 32920.7 | 770.632 | 0.000260791 | 775.325 | 0.79249 | 771.739 | 2.17367 | 2.180374
822.107 | 332.851 |  |  | 826.394 | 251.383 | 823.191 | 0.8083 | 822.826 | 2.25664 | 822.107 | 33285.1 | 826.394 | 0.000251383 | 823.191 | 0.8083 | 822.826 | 2.25664 | 2.141199
873.415 | 344.394 |  |  | 872.119 | 248.063 | 873.284 | 0.828063 | 871.739 | 2.26217 | 873.415 | 34439.4 | 872.119 | 0.000248063 | 873.284 | 0.828063 | 871.739 | 2.26217 | 2.231016
922.489 | 351.991 |  |  | 923.42 | 243.083 | 923.377 | 0.851779 | 921.739 | 2.27876 | 922.489 | 35199.1 | 923.42 | 0.000243083 | 923.377 | 0.851779 | 921.739 | 2.27876 | 2.250722

## #00086
DATA 추출 | [9 empty] | DATA in SI unit
T | cond | T | resi | T | seeb | T | TC ph | T | ZT | T | cond | T | seeb | T | TC | T | ZT
[K] | [S/cm] | [K] | [Ohm m] | [K] | [μV/K] | [K] | [mW/cm K] | [K] | [1] | [K] | [S/m] | [K] | [V/K] | [K] | [W/m K] | [K] | [1]
80 | 3985.33 |  |  | 80 | -36.0851 | 80 |  | 80 | 0.00739274 | 80 | 398533 | 80 | -3.60851e-05 | 85 | 7.224766 | 80 | 0.00739274
85 | 3781.19 |  |  | 85 | -36.8781 | 85 | 64.37333 | 85 | 0.00831683 | 85 | 378119 | 85 | -3.68781e-05 | 90 | 6.847378 | 85 | 0.00831683 | 0.006050074 | 37.47%
90 | 3576.92 |  |  | 90 | -40.1224 | 90 | 60.58667 | 90 | 0.00924092 | 90 | 357692 | 90 | -4.01224e-05 | 95 | 6.688986615 | 90 | 0.00924092 | 0.007568351 | 22.1%
95 | 3372.66 |  |  | 95 | -42.5504 | 95 | 59.04 | 95 | 0.0120132 | 95 | 337266 | 95 | -4.25504e-05 | 100 | 6.360496 | 95 | 0.0120132 | 0.008672477 | 38.52%
100 | 3191.14 |  |  | 100 | -44.1644 | 100 | 55.78667 | 100 | 0.0129373 | 100 | 319114 | 100 | -4.41644e-05 | 105 | 6.192879 | 100 | 0.0129373 | 0.009785872 | 32.2%
105 | 3009.57 |  |  | 105 | -47.4111 | 105 | 54.18667 | 105 | 0.0129373 | 105 | 300957 | 105 | -4.74111e-05 | 110 | 5.937768 | 105 | 0.0129373 | 0.01146994 | 12.79%
110 | 2895.86 |  |  | 110 | -48.2087 | 110 | 51.57333 | 110 | 0.0147855 | 110 | 289586 | 110 | -4.82087e-05 | 115 | 5.791890485 | 110 | 0.0147855 | 0.01246803 | 18.59%
115 | 2782.22 |  |  | 115 | -52.2694 | 115 | 50.08 | 115 | 0.0157096 | 115 | 278222 | 115 | -5.22694e-05 | 120 | 5.53656252 | 115 | 0.0157096 | 0.0150926 | 4.088%
120 | 2668.58 |  |  | 120 | -53.0647 | 120 | 47.52 | 120 | 0.0175578 | 120 | 266858 | 120 | -5.30647e-05 | 125 | 5.431504625 | 120 | 0.0175578 | 0.01628668 | 7.805%
125 | 2532.26 |  |  | 125 | -56.3067 | 125 | 46.56 | 125 | 0.0194059 | 125 | 253226 | 125 | -5.63067e-05 | 130 | 5.260975 | 125 | 0.0194059 | 0.01847644 | 5.031%
130 | 2418.55 |  |  | 130 | -59.551 | 130 | 44.90667 | 130 | 0.0221782 | 130 | 241855 | 130 | -5.9551e-05 | 135 | 5.060996 | 130 | 0.0221782 | 0.02119387 | 4.644%
135 | 2304.85 |  |  | 135 | -61.165 | 135 | 42.98667 | 135 | 0.0249505 | 135 | 230485 | 135 | -6.1165e-05 | 140 | 4.956656 | 135 | 0.0249505 | 0.02300098 | 8.476%
140 | 2213.77 |  |  | 140 | -63.5953 | 140 | 41.97333 | 140 | 0.0267987 | 140 | 221377 | 140 | -6.35953e-05 | 145 | 4.804813 | 140 | 0.0267987 | 0.02528842 | 5.972%
145 | 2145.38 |  |  | 145 | -67.6536 | 145 | 40.42667 | 145 | 0.029571 | 145 | 214538 | 145 | -6.76536e-05 | 150 | 4.65595 | 145 | 0.029571 | 0.02963313 | -0.2097%
150 | 2031.61 |  |  | 150 | -69.27 | 150 | 39.09333 | 150 | 0.0323432 | 150 | 203161 | 150 | -6.927e-05 | 155 | 4.505532795 | 150 | 0.0323432 | 0.03140608 | 2.984%
155 | 1963.22 |  |  | 155 | -71.698 | 155 | 37.6 | 155 | 0.0369637 | 155 | 196322 | 155 | -7.1698e-05 | 160 | 4.36587888 | 155 | 0.0369637 | 0.03471911 | 6.465%
160 | 1872.14 |  |  | 160 | -74.1259 | 160 | 36.32 | 160 | 0.039736 | 160 | 187214 | 160 | -7.41259e-05 | 165 | 4.27433837 | 160 | 0.039736 | 0.03769872 | 5.404%
165 | 1826.44 |  |  | 165 | -76.5516 | 165 | 35.36 | 165 | 0.0434323 | 165 | 182644 | 165 | -7.65516e-05 | 170 | 4.173775 | 165 | 0.0434323 | 0.04131702 | 5.12%
170 | 1825.79 |  |  | 170 | -80.6146 | 170 | 34.13333 | 170 | 0.0471287 | 170 | 182579 | 170 | -8.06146e-05 | 175 | 4.083392 | 170 | 0.0471287 | 0.04832792 | -2.481%
175 | 1712.09 |  |  | 175 | -83.8589 | 175 | 33.49333 | 175 | 0.0517492 | 175 | 171209 | 175 | -8.38589e-05 | 180 | 3.930205 | 175 | 0.0517492 | 0.05159907 | 0.2909%
180 | 1643.7 |  |  | 180 | -87.1032 | 180 | 32.05333 | 180 | 0.0554455 | 180 | 164370 | 180 | -8.71032e-05 | 185 | 3.865950335 | 180 | 0.0554455 | 0.05711472 | -2.923%
185 | 1575.18 |  |  | 185 | -89.5312 | 185 | 31.52 | 185 | 0.0609901 | 185 | 157518 | 185 | -8.95312e-05 | 190 | 3.81064 | 185 | 0.0609901 | 0.06042191 | 0.9404%
190 | 1529.48 |  |  | 190 | -91.9545 | 190 | 30.98667 | 190 | 0.0656106 | 190 | 152948 | 190 | -9.19545e-05 | 195 | 3.722336425 | 190 | 0.0656106 | 0.06448304 | 1.749%
195 | 1528.7 |  |  | 195 | -95.2012 | 195 | 29.92 | 195 | 0.0730033 | 195 | 152870 | 195 | -9.52012e-05 | 200 | 3.633302 | 195 | 0.0730033 | 0.07258153 | 0.5811%
200 | 1482.93 |  |  | 200 | -96.8175 | 200 | 29.06667 | 200 | 0.0785479 | 200 | 148293 | 200 | -9.68175e-05 | 205 | 3.59718 | 200 | 0.0785479 | 0.07651681 | 2.654%
205 | 1459.79 |  |  | 205 | -98.4292 | 205 | 28.64 | 205 | 0.0840924 | 205 | 145979 | 205 | -9.84292e-05 | 210 | 3.5158753 | 205 | 0.0840924 | 0.08059907 | 4.334%
210 | 1391.4 |  |  | 210 | -102.49 | 210 | 28 | 210 | 0.0924092 | 210 | 139140 | 210 | -0.00010249 | 215 | 3.447281 | 210 | 0.0924092 | 0.0872973 | 5.856%
215 | 1390.82 |  |  | 215 | -104.101 | 215 | 27.14667 | 215 | 0.0979538 | 215 | 139082 | 215 | -0.000104101 | 220 | 3.343584 | 215 | 0.0979538 | 0.09400317 | 4.203%
220 | 1344.93 |  |  | 220 | -108.164 | 220 | 26.18667 | 220 | 0.104422 | 220 | 134493 | 220 | -0.000108164 | 225 | 3.341965 | 220 | 0.104422 | 0.1035322 | 0.8594%
225 | 1321.78 |  |  | 225 | -109.778 | 225 | 26.13333 | 225 | 0.112739 | 225 | 132178 | 225 | -0.000109778 | 230 | 3.255619 | 225 | 0.112739 | 0.1072434 | 5.124%
230 | 1253.39 |  |  | 230 | -113.025 | 230 | 25.49333 | 230 | 0.122904 | 230 | 125339 | 230 | -0.000113025 | 235 | 3.20134566 | 230 | 0.122904 | 0.1131174 | 8.652%
235 | 1252.88 |  |  | 235 | -115.453 | 235 | 24.8 | 235 | 0.129373 | 235 | 125288 | 235 | -0.000115453 | 240 | 3.09104596 | 235 | 0.129373 | 0.12259 | 5.533%
240 | 1229.67 |  |  | 240 | -118.695 | 240 | 23.68 | 240 | 0.140462 | 240 | 122967 | 240 | -0.000118695 | 245 | 3.079053 | 240 | 0.140462 | 0.1345114 | 4.424%
245 | 1229.02 |  |  | 245 | -121.942 | 245 | 23.41333 | 245 | 0.148779 | 245 | 122902 | 245 | -0.000121942 | 250 | 2.966849125 | 245 | 0.148779 | 0.1454168 | 2.312%
250 | 1160.57 |  |  | 250 | -125.186 | 250 | 22.56 | 250 | 0.157096 | 250 | 116057 | 250 | -0.000125186 | 255 | 2.943408 | 250 | 0.157096 | 0.1532595 | 2.503%
255 | 1160.05 |  |  | 255 | -127.616 | 255 | 22.18667 | 255 | 0.169109 | 255 | 116005 | 255 | -0.000127616 | 260 | 2.919916 | 255 | 0.169109 | 0.1636729 | 3.321%
260 | 1159.47 |  |  | 260 | -130.04 | 260 | 21.81333 | 260 | 0.176502 | 260 | 115947 | 260 | -0.00013004 | 265 | 2.856449 | 260 | 0.176502 | 0.1745888 | 1.096%
265 | 1113.77 |  |  | 265 | -133.284 | 265 | 21.33333 | 265 | 0.189439 | 265 | 111377 | 265 | -0.000133284 | 270 | 2.810996 | 265 | 0.189439 | 0.183557 | 3.204%
270 | 1113.12 |  |  | 270 | -135.714 | 270 | 20.74667 | 270 | 0.200528 | 270 | 111312 | 270 | -0.000135714 | 275 | 2.7503336 | 270 | 0.200528 | 0.1969223 | 1.831%
275 | 1089.92 |  |  | 275 | -138.963 | 275 | 20.16 | 275 | 0.213465 | 275 | 108992 | 275 | -0.000138963 | 280 | 2.7157219 | 275 | 0.213465 | 0.2104458 | 1.435%
280 | 1066.65 |  |  | 280 | -141.391 | 280 | 19.84 | 280 | 0.222706 | 280 | 106665 | 280 | -0.000141391 | 285 | 2.707092 | 280 | 0.222706 | 0.2198559 | 1.296%
285 | 1066.13 |  |  | 285 | -145.447 | 285 | 19.62667 | 285 | 0.235644 | 285 | 106613 | 285 | -0.000145447 | 290 | 2.623513 | 285 | 0.235644 | 0.2374442 | -0.7582%
290 | 997.673 |  |  | 290 | -147.061 | 290 | 19.14667 | 290 | 0.244884 | 290 | 99767.3 | 290 | -0.000147061 | 295 | 2.598074 | 290 | 0.244884 | 0.2385053 | 2.674%
295 | 997.22 |  |  | 295 | -150.31 | 295 | 18.77333 | 295 | 0.260594 | 295 | 99722 | 295 | -0.00015031 | 300 | 2.577767 | 295 | 0.260594 | 0.2558216 | 1.866%
300 | 996.509 |  |  | 300 | -151.922 | 300 | 18.45333 | 300 | 0.272607 | 300 | 99650.9 | 300 | -0.000151922 |  |  | 300 | 0.272607 | 0.2676702 | 1.844%
| k_ph | k_el | k_tot | k from zT |  |  | alpha | alpha_old
|  | 0.78112468 |  |  |  | 79.98163 | -34.7569 | -36.0851
84.99257 | 6.437333 | 0.7874328175 | 7.224766 | 6.847378 |  | 85.12397 | -37.91064 | -36.8781
89.7474 | 6.058667 | 0.78871086 | 6.847378 | 6.688986615 |  | 90.08264 | -40.01314 | -40.1224
95.09658 | 5.904 | 0.784986615 | 6.688986615 | 6.360496 |  | 95.22498 | -42.37845 | -42.5504
100 | 5.578667 | 0.7818293 | 6.360496 | 6.192879 |  | 100.1837 | -45.00657 | -44.1644
104.9034 | 5.418667 | 0.7742118825 | 6.192879 | 5.937768 |  | 105.1423 | -46.84625 | -47.4111
109.9554 | 5.157333 | 0.78043427 | 5.937768 | 5.791890485 |  | 110.101 | -49.47438 | -48.2087
114.8588 | 5.008 | 0.783890485 | 5.791890485 | 5.53656252 |  | 115.0597 | -52.36531 | -52.2694
119.9108 | 4.752 | 0.78456252 | 5.53656252 | 5.431504625 |  | 120.0184 | -54.20499 | -53.0647
124.9629 | 4.656 | 0.775504625 | 5.431504625 | 5.260975 |  | 125.1607 | -56.83311 | -56.3067
130.0149 | 4.490667 | 0.770308175 | 5.260975 | 5.060996 |  | 130.1194 | -59.72405 | -59.551
134.9183 | 4.298667 | 0.7623291375 | 5.060996 | 4.956656 |  | 135.0781 | -62.08936 | -61.165
139.9703 | 4.197333 | 0.75932311 | 4.956656 | 4.804813 |  | 140.0367 | -64.71748 | -63.5953
145.0223 | 4.042667 | 0.762146245 | 4.804813 | 4.65595 |  | 144.9954 | -67.3456 | -67.6536
149.9257 | 3.909333 | 0.746616675 | 4.65595 | 4.505532795 |  | 150.1377 | -70.23653 | -69.27
154.8291 | 3.76 | 0.745532795 | 4.505532795 | 4.36587888 |  | 154.9128 | -72.60184 | -71.698
159.8811 | 3.632 | 0.73387888 | 4.36587888 | 4.27433837 |  | 160.0551 | -75.22996 | -74.1259
164.9331 | 3.536 | 0.73833837 | 4.27433837 | 4.173775 |  | 165.0138 | -77.85808 | -76.5516
169.8366 | 3.413333 | 0.760441535 | 4.173775 | 4.083392 |  | 170.1561 | -80.4862 | -80.6146
174.8886 | 3.349333 | 0.7340585875 | 4.083392 | 3.930205 |  | 175.1148 | -83.37714 | -83.8589
179.792 | 3.205333 | 0.7248717 | 3.930205 | 3.865950335 |  | 180.0735 | -86.00526 | -87.1032
185.1412 | 3.152 | 0.713950335 | 3.865950335 | 3.81064 |  | 185.0321 | -88.63338 | -89.5312
190.0446 | 3.098667 | 0.71197294 | 3.81064 | 3.722336425 |  | 189.9908 | -91.78712 | -91.9545
195.0966 | 2.992 | 0.730336425 | 3.722336425 | 3.633302 |  | 194.9495 | -94.67806 | -95.2012
200 | 2.906667 | 0.7266357 | 3.633302 | 3.59718 |  | 200.0918 | -97.30618 | -96.8175
205.052 | 2.864 | 0.7331795275 | 3.59718 | 3.5158753 |  | 205.0505 | -100.1971 | -98.4292
209.9554 | 2.8 | 0.7158753 | 3.5158753 | 3.447281 |  | 210.0092 | -103.6137 | -102.49
214.8588 | 2.714667 | 0.732614435 | 3.447281 | 3.343584 |  | 214.9679 | -105.7162 | -104.101
219.9108 | 2.618667 | 0.72491727 | 3.343584 | 3.341965 |  | 220.1102 | -108.3443 | -108.164
224.9629 | 2.613333 | 0.728631225 | 3.341965 | 3.255619 |  | 225.0689 | -112.2865 | -109.778
229.8663 | 2.549333 | 0.706285265 | 3.255619 | 3.20134566 |  | 230.0275 | -115.4402 | -113.025
235.0669 | 2.48 | 0.72134566 | 3.20134566 | 3.09104596 |  | 234.8026 | -117.5427 | -115.453
239.9703 | 2.368 | 0.72304596 | 3.09104596 | 3.079053 |  | 239.9449 | -120.4336 | -118.695
245.0223 | 2.341333 | 0.737719255 | 3.079053 | 2.966849125 |  | 245.0872 | -123.8502 | -121.942
249.7771 | 2.256 | 0.710849125 | 2.966849125 | 2.943408 |  | 249.8623 | -126.2155 | -125.186
254.9777 | 2.218667 | 0.7247412375 | 2.943408 | 2.919916 |  | 254.8209 | -129.6321 | -127.616
260.0297 | 2.181333 | 0.73858239 | 2.919916 | 2.856449 |  | 259.9633 | -131.4717 | -130.04
264.9331 | 2.133333 | 0.7231151725 | 2.856449 | 2.810996 |  | 264.7383 | -134.6255 | -133.284
269.8366 | 2.074667 | 0.73632888 | 2.810996 | 2.7503336 |  | 269.8806 | -137.7792 | -135.714
274.8886 | 2.016 | 0.7343336 | 2.7503336 | 2.7157219 |  | 275.023 | -140.4074 | -138.963
279.9406 | 1.984 | 0.7317219 | 2.7157219 | 2.707092 |  | 279.9816 | -142.7727 | -141.391
284.844 | 1.962667 | 0.7444252725 | 2.707092 | 2.623513 |  | 284.7567 | -146.7148 | -145.447
289.896 | 1.914667 | 0.7088466665 | 2.623513 | 2.598074 |  | 289.899 | -148.8173 | -147.061
294.948 | 1.877333 | 0.720740755 | 2.598074 | 2.577767 |  | 294.8577 | -151.4455 | -150.31
300 | 1.845333 | 0.732434115 | 2.577767 | 0 |  | 300 | -154.5992 | -151.922

## #00087
DATA 추출 | [9 empty] | DATA in SI unit
T | cond | T | resi | T | seeb | T | TC | T | ZT | T | cond | T | seeb | T | TC | T | ZT
[K] | [S/cm] | [K] | [10^(-5) Ohm m] | [K] | [μV/K] | [K] | [W/m K] | [K] | [1] | [K] | [S/m] | [K] | [V/K] | [K] | [W/m K] | [K] | [1]
|  | 327.143 | 0.393031 | 327.022 | -63.468 | 326.561 | 3.11137 | 328.355 | 0.0971181 | 327.143 | 254432.9 | 327.022 | -6.3468e-05 | 326.561 | 3.11137 | 328.355 | 0.0971181 | 0.108162
|  | 375.714 | 0.50083 | 376.028 | -77.2529 | 376.053 | 2.80016 | 376.546 | 0.147922 | 375.714 | 199668.6 | 376.028 | -7.72529e-05 | 376.053 | 2.80016 | 376.546 | 0.147922 | 0.1602413
|  | 427.857 | 0.611474 | 426.542 | -91.0326 | 426.248 | 2.52182 | 426.849 | 0.218168 | 427.857 | 163539.3 | 426.542 | -9.10326e-05 | 426.248 | 2.52182 | 426.849 | 0.218168 | 0.2293908
|  | 476.429 | 0.757281 | 474.042 | -106.373 | 475.735 | 2.25167 | 476.125 | 0.307872 | 476.429 | 132051.4 | 474.042 | -0.000106373 | 475.735 | 2.25167 | 476.125 | 0.307872 | 0.3159526
|  | 525.714 | 0.92458 | 525.307 | -117.049 | 525.212 | 2.05545 | 525.371 | 0.368397 | 525.714 | 108157.2 | 525.307 | -0.000117049 | 525.212 | 2.05545 | 525.371 | 0.368397 | 0.3787478
|  | 575.714 | 1.16149 | 574.316 | -133.935 | 574.681 | 1.91672 | 575.691 | 0.455664 | 575.714 | 86096.31 | 574.316 | -0.000133935 | 574.681 | 1.91672 | 575.691 | 0.455664 | 0.4638777
|  | 624.286 | 1.41809 | 622.569 | -149.273 | 623.441 | 1.80262 | 624.955 | 0.533211 | 624.286 | 70517.39 | 622.569 | -0.000149273 | 623.441 | 1.80262 | 624.955 | 0.533211 | 0.5447576
|  | 673.571 | 1.73137 | 672.33 | -164.606 | 672.9 | 1.73781 | 675.233 | 0.57914 | 673.571 | 57757.73 | 672.33 | -0.000164606 | 672.9 | 1.73781 | 675.233 | 0.57914 | 0.6080689
|  | 720.714 | 2.08394 | 721.333 | -173.739 | 723.058 | 1.73052 | 723.409 | 0.615355 | 720.714 | 47986.03 | 721.333 | -0.000173739 | 723.058 | 1.73052 | 723.409 | 0.615355 | 0.6055036

## #00088
DATA 추출 | [9 empty] | DATA in SI unit
T | cond | T | resi | T | seeb | T | TC | T | ZT | T | cond | T | seeb | T | TC | T | ZT
[K] | [S/cm] | [K] | [Ohm m] | [K] | [μV/K] | [K] | [W/m K] | [K] | [1] | [K] | [S/m] | [K] | [V/K] | [K] | [W/m K] | [K] | [1]
123.333 | 1194.71 |  |  | 174.863 | -29.2035 | 322.598 | 0.944187 | 322.788 | 0.0969163 | 123.333 | 119471 | 174.863 | -2.92035e-05 | 322.598 | 0.944187 | 322.788 | 0.0969163 | 0.09124094
183.611 | 962.115 |  |  | 224.59 | -38.4956 | 371.167 | 0.888575 | 373.727 | 0.15022 | 183.611 | 96211.5 | 224.59 | -3.84956e-05 | 371.167 | 0.888575 | 373.727 | 0.15022 | 0.1431154
224.444 | 845.815 |  |  | 274.317 | -46.4602 | 422.448 | 0.812984 | 424.665 | 0.242291 | 224.444 | 84581.5 | 274.317 | -4.64602e-05 | 422.448 | 0.812984 | 424.665 | 0.242291 | 0.222024
282.778 | 703.084 |  |  | 325.82 | -80.9734 | 472.338 | 0.785382 | 475.603 | 0.339207 | 282.778 | 70308.4 | 325.82 | -8.09734e-05 | 472.338 | 0.785382 | 475.603 | 0.339207 | 0.3116793
321.667 | 407.048 |  |  | 375.546 | -90.2655 | 520.892 | 0.74577 | 523.861 | 0.484582 | 321.667 | 40704.8 | 375.546 | -9.02655e-05 | 520.892 | 0.74577 | 523.861 | 0.484582 | 0.4705265
374.167 | 417.621 |  |  | 423.497 | -100.885 | 570.793 | 0.706168 | 573.458 | 0.649339 | 374.167 | 41762.1 | 423.497 | -0.000100885 | 570.793 | 0.706168 | 573.458 | 0.649339 | 0.6605116
422.778 | 417.621 |  |  | 475 | -115.487 | 622.002 | 0.710578 | 623.056 | 0.838326 | 422.778 | 41762.1 | 475 | -0.000115487 | 622.002 | 0.710578 | 623.056 | 0.838326 | 0.8380305
469.444 | 385.903 |  |  | 524.727 | -140.708 | 671.878 | 0.698977 | 673.995 | 0.969163 | 469.444 | 38590.3 | 524.727 | -0.000140708 | 671.878 | 0.698977 | 673.995 | 0.969163 | 0.990039
523.889 | 338.326 |  |  | 574.454 | -167.257 | 720.399 | 0.695365 | 722.252 | 1.05154 | 523.889 | 33832.6 | 574.454 | -0.000167257 | 720.399 | 0.695365 | 722.252 | 1.05154 | 1.066435
570.556 | 290.749 |  |  | 625.956 | -200.442 | 771.615 | 0.691775 | 773.19 | 1.06123 | 570.556 | 29074.9 | 625.956 | -0.000200442 | 771.615 | 0.691775 | 773.19 | 1.06123 | 1.013637
623.056 | 237.885 |  |  | 677.459 | -215.044 |  |  |  |  | 623.056 | 23788.5 | 677.459 | -0.000215044
671.667 | 222.026 |  |  | 727.186 | -215.044 |  |  |  |  | 671.667 | 22202.6 | 727.186 | -0.000215044
720.278 | 222.026 |  |  | 776.913 | -209.735 |  |  |  |  | 720.278 | 22202.6 | 776.913 | -0.000209735
770.833 | 206.167 | [8 empty] | 770.833 | 20616.7

## #00089
DATA 추출 | [9 empty] | DATA in SI unit
T | cond | T | resi | T | seeb | T | TC | T | ZT | T | cond | T | seeb | T | TC | T | ZT
[K] | [S/m] | [K] | [Ohm m] | [K] | [μV/K] | [K] | [W/m K] | [K] | [1] | [K] | [S/m] | [K] | [V/K] | [K] | [W/m K] | [K] | [1]
300.189 | 44782.3 |  |  | 301.378 | 107.925 | 299.264 | 1.82643 | 299.224 | 0.081984 | 300.189 | 44782.3 | 301.378 | 0.000107925 | 299.264 | 1.82643 | 299.224 | 0.081984 | 0.08545626
348.965 | 66164.5 |  |  | 349.912 | 141.042 | 350.404 | 1.71566 | 349.136 | 0.269733 | 348.965 | 66164.5 | 349.912 | 0.000141042 | 350.404 | 1.71566 | 349.136 | 0.269733 | 0.2678461
399.947 | 64933.8 |  |  | 400.602 | 182.598 | 399.891 | 1.57256 | 399.897 | 0.554773 | 399.947 | 64933.8 | 400.602 | 0.000182598 | 399.891 | 1.57256 | 399.897 | 0.554773 | 0.5505589
450.55 | 55975.7 |  |  | 451.267 | 202.203 | 450.222 | 1.383 | 449.811 | 0.749008 | 450.55 | 55975.7 | 451.267 | 0.000202203 | 450.222 | 1.383 | 449.811 | 0.749008 | 0.7443593
500.342 | 42130.9 |  |  | 500.229 | 234.757 | 500.546 | 1.21768 | 499.724 | 0.943243 | 500.342 | 42130.9 | 500.229 | 0.000234757 | 500.546 | 1.21768 | 499.724 | 0.943243 | 0.9528727
550.542 | 30218 |  |  | 550.899 | 258.864 | 550.03 | 1.08468 | 549.607 | 1.01856 | 550.542 | 30218 | 550.899 | 0.000258864 | 550.03 | 1.08468 | 549.607 | 1.01856 | 1.026029
599.882 | 23191.2 |  |  | 600.268 | 270.029 | 599.917 | 0.994105 | 599.882 | 1.02252 | 599.882 | 23191.2 | 600.268 | 0.000270029 | 599.917 | 0.994105 | 599.882 | 1.02252 | 1.020417

## #00090
DATA 추출 | [9 empty] | DATA in SI unit
T | cond | T | resi | T | seeb | T | TC | T | ZT | T | cond | T | seeb | T | TC | T | ZT
[K] | [S/cm] | [K] | [Ohm m] | [K] | [μV/K] | [K] | [W/m K] | [K] | [1] | [K] | [S/m] | [K] | [V/K] | [K] | [W/m K] | [K] | [1]
310.571 | 39.6536 |  |  | 309.619 | -288.246 | 319.949 | 0.573857 | 320.764 | 0.177995 | 310.571 | 3965.36 | 309.619 | -0.000288246 | 319.949 | 0.573857 | 320.764 | 0.177995 | 0.1888893
320.355 | 40.6723 |  |  | 329.826 | -288.716 | 370.147 | 0.548599 | 369.594 | 0.379111 | 320.355 | 4067.23 | 329.826 | -0.000288716 | 370.147 | 0.548599 | 369.594 | 0.379111 | 0.3711093
330.803 | 43.4199 |  |  | 340.265 | -290.889 | 468.692 | 0.512608 | 469.701 | 0.811355 | 330.803 | 4341.99 | 340.265 | -0.000290889 | 468.692 | 0.512608 | 469.701 | 0.811355 | 0.8088001
340.62 | 49.2829 |  |  | 349.434 | -299.602 | 570.273 | 0.504482 | 570.991 | 1.09766 | 340.62 | 4928.29 | 349.434 | -0.000299602 | 570.273 | 0.504482 | 570.991 | 1.09766 | 1.098318
349.122 | 53.4184 |  |  | 359.21 | -299.596 | 620.437 | 0.516766 | 620.408 | 1.20435 | 349.122 | 5341.84 | 359.21 | -0.000299596 | 620.437 | 0.516766 | 620.408 | 1.20435 | 1.197315
359.563 | 55.1279 |  |  | 369.652 | -302.253 |  |  |  |  | 359.563 | 5512.79 | 369.652 | -0.000302253
370.679 | 60.2963 |  |  | 379.411 | -298.855 |  |  |  |  | 370.679 | 6029.63 | 379.411 | -0.000298855
380.521 | 69.6195 |  |  | 389.836 | -298.121 |  |  |  |  | 380.521 | 6961.95 | 389.836 | -0.000298121
390.322 | 73.0604 |  |  | 400.283 | -301.989 |  |  |  |  | 390.322 | 7306.04 | 400.283 | -0.000301989
400.115 | 75.4632 |  |  | 409.419 | -304.163 |  |  |  |  | 400.115 | 7546.32 | 409.419 | -0.000304163
410.584 | 81.3249 |  |  | 428.947 | -299.063 |  |  |  |  | 410.584 | 8132.49 | 428.947 | -0.000299063
420.397 | 86.4959 |  |  | 440.004 | -294.453 |  |  |  |  | 420.397 | 8649.59 | 440.004 | -0.000294453
430.188 | 88.5527 |  |  | 448.475 | -294.205 |  |  |  |  | 430.188 | 8855.27 | 448.475 | -0.000294205
440.648 | 93.0304 |  |  | 459.528 | -288.626 |  |  |  |  | 440.648 | 9303.04 | 459.528 | -0.000288626
451.764 | 98.1988 |  |  | 469.976 | -292.737 |  |  |  |  | 451.764 | 9819.88 | 469.976 | -0.000292737
462.207 | 100.254 |  |  | 480.393 | -290.308 |  |  |  |  | 462.207 | 10025.4 | 480.393 | -0.000290308
472.003 | 103.003 |  |  | 490.178 | -291.996 |  |  |  |  | 472.003 | 10300.3 | 490.178 | -0.000291996
480.495 | 105.755 |  |  | 499.954 | -291.99 |  |  |  |  | 480.495 | 10575.5 | 499.954 | -0.00029199
491.59 | 107.809 |  |  | 509.706 | -287.138 |  |  |  |  | 491.59 | 10780.9 | 509.706 | -0.000287138
500.077 | 109.868 |  |  | 518.849 | -290.765 |  |  |  |  | 500.077 | 10986.8 | 518.849 | -0.000290765
511.167 | 111.23 |  |  | 529.284 | -291.969 |  |  |  |  | 511.167 | 11123 | 529.284 | -0.000291969
520.945 | 111.557 |  |  | 540.382 | -295.595 |  |  |  |  | 520.945 | 11155.7 | 540.382 | -0.000295595
530.734 | 113.268 |  |  | 548.832 | -290.987 |  |  |  |  | 530.734 | 11326.8 | 548.832 | -0.000290987
541.162 | 113.247 |  |  | 559.276 | -294.128 |  |  |  |  | 541.162 | 11324.7 | 559.276 | -0.000294128
548.981 | 112.886 |  |  | 569.055 | -294.606 |  |  |  |  | 548.981 | 11288.6 | 569.055 | -0.000294606
561.359 | 112.169 |  |  | 578.835 | -295.326 |  |  |  |  | 561.359 | 11216.9 | 578.835 | -0.000295326
570.482 | 111.805 |  |  | 589.291 | -300.89 |  |  |  |  | 570.482 | 11180.5 | 589.291 | -0.00030089
581.552 | 110.399 |  |  | 599.719 | -300.883 |  |  |  |  | 581.552 | 11039.9 | 599.719 | -0.000300883
591.331 | 110.726 |  |  | 610.151 | -301.602 |  |  |  |  | 591.331 | 11072.6 | 610.151 | -0.000301602
599.142 | 109.326 |  |  | 620.589 | -303.532 |  |  |  |  | 599.142 | 10932.6 | 620.589 | -0.000303532
610.869 | 108.611 |  |  | 629.076 | -306.191 |  |  |  |  | 610.869 | 10861.1 | 629.076 | -0.000306191
619.991 | 108.247 | [8 empty] | 619.991 | 10824.7
630.4 | 105.458 | [8 empty] | 630.4 | 10545.8
641.485 | 106.128 | [8 empty] | 641.485 | 10612.8
649.298 | 105.075 | [8 empty] | 649.298 | 10507.5

## #00091
DATA 추출 | [9 empty] | DATA in SI unit
T | cond | T | resi | T | seeb | T | TC | T | ZT | T | cond | T | seeb | T | TC | T | ZT
[K] | [S/cm] | [K] | [mOhm cm] | [K] | [μV/K] | [K] | [W/m K] | [K] | [1] | [K] | [S/m] | [K] | [V/K] | [K] | [W/m K] | [K] | [1]
|  | 4.6367 | 0.114406 | 2.649007 | -7.531381 | 324.718 | 2.65073 | 323.673 | 0.0833152 | 4.6367 | 874080 | 2.649007 | -7.531381e-06 | 324.718 | 2.65073 | 323.673 | 0.0833152 | 0.07853638
|  | 18.3835 | 0.122345 | 22.78146 | -8.535565 | 376.442 | 2.23401 | 369.384 | 0.171603 | 18.3835 | 817360.7 | 22.78146 | -8.535565e-06 | 376.442 | 2.23401 | 369.384 | 0.171603 | 0.17146
|  | 36.7083 | 0.132599 | 33.90728 | -7.782427 | 473.685 | 1.58536 | 413.588 | 0.331023 | 36.7083 | 754153.5 | 33.90728 | -7.782427e-06 | 473.685 | 1.58536 | 413.588 | 0.331023 | 0.3958845
|  | 52.7539 | 0.145667 | 51.92053 | -7.531381 | 520.816 | 1.43414 | 462.523 | 0.502233 | 52.7539 | 686497.3 | 51.92053 | -7.531381e-06 | 520.816 | 1.43414 | 462.523 | 0.502233 | 0.5478781
|  | 64.2019 | 0.151643 | 81.0596 | -7.531381 | 574.191 | 1.17893 | 506.804 | 0.744615 | 64.2019 | 659443.6 | 81.0596 | -7.531381e-06 | 574.191 | 1.17893 | 506.804 | 0.744615 | 0.7412912
|  | 80.241 | 0.164359 | 89.53642 | -7.280335 | 624.485 | 1.06225 | 554.215 | 0.969179 | 80.241 | 608424.2 | 89.53642 | -7.280335e-06 | 624.485 | 1.06225 | 554.215 | 0.969179
|  | 100.864 | 0.18299 | 101.1921 | -5.271967 | 673.239 | 1.01485 | 600.07 | 1.21154 | 100.864 | 546477.9 | 101.1921 | -5.271967e-06 | 673.239 | 1.01485 | 600.07 | 1.21154
|  | 119.189 | 0.198327 | 120.7947 | -3.263598 | 723.566 | 0.967402 | 645.913 | 1.44205 | 119.189 | 504217.8 | 120.7947 | -3.263598e-06 | 723.566 | 0.967402 | 645.913 | 1.44205 | 0.4308586
|  | 139.819 | 0.223802 | 140.9272 | -0.7531381 | 772.33 | 0.943074 | 693.231 | 1.56587 | 139.819 | 446823.5 | 140.9272 | -7.531381e-07 | 772.33 | 0.943074 | 693.231 | 1.56587 | 1.52841
|  | 160.436 | 0.245838 | 161.0596 | 2.51046 |  |  | 741.968 | 1.52375 | 160.436 | 406771.9 | 161.0596 | 2.51046e-06 |  |  | 741.968 | 1.52375 | 1.5727
|  | 199.378 | 0.292678 | 197.6159 | 7.029289 |  |  |  |  | 199.378 | 341672.4 | 197.6159 | 7.029289e-06
|  | 219.988 | 0.317196 | 201.3245 | 11.04603 |  |  |  |  | 219.988 | 315262.5 | 201.3245 | 1.104603e-05
|  | 242.878 | 0.339158 | 220.9272 | 16.82008 |  |  |  |  | 242.878 | 294847.8 | 220.9272 | 1.682008e-05
|  | 279.547 | 0.414815 | 241.0596 | 23.09623 |  |  |  |  | 279.547 | 241071.3 | 241.0596 | 2.309623e-05
|  | 300.158 | 0.449565 | 281.3245 | 38.91213 |  |  |  |  | 300.158 | 222437.2 | 281.3245 | 3.891213e-05
|  | 325.352 | 0.500488 | 300.9272 | 48.20084 |  |  |  |  | 325.352 | 199805 | 300.9272 | 4.820084e-05
|  | 371.19 | 0.64591 | 322.1192 | 56.7364 |  |  |  |  | 371.19 | 154820.3 | 322.1192 | 5.67364e-05
|  | 419.314 | 0.833555 | 361.3245 | 79.83264 |  |  |  |  | 419.314 | 119968.1 | 361.3245 | 7.983264e-05
|  | 462.873 | 1.09038 | 369.2715 | 81.841 |  |  |  |  | 462.873 | 91711.15 | 369.2715 | 8.1841e-05
|  | 508.717 | 1.42628 | 401.0596 | 106.6946 |  |  |  |  | 508.717 | 70112.46 | 401.0596 | 0.0001066946
|  | 554.569 | 1.89095 | 415.3642 | 112.4686 |  |  |  |  | 554.569 | 52883.47 | 415.3642 | 0.0001124686
|  | 602.673 | 2.34368 | 461.9868 | 143.0962 |  |  |  |  | 602.673 | 42667.94 | 461.9868 | 0.0001430962
|  | 646.225 | 3.02478 | 507.5497 | 172.9707 |  |  |  |  | 646.225 | 33060.26 | 507.5497 | 0.0001729707
|  | 694.29 | 3.45798 | 554.1722 | 202.8452 |  |  |  |  | 694.29 | 28918.62 | 554.1722 | 0.0002028452
|  | 740.043 | 3.74608 | 599.7351 | 232.9707 |  |  |  |  | 740.043 | 26694.57 | 599.7351 | 0.0002329707
|  |  |  | 646.3576 | 265.3556 | [6 empty] | 646.3576 | 0.0002653556
|  |  |  | 692.9801 | 278.159 | [6 empty] | 692.9801 | 0.000278159
|  |  |  | 739.6026 | 277.1548 | [6 empty] | 739.6026 | 0.0002771548

## #00092
DATA 추출 | [9 empty] | DATA in SI unit
T | cond | T | resi | T | seeb | T | TC | T | ZT | T | cond | T | seeb | T | TC | T | ZT
[K] | [S/cm] | [K] | [mOhm cm] | [K] | [μV/K] | [K] | [W/m K] | [K] | [1] | [K] | [S/m] | [K] | [V/K] | [K] | [W/m K] | [K] | [1]
|  | 303.209 | 0.482143 | 305 | 67.9128 | 302.214 | 2.92403 | 298.911 | 0.0769942 | 303.209 | 207407.3 | 305 | 6.79128e-05 | 302.214 | 2.92403 | 298.911 | 0.0769942 | 0.09778843
|  | 319.251 | 0.517857 | 315 | 74.1433 | 353.934 | 2.50496 | 323.943 | 0.132056 | 319.251 | 193103.5 | 315 | 7.41433e-05 | 353.934 | 2.50496 | 323.943 | 0.132056
|  | 333.69 | 0.535714 | 328.333 | 79.595 | 399.373 | 2.17192 | 351.255 | 0.198146 | 333.69 | 186666.8 | 328.333 | 7.9595e-05 | 399.373 | 2.17192 | 351.255 | 0.198146 | 0.1907314
|  | 340.107 | 0.571429 | 336.667 | 85.0467 | 452.632 | 1.81749 | 376.293 | 0.264251 | 340.107 | 174999.9 | 336.667 | 8.50467e-05 | 452.632 | 1.81749 | 376.293 | 0.264251
|  | 351.337 | 0.571429 | 346.667 | 88.162 | 502.705 | 1.62454 | 401.343 | 0.34876 | 351.337 | 174999.9 | 346.667 | 8.8162e-05 | 502.705 | 1.62454 | 401.343 | 0.34876 | 0.3487246
|  | 367.38 | 0.589286 | 360 | 93.6137 | 548.114 | 1.3669 | 427.524 | 0.425901 | 367.38 | 169696.9 | 360 | 9.36137e-05 | 548.114 | 1.3669 | 427.524 | 0.425901
|  | 377.005 | 0.642857 | 370 | 99.8442 | 602.85 | 1.23865 | 450.307 | 0.521467 | 377.005 | 155555.6 | 370 | 9.98442e-05 | 602.85 | 1.23865 | 450.307 | 0.521467
|  | 393.048 | 0.696429 | 388.333 | 106.075 | 651.32 | 1.15336 | 475.361 | 0.613339 | 393.048 | 143589.7 | 388.333 | 0.000106075 | 651.32 | 1.15336 | 475.361 | 0.613339
|  | 412.299 | 0.767857 | 395 | 114.642 | 707.602 | 1.06822 | 500.417 | 0.708891 | 412.299 | 130232.6 | 395 | 0.000114642 | 707.602 | 1.06822 | 500.417 | 0.708891 | 0.7325887
|  | 437.968 | 0.875 | 406.667 | 116.978 | 752.931 | 1.02595 | 524.343 | 0.815494 | 437.968 | 114285.7 | 406.667 | 0.000116978 | 752.931 | 1.02595 | 524.343 | 0.815494
|  | 473.262 | 1.05357 | 428.333 | 126.324 | 806.063 | 1.00537 | 550.537 | 0.91472 | 473.262 | 94915.38 | 428.333 | 0.000126324 | 806.063 | 1.00537 | 550.537 | 0.91472
|  | 502.139 | 1.21429 | 426.667 | 134.112 | 851.372 | 1.01695 | 575.604 | 1.02868 | 502.139 | 82352.65 | 426.667 | 0.000134112 | 851.372 | 1.01695 | 575.604 | 1.02868 | 1.087789 | -0.05433834
|  | 535.829 | 1.41071 | 456.667 | 141.121 |  |  | 599.528 | 1.1316 | 535.829 | 70886.29 | 456.667 | 0.000141121 |  |  | 599.528 | 1.1316
|  | 545.455 | 1.53571 | 461.667 | 152.804 |  |  | 628.001 | 1.24186 | 545.455 | 65116.46 | 461.667 | 0.000152804 |  |  | 628.001 | 1.24186
|  | 571.123 | 1.71429 | 493.333 | 169.938 |  |  | 651.929 | 1.35214 | 571.123 | 58333.19 | 493.333 | 0.000169938 |  |  | 651.929 | 1.35214
|  | 577.54 | 1.76786 | 523.333 | 175.389 |  |  | 674.712 | 1.44771 | 577.54 | 56565.57 | 523.333 | 0.000175389 |  |  | 674.712 | 1.44771
|  | 606.417 | 1.875 | 521.667 | 185.514 |  |  | 700.898 | 1.53221 | 606.417 | 53333.33 | 521.667 | 0.000185514 |  |  | 700.898 | 1.53221
|  | 608.021 | 1.98214 | 556.667 | 192.523 |  |  | 727.075 | 1.60199 | 608.021 | 50450.52 | 556.667 | 0.000192523 |  |  | 727.075 | 1.60199
|  | 640.107 | 2.05357 | 565 | 203.427 |  |  | 752.108 | 1.65705 | 640.107 | 48695.69 | 565 | 0.000203427 |  |  | 752.108 | 1.65705
|  | 641.711 | 2.28571 | 585 | 202.648 |  |  | 777.125 | 1.68634 | 641.711 | 43750.08 | 585 | 0.000202648 |  |  | 777.125 | 1.68634
|  | 672.193 | 2.23214 | 591.667 | 216.667 |  |  | 800.992 | 1.69356 | 672.193 | 44800.06 | 591.667 | 0.000216667 |  |  | 800.992 | 1.69356 | 1.564006 | 0.0828348
|  | 677.005 | 2.51786 | 626.667 | 215.109 |  |  | 824.863 | 1.70445 | 677.005 | 39716.27 | 626.667 | 0.000215109 |  |  | 824.863 | 1.70445
|  | 702.674 | 2.46429 | 660 | 226.012 |  |  | 852.139 | 1.71165 | 702.674 | 40579.64 | 660 | 0.000226012 |  |  | 852.139 | 1.71165 | 1.545492 | 0.1075114
|  | 710.695 | 2.69643 | 695 | 233.022 |  |  |  |  | 710.695 | 37086.07 | 695 | 0.000233022
|  | 737.968 | 2.66071 | 726.667 | 237.695 |  |  |  |  | 737.968 | 37583.95 | 726.667 | 0.000237695
|  | 739.572 | 2.91071 | 760 | 243.925 |  |  |  |  | 739.572 | 34355.88 | 760 | 0.000243925
|  | 771.658 | 2.89286 | 793.333 | 246.262 |  |  |  |  | 771.658 | 34567.87 | 793.333 | 0.000246262
|  | 773.262 | 3.08929 | 828.333 | 250.156 |  |  |  |  | 773.262 | 32369.9 | 828.333 | 0.000250156
|  | 802.139 | 3.08929 | [6 empty] | 802.139 | 32369.9
|  | 805.348 | 3.26786 | [6 empty] | 805.348 | 30601.07
|  | 839.037 | 3.33929 | [6 empty] | 839.037 | 29946.49
|  | 840.642 | 3.39286 | [6 empty] | 840.642 | 29473.66

## #00093
DATA 추출 | [9 empty] | DATA in SI unit
T | cond | T | resi | T | seeb | T | TC | T | ZT | T | cond | T | seeb | T | TC | T | ZT
[K] | [S/cm] | [K] | [mOhm cm] | [K] | [μV/K] | [K] | [W/m K] | [K] | [1] | [K] | [S/m] | [K] | [V/K] | [K] | [W/m K] | [K] | [1]
|  | 2.02773 | 0.630241 | 3.25065 | 0.877376 |  |  | 322.167 | 0.183946 | 2.02773 | 158669.5 | 3.25065 | 8.77376e-07 |  |  | 322.167 | 0.183946
|  | 21.6503 | 0.694393 | 34.7047 | 2.54676 |  |  | 369.478 | 0.278928 | 21.6503 | 144010.7 | 34.7047 | 2.54676e-06 |  |  | 369.478 | 0.278928
|  | 39.4831 | 0.736903 | 55.7763 | 7.8869 |  |  | 416.745 | 0.387738 | 39.4831 | 135703.1 | 55.7763 | 7.8869e-06 |  |  | 416.745 | 0.387738
|  | 62.685 | 0.84434 | 83.1081 | 12.2927 |  |  | 463.91 | 0.527659 | 62.685 | 118435.7 | 83.1081 | 1.22927e-05 |  |  | 463.91 | 0.527659
|  | 87.6526 | 0.908202 | 106.34 | 20.3409 |  |  | 511.043 | 0.677951 | 87.6526 | 110107.7 | 106.34 | 2.03409e-05 |  |  | 511.043 | 0.677951
|  | 103.728 | 1.01603 | 131.687 | 29.2854 |  |  | 559.244 | 0.824823 | 103.728 | 98422.29 | 131.687 | 2.92854e-05 |  |  | 559.244 | 0.824823
|  | 126.921 | 1.10172 | 154.94 | 38.2394 |  |  | 605.24 | 0.999276 | 126.921 | 90767.16 | 154.94 | 3.82394e-05 |  |  | 605.24 | 0.999276
|  | 148.326 | 1.16578 | 178.26 | 49.9108 |  |  | 651.303 | 1.15299 | 148.326 | 85779.48 | 178.26 | 4.99108e-05 |  |  | 651.303 | 1.15299
|  | 171.512 | 1.22974 | 199.463 | 60.686 |  |  |  |  | 171.512 | 81318 | 199.463 | 6.0686e-05
|  | 191.134 | 1.29389 | 218.616 | 73.2822 |  |  |  |  | 191.134 | 77286.32 | 218.616 | 7.32822e-05
|  | 219.673 | 1.3793 | 235.719 | 87.6997 |  |  |  |  | 219.673 | 72500.54 | 235.719 | 8.76997e-05
|  | 239.312 | 1.48693 | 252.844 | 103.023 |  |  |  |  | 239.312 | 67252.66 | 252.844 | 0.000103023
|  | 264.295 | 1.59427 | 272.041 | 117.431 |  |  |  |  | 264.295 | 62724.63 | 272.041 | 0.000117431
|  | 289.255 | 1.63639 | 293.244 | 128.206 |  |  |  |  | 289.255 | 61110.13 | 293.244 | 0.000128206
|  | 324.936 | 1.76489 | 322.889 | 141.661 |  |  |  |  | 324.936 | 56660.76 | 322.889 | 0.000141661
|  | 371.332 | 1.95802 | 365.449 | 169.552 |  |  |  |  | 371.332 | 51072 | 365.449 | 0.000169552
|  | 415.954 | 2.17299 | 418.303 | 190.149 |  |  |  |  | 415.954 | 46019.54 | 418.303 | 0.000190149
|  | 462.373 | 2.43134 | 468.998 | 208.038 |  |  |  |  | 462.373 | 41129.58 | 468.998 | 0.000208038
|  | 514.154 | 2.73288 | 517.621 | 226.842 |  |  |  |  | 514.154 | 36591.43 | 517.621 | 0.000226842
|  | 562.371 | 3.03462 | 561.946 | 241.136 |  |  |  |  | 562.371 | 32953.06 | 561.946 | 0.000241136
|  | 610.604 | 3.37983 | 616.829 | 259.006 |  |  |  |  | 610.604 | 29587.29 | 616.829 | 0.000259006
|  | 653.42 | 3.52968 | 660.978 | 266.054 |  |  |  |  | 653.42 | 28331.18 | 660.978 | 0.000266054
|  | 699.879 | 3.89673 | [6 empty] | 699.879 | 25662.54

## #00094
PbSe0.5Te0.5, ACS Nano
DATA 추출 | [9 empty] | DATA in SI unit
T | cond | T | resi | T | seeb | T | TC | T | ZT | T | cond | T | seeb | T | TC | T | ZT
[K] | [S/cm] | [K] | [Ohm m] | [K] | [-μV/K] | [K] | [W/m K] | [K] | [1] | [K] | [S/m] | [K] | [V/K] | [K] | [W/m K] | [K] | [1]
322.9643 | 378.0369 |  |  | 323.0564 | 98.23643 | 322.4915 | 1.16962 | 321.429 | 0.104348 | 322.9643 | 37803.69 | 323.0564 | -9.823643e-05 | 322.4915 | 1.16962 | 321.429 | 0.104348 | 0.1002581
372.1734 | 287.0748 |  |  | 372.7003 | 130.5233 | 372.8016 | 1.133788 | 371.429 | 0.173913 | 372.1734 | 28707.48 | 372.7003 | -0.0001305233 | 372.8016 | 1.133788 | 371.429 | 0.173913 | 0.1602194
422.8178 | 252.0894 |  |  | 423.3828 | 158.6047 | 423.3089 | 1.054333 | 422.619 | 0.243478 | 422.8178 | 25208.94 | 423.3828 | -0.0001586047 | 423.3089 | 1.054333 | 422.619 | 0.243478 | 0.2541895
472.8471 | 266.0836 |  |  | 472.6113 | 187.3643 | 472.6325 | 1.029406 | 472.619 | 0.428986 | 472.8471 | 26608.36 | 472.6113 | -0.0001873643 | 472.6325 | 1.029406 | 472.619 | 0.428986 | 0.4288609
523.0814 | 283.1876 |  |  | 522.8783 | 225.2132 | 523.1398 | 0.9110029 | 520.238 | 0.834783 | 523.0814 | 28318.76 | 522.8783 | -0.0002252132 | 523.1398 | 0.9110029 | 520.238 | 0.834783 | 0.8202459
572.2906 | 360.1555 |  |  | 572.5223 | 224.9419 | 572.6607 | 0.8393379 | 571.429 | 1.24058 | 572.2906 | 36015.55 | 572.5223 | -0.0002249419 | 572.6607 | 0.8393379 | 571.429 | 1.24058 | 1.240669
622.1148 | 504.7619 |  |  | 622.7893 | 232.8101 | 622.5761 | 0.8704966 | 621.429 | 1.86667 | 622.1148 | 50476.19 | 622.7893 | -0.0002328101 | 622.5761 | 0.8704966 | 621.429 | 1.86667 | 1.953055
323.3173 | 385.3933
373.0769 | 289.8876
422.8365 | 255.0562
473.3173 | 269.1011
522.8365 | 281.4607
572.5962 | 360.1124
622.8365 | 506.1798
322.9643 | 378.0369 |  |  | 323.0564 | 98.23643 | 322.4915 | 1.16962
372.1734 | 287.0748 |  |  | 372.7003 | 130.5233 | 372.8016 | 1.133788
422.8178 | 252.0894 |  |  | 423.3828 | 158.6047 | 423.3089 | 1.054333
472.8471 | 266.0836 |  |  | 472.6113 | 187.3643 | 472.6325 | 1.029406
523.0814 | 283.1876 |  |  | 522.8783 | 225.2132 | 523.1398 | 0.9110029
572.2906 | 360.1555 |  |  | 572.5223 | 224.9419 | 572.6607 | 0.8393379
622.1148 | 504.7619 |  |  | 622.7893 | 232.8101 | 622.5761 | 0.8704966

## #00095
DATA 추출 | [9 empty] | DATA in SI unit
T | cond | T | resi | T | seeb | T | TC | T | ZT | T | cond | T | seeb | T | TC | T | ZT
[K] | [S/cm] | [K] | [10^(-6) Ohm m] | [K] | [μV/K] | [K] | [W/m K] | [K] | [1] | [K] | [S/m] | [K] | [V/K] | [K] | [W/m K] | [K] | [1]
|  | 322.452 | 3.607563 | 322.5882 | -50.99905 | 322.7618 | 1.65022 | 323.3358 | 0.1797327 | 322.452 | 277195.4 | 322.5882 | -5.099905e-05 | 322.7618 | 1.65022 | 323.3358 | 0.1797327 | 0.141261
|  | 372.969 | 4.433699 | 372.7843 | -57.84967 | 372.8376 | 1.501542 | 373.5976 | 0.289755 | 372.969 | 225545.3 | 372.7843 | -5.784967e-05 | 372.8376 | 1.501542 | 373.5976 | 0.289755 | 0.1878029
|  | 423.1905 | 5.511801 | 422.9804 | -71.93149 | 422.9135 | 1.349559 | 423.261 | 0.4388641 | 423.1905 | 181428.9 | 422.9804 | -7.193149e-05 | 422.9135 | 1.349559 | 423.261 | 0.4388641 | 0.2944156
|  | 473.1167 | 6.970815 | 472.8627 | -87.91627 | 472.9894 | 1.220705 | 473.2236 | 0.6038976 | 473.1167 | 143455.2 | 472.8627 | -8.791627e-05 | 472.9894 | 1.220705 | 473.2236 | 0.6038976 | 0.4298438
|  | 523.0428 | 8.917616 | 523.3725 | -103.901 | 523.0653 | 1.111674 | 523.4854 | 0.764588 | 523.0428 | 112137.6 | 523.3725 | -0.000103901 | 523.0653 | 1.111674 | 523.4854 | 0.764588 | 0.5700569
|  | 572.969 | 11.80699 | 573.2549 | -119.8858 | 573.1411 | 1.002643 | 573.7472 | 0.9788419 | 572.969 | 84695.57 | 573.2549 | -0.0001198858 | 573.1411 | 1.002643 | 573.7472 | 0.9788419 | 0.6965792
|  | 622.8951 | 15.10443 | 623.1373 | -141.5794 | 622.61 | 0.9255507 | 623.4106 | 1.143875 | 622.8951 | 66205.72 | 623.1373 | -0.0001415794 | 622.61 | 0.9255507 | 623.4106 | 1.143875 | 0.8938609
|  | 673.4121 | 18.56337 | 673.3333 | -159.8478 | 673.2929 | 0.8671806 | 673.6724 | 1.25245 | 673.4121 | 53869.54 | 673.3333 | -0.0001598478 | 673.2929 | 0.8671806 | 673.6724 | 1.25245 | 1.06929
|  | 723.0428 | 23.20981 | 723.2157 | -172.7878 | 723.0653 | 0.8484581 | 723.3358 | 1.332071 | 723.0428 | 43085.22 | 723.2157 | -0.0001727878 | 723.0653 | 0.8484581 | 723.3358 | 1.332071 | 1.09664
|  | new | new | new | new | new | new | new | new
|  | 322.452 | 3.607563 | 322.5882 | -50.99905 | 322.7618 | 1.65022 | 323.3358 | 0.1797327
|  | 372.969 | 4.433699 | 372.7843 | -57.84967 | 372.8376 | 1.501542 | 373.5976 | 0.289755
|  | 423.1905 | 5.511801 | 422.9804 | -71.93149 | 422.9135 | 1.349559 | 423.261 | 0.4388641
|  | 473.1167 | 6.970815 | 472.8627 | -87.91627 | 472.9894 | 1.220705 | 473.2236 | 0.6038976
|  | 523.0428 | 8.917616 | 523.3725 | -103.901 | 523.0653 | 1.111674 | 523.4854 | 0.764588
|  | 572.969 | 11.80699 | 573.2549 | -119.8858 | 573.1411 | 1.002643 | 573.7472 | 0.9788419
|  | 622.8951 | 15.10443 | 623.1373 | -141.5794 | 622.61 | 0.9255507 | 623.4106 | 1.143875
|  | 673.4121 | 18.56337 | 673.3333 | -159.8478 | 673.2929 | 0.8671806 | 673.6724 | 1.25245
|  | 723.0428 | 23.20981 | 723.2157 | -172.7878 | 723.0653 | 0.8484581 | 723.3358 | 1.332071
|  | old | old | old | old | old | old | old | old
|  | 322.888 | 3.67126 | 321.591 | -50.8591 | 321.886 | 1.64798 | 323.848 | 0.178947
|  | 374.114 | 4.44783 | 372.727 | -57.732 | 372.993 | 1.50035 | 372.629 | 0.294737
|  | 423.161 | 5.50479 | 421.591 | -72.8522 | 424.099 | 1.35273 | 421.409 | 0.442105
|  | 473.297 | 7.10971 | 471.591 | -87.9725 | 474.06 | 1.22155 | 473.442 | 0.605263
|  | 523.433 | 8.98884 | 522.727 | -103.093 | 522.868 | 1.11506 | 523.306 | 0.757895
|  | 573.569 | 11.8597 | 572.727 | -119.588 | 572.806 | 1.01269 | 574.255 | 0.984211
|  | 623.706 | 14.9943 | 621.591 | -142.955 | 622.735 | 0.922665 | 623.035 | 1.14211
|  | 673.842 | 18.9574 | 673.864 | -159.45 | 673.765 | 0.873807 | 671.816 | 1.24737
|  | 723.978 | 22.9674 | 722.727 | -173.196 | 724.768 | 0.85787 | 723.848 | 1.34211
|  | 0.1352% | 1.766% | -0.3091% | -0.2744% | -0.2713% | -0.1358% | 0.1584% | -0.4372%
|  | 0.307% | 0.3187% | -0.01537% | -0.2034% | 0.04167% | -0.07938% | -0.2593% | 1.719%
|  | -0.006982% | -0.1272% | -0.3285% | 1.28% | 0.2803% | 0.2349% | -0.4376% | 0.7385%
|  | 0.03811% | 1.993% | -0.2689% | 0.06396% | 0.2264% | 0.06923% | 0.04614% | 0.2261%
|  | 0.0746% | 0.7987% | -0.1233% | -0.7777% | -0.03771% | 0.3046% | -0.03427% | -0.8754%
|  | 0.1047% | 0.4464% | -0.09209% | -0.2484% | -0.05847% | 1.002% | 0.08851% | 0.5485%
|  | 0.1302% | -0.7292% | -0.2481% | 0.9716% | 0.02007% | -0.3118% | -0.06025% | -0.1543%
|  | 0.06384% | 2.123% | 0.07881% | -0.2488% | 0.07012% | 0.7641% | -0.2756% | -0.4056%
|  | 0.1293% | -1.044% | -0.06757% | 0.2362% | 0.2355% | 1.109% | 0.07081% | 0.7536%
0.6038%

## #00096
DATA 추출 | [9 empty] | DATA in SI unit
T | cond | T | resi | T | seeb | T | TC | T | ZT | T | cond | T | seeb | T | TC | T | ZT
[K] | [S/cm] | [K] | [Ohm m] | [K] | [μV/K] | [K] | [W/m K] | [K] | [1] | [K] | [S/m] | [K] | [V/K] | [K] | [W/m K] | [K] | [1]
305.659 | 2394.29 |  |  | 304.545 | -85.5263 | 304.283 | 3.0243 | 302.006 | 0.181663 | 305.659 | 239429 | 304.545 | -8.55263e-05 | 304.283 | 3.0243 | 302.006 | 0.181663 | 0.1748907
321.794 | 2256.48 |  |  | 320.455 | -90.7895 | 322.063 | 2.90937 | 323.303 | 0.218924 | 321.794 | 225648 | 320.455 | -9.07895e-05 | 322.063 | 2.90937 | 323.303 | 0.218924 | 0.2066872
374.87 | 1903.98 |  |  | 372.727 | -105.263 | 373.76 | 2.61077 | 371.983 | 0.307434 | 374.87 | 190398 | 372.727 | -0.000105263 | 373.76 | 2.61077 | 371.983 | 0.307434 | 0.3005857
400.262 | 1750.66 |  |  | 400 | -113.158 | 399.592 | 2.4846 | 399.363 | 0.354004 | 400.262 | 175066 | 400 | -0.000113158 | 399.592 | 2.4846 | 399.363 | 0.354004 | 0.3603161
425.646 | 1582.07 |  |  | 425 | -119.737 | 425.423 | 2.35842 | 423.72 | 0.419312 | 425.646 | 158207 | 425 | -0.000119737 | 425.423 | 2.35842 | 423.72 | 0.419312 | 0.4075119
448.722 | 1428.81 |  |  | 450 | -130.263 | 449.646 | 2.23218 | 451.116 | 0.484595 | 448.722 | 142881 | 450 | -0.000130263 | 449.646 | 2.23218 | 451.116 | 0.484595 | 0.489977
476.45 | 1305.96 |  |  | 477.273 | -135.526 | 472.252 | 2.11744 | 475.466 | 0.540546 | 476.45 | 130596 | 477.273 | -0.000135526 | 472.252 | 2.11744 | 475.466 | 0.540546 | 0.5386212
501.86 | 1183.18 |  |  | 502.273 | -142.105 | 499.692 | 1.99132 | 498.316 | 0.619901 | 501.86 | 118318 | 502.273 | -0.000142105 | 499.692 | 1.99132 | 498.316 | 0.619901 | 0.5979066
524.964 | 1075.72 |  |  | 520.455 | -150 | 522.289 | 1.88814 | 524.188 | 0.680518 | 524.964 | 107572 | 520.455 | -0.00015 | 522.289 | 1.88814 | 524.188 | 0.680518 | 0.6719464
550.41 | 1014 |  |  | 552.273 | -156.579 | 549.703 | 1.79671 | 548.553 | 0.755182 | 550.41 | 101400 | 552.273 | -0.000156579 | 549.703 | 1.79671 | 548.553 | 0.755182 | 0.7590067
578.137 | 891.155 |  |  | 568.182 | -164.474 | 577.134 | 1.68215 | 575.96 | 0.834501 | 578.137 | 89115.5 | 568.182 | -0.000164474 | 577.134 | 1.68215 | 575.96 | 0.834501 | 0.8254207
601.258 | 814.23 |  |  | 597.727 | -171.053 | 598.105 | 1.60203 | 600.322 | 0.904487 | 601.258 | 81423 | 597.727 | -0.000171053 | 598.105 | 1.60203 | 600.322 | 0.904487 | 0.8927341
624.379 | 737.304 |  |  | 627.273 | -180.263 | 622.277 | 1.54516 | 626.217 | 0.993175 | 624.379 | 73730.4 | 627.273 | -0.000180263 | 622.277 | 1.54516 | 626.217 | 0.993175 | 0.970982
654.441 | 644.935 |  |  | 656.818 | -188.158 | 654.508 | 1.46547 | 653.632 | 1.08185 | 654.441 | 64493.5 | 656.818 | -0.000188158 | 654.508 | 1.46547 | 653.632 | 1.08185 | 1.018398
684.529 | 598.367 |  |  | 686.364 | -197.368 | 681.922 | 1.37404 | 685.588 | 1.15178 | 684.529 | 59836.7 | 686.364 | -0.000197368 | 681.922 | 1.37404 | 685.588 | 1.15178 | 1.163014
714.6 | 521.265 |  |  | 711.364 | -202.632 | 714.144 | 1.30591 | 714.514 | 1.23108 | 714.6 | 52126.5 | 711.364 | -0.000202632 | 714.144 | 1.30591 | 714.514 | 1.23108 | 1.171041
744.689 | 474.697 |  |  | 740.909 | -209.211 | 741.549 | 1.22604 | 743.425 | 1.29168 | 744.689 | 47469.7 | 740.909 | -0.000209211 | 741.549 | 1.22604 | 743.425 | 1.29168 | 1.259848
772.461 | 428.188 |  |  | 768.182 | -217.105 | 767.303 | 1.20391 | 775.354 | 1.32886 | 772.461 | 42818.8 | 768.182 | -0.000217105 | 767.303 | 1.20391 | 775.354 | 1.32886 | 1.299811
802.549 | 381.62 |  |  | 800 | -223.684 | 799.491 | 1.18203 | 802.738 | 1.38011 | 802.549 | 38162 | 800 | -0.000223684 | 799.491 | 1.18203 | 802.738 | 1.38011 | 1.29672
830.33 | 350.379 |  |  | 831.818 | -231.579 | 828.496 | 1.11378 | 831.637 | 1.42666 | 830.33 | 35037.9 | 831.818 | -0.000231579 | 828.496 | 1.11378 | 831.637 | 1.42666 | 1.403042
858.093 | 288.603 |  |  | 856.818 | -235.526 | 859.084 | 1.08028 | 858.956 | 1.39838 | 858.093 | 28860.3 | 856.818 | -0.000235526 | 859.084 | 1.08028 | 858.956 | 1.39838 | 1.272955
888.208 | 287.836 |  |  | 890.909 | -239.474 | 891.272 | 1.05839 | 889.285 | 1.33732 | 888.208 | 28783.6 | 890.909 | -0.000239474 | 891.272 | 1.05839 | 889.285 | 1.33732 | 1.386938
918.297 | 241.269 |  |  | 913.636 | -243.421 | 917 | 1.07095 | 919.63 | 1.29498 | 918.297 | 24126.9 | 913.636 | -0.000243421 | 917 | 1.07095 | 919.63 | 1.29498 | 1.227613

## #00097
DATA 추출 | [9 empty] | DATA in SI unit
T | cond | T | resi | T | seeb | T | TC | T | ZT | T | cond | T | seeb | T | TC | T | ZT
[K] | [S/cm] | [K] | [Ohm m] | [K] | [V/K] | [K] | [W/m K] | [K] | [1] | [K] | [S/m] | [K] | [V/K] | [K] | [W/m K] | [K] | [1]
|  | 298.792 | 8.59649e-06 | 297.567 | -0.000122353 | 297.561 | 1.18343 | 296.305 | 0.469341 | 298.792 | 116326.5 | 297.567 | -0.000122353 | 297.561 | 1.18343 | 296.305 | 0.469341 | 0.4360181
|  | 374.879 | 1.22807e-05 | 374.209 | -0.000144412 | 371.951 | 0.974586 | 372.66 | 0.692837 | 374.879 | 81428.58 | 374.209 | -0.000144412 | 371.951 | 0.974586 | 372.66 | 0.692837 | 0.6493458
|  | 472.705 | 2.04678e-05 | 472.749 | -0.000185 | 473.171 | 0.78895 | 473.645 | 1.03181 | 472.705 | 48857.23 | 472.749 | -0.000185 | 473.171 | 0.78895 | 473.645 | 1.03181 | 1.003866
|  | 571.739 | 3.47953e-05 | 573.723 | -0.000223824 | 573.171 | 0.702762 | 572.167 | 1.1957 | 571.739 | 28739.51 | 573.723 | -0.000223824 | 573.171 | 0.702762 | 572.167 | 1.1957 | 1.172215
|  | 673.188 | 5.36257e-05 | 672.263 | -0.000247647 | 671.951 | 0.662983 | 671.921 | 1.16963 | 673.188 | 18647.78 | 672.263 | -0.000247647 | 671.951 | 0.662983 | 671.921 | 1.16963 | 1.159068
|  | 772.222 | 7.40936e-05 | 773.236 | -0.000258235 | 773.171 | 0.646409 | 772.906 | 1.09513 | 772.222 | 13496.44 | 773.236 | -0.000258235 | 773.171 | 0.646409 | 772.906 | 1.09513 | 1.07614

## #00098
DATA 추출 | [9 empty] | DATA in SI unit
T | cond | T | resi | T | seeb | T | TC | T | ZT | T | cond | T | seeb | T | TC | T | ZT
[K] | [S/cm] | [K] | [Ohm m] | [K] | [μV/K] | [K] | [W/m K] | [K] | [1] | [K] | [S/m] | [K] | [V/K] | [K] | [W/m K] | [K] | [1]
321.832 | 6.33484 |  |  | 323.571 | -398.979 | 327.027 | 1.17734 | 327.187 | 0.0547462 | 321.832 | 633.484 | 323.571 | -0.000398979 | 327.027 | 1.17734 | 327.187 | 0.0547462 | 0.02802398 | 95.35%
372.515 | 21.3801 |  |  | 372.791 | -344.267 | 371.042 | 0.982266 | 370.443 | 0.130072 | 372.515 | 2138.01 | 372.791 | -0.000344267 | 371.042 | 0.982266 | 370.443 | 0.130072 | 0.09556367 | 36.11%
422.417 | 44.3439 |  |  | 424.294 | -321.25 | 425.097 | 0.923153 | 426.047 | 0.263425 | 422.417 | 4434.39 | 424.294 | -0.00032125 | 425.097 | 0.923153 | 426.047 | 0.263425 | 0.2112049 | 24.72%
473.099 | 80.7692 |  |  | 471.109 | -303.364 | 469.884 | 0.852217 | 471.124 | 0.45461 | 473.099 | 8076.92 | 471.109 | -0.000303364 | 469.884 | 0.852217 | 471.124 | 0.45461 | 0.4109215 | 10.63%
521.443 | 114.819 |  |  | 521.816 | -289.768 | 520.077 | 0.804926 | 521.754 | 0.690136 | 521.443 | 11481.9 | 521.816 | -0.000289768 | 520.077 | 0.804926 | 521.754 | 0.690136 | 0.62492 | 10.44%
571.345 | 155.995 |  |  | 573.309 | -271.891 | 569.498 | 0.781281 | 570.531 | 0.918831 | 571.345 | 15599.5 | 573.309 | -0.000271891 | 569.498 | 0.781281 | 570.531 | 0.918831 | 0.8421168 | 9.11%
621.248 | 199.548 |  |  | 622.465 | -253.152 | 620.463 | 0.775369 | 619.289 | 1.21226 | 621.248 | 19954.8 | 622.465 | -0.000253152 | 620.463 | 0.775369 | 619.289 | 1.21226 | 1.021398 | 18.69%
670.37 | 246.267 |  |  | 670.839 | -236.125 | 668.34 | 0.745813 | 669.308 | 1.42053 | 670.37 | 24626.7 | 670.839 | -0.000236125 | 668.34 | 0.745813 | 669.308 | 1.42053 | 1.232214 | 15.28%
719.493 | 318.326 |  |  | 718.411 | -231.088 | 720.077 | 0.745813 | 720.589 | 1.53681 | 719.493 | 31832.6 | 718.411 | -0.000231088 | 720.077 | 0.745813 | 720.589 | 1.53681 | 1.642421 | -6.43%

## #00099
DATA 추출 | [9 empty] | DATA in SI unit
T | cond | T | resi | T | seeb | T | TC | T | ZT | T | cond | T | seeb | T | TC | T | ZT
[K] | [S/cm] | [K] | [Ohm m] | [K] | [μV/K] | [K] | [W/m K] | [K] | [1] | [K] | [S/m] | [K] | [V/K] | [K] | [W/m K] | [K] | [1]
299.486 | 2089.21 |  |  | 299.854 | 98.374 | 300.334 | 3.48265 | 299.871 | 0.172234 | 299.486 | 208921 | 299.854 | 9.8374e-05 | 300.334 | 3.48265 | 299.871 | 0.172234 | 0.1740874
350.307 | 1708.28 |  |  | 349.862 | 107.121 | 350.12 | 3.26255 | 350.362 | 0.208563 | 350.307 | 170828 | 349.862 | 0.000107121 | 350.12 | 3.26255 | 350.362 | 0.208563 | 0.2105078
399.906 | 1472.28 |  |  | 399.873 | 116.134 | 399.931 | 3.08384 | 399.235 | 0.258748 | 399.906 | 147228 | 399.873 | 0.000116134 | 399.931 | 3.08384 | 399.235 | 0.258748 | 0.2570668
449.524 | 1306.14 |  |  | 449.906 | 127.148 | 449.298 | 2.87104 | 448.866 | 0.329734 | 449.524 | 130614 | 449.906 | 0.000127148 | 449.298 | 2.87104 | 448.866 | 0.329734 | 0.330131
500.825 | 1139.99 |  |  | 500.754 | 136.027 | 499.515 | 2.66554 | 500.096 | 0.397263 | 500.825 | 113999 | 500.754 | 0.000136027 | 499.515 | 2.66554 | 500.096 | 0.397263 | 0.3957487
549.615 | 1023.04 |  |  | 551.172 | 143.84 | 550.149 | 2.44785 | 550.103 | 0.480731 | 549.615 | 102304 | 551.172 | 0.00014384 | 550.149 | 2.44785 | 550.103 | 0.480731 | 0.4756759

## #00100
DATA 추출 | [9 empty] | DATA in SI unit
T | cond | T | resi | T | seeb | T | TC | T | ZT | T | cond | T | seeb | T | TC | T | ZT
[K] | [S/cm] | [K] | [Ohm m] | [K] | [μV/K] | [K] | [W/m K] | [K] | [1] | [K] | [S/m] | [K] | [V/K] | [K] | [W/m K] | [K] | [1]
299.383 | 1413.35 |  |  | 298.029 | 82.3689 | 296.401 | 2.24073 | 299.049 | 0.121663 | 299.383 | 141335 | 298.029 | 8.23689e-05 | 296.401 | 2.24073 | 299.049 | 0.121663 | 0.1279762 | -4.933%
318.892 | 1227.38 |  |  | 319.636 | 100.717 | 325.151 | 2.06757 | 322.648 | 0.17891 | 318.892 | 122738 | 319.636 | 0.000100717 | 325.151 | 2.06757 | 322.648 | 0.17891 | 0.1942913 | -7.917%
366.086 | 865.061 |  |  | 370.04 | 139.073 | 375.454 | 1.78697 | 368.847 | 0.336473 | 366.086 | 86506.1 | 370.04 | 0.000139073 | 375.454 | 1.78697 | 368.847 | 0.336473 | 0.3453515 | -2.571%
418.343 | 612.576 |  |  | 420.447 | 178.265 | 422.675 | 1.53027 | 417.109 | 0.519141 | 418.343 | 61257.6 | 420.447 | 0.000178265 | 422.675 | 1.53027 | 417.109 | 0.519141 | 0.5306078 | -2.161%
465.453 | 441.189 |  |  | 462.628 | 212.456 | 472.947 | 1.33942 | 466.382 | 0.676682 | 465.453 | 44118.9 | 462.628 | 0.000212456 | 472.947 | 1.33942 | 466.382 | 0.676682 | 0.6934061 | -2.412%
513.56 | 327.089 |  |  | 511.977 | 239.115 | 523.2 | 1.20241 | 513.588 | 0.80553 | 513.56 | 32708.9 | 511.977 | 0.000239115 | 523.2 | 1.20241 | 513.588 | 0.80553 | 0.798807 | 0.8416%
564.716 | 255.979 |  |  | 564.418 | 270.782 | 573.447 | 1.08335 | 564.91 | 0.963056 | 564.716 | 25597.9 | 564.418 | 0.000270782 | 573.447 | 1.08335 | 564.91 | 0.963056 | 0.9787108 | -1.6%
613.817 | 208.715 |  |  | 612.731 | 294.1 | 624.703 | 1.00618 | 613.135 | 1.08113 | 613.817 | 20871.5 | 612.731 | 0.0002941 | 624.703 | 1.00618 | 613.135 | 1.08113 | 1.10008 | -1.723%
660.864 | 180.524 |  |  | 662.074 | 318.252 | 674.929 | 0.946956 | 660.346 | 1.21716 | 660.864 | 18052.4 | 662.074 | 0.000318252 | 674.929 | 0.946956 | 660.346 | 1.21716 | 1.275026 | -4.538%
709.954 | 157.127 |  |  | 709.308 | 320.68 | 724.118 | 0.923613 | 709.53 | 1.22398 | 709.954 | 15712.7 | 709.308 | 0.00032068 | 724.118 | 0.923613 | 709.53 | 1.22398 | 1.241296 | -1.395%
756.997 | 138.483 |  |  | 758.612 | 329.79 | 775.351 | 0.91226 | 757.736 | 1.30976 | 756.997 | 13848.3 | 758.612 | 0.00032979 | 775.351 | 0.91226 | 757.736 | 1.30976 | 1.251039 | 4.694%